## Sheet1
2θ | Intensity
5.0017 | 36
5.0119 | 35
5.0222 | 28
5.0325 | 31
5.0427 | 32
5.053 | 24
5.0633 | 21
5.0735 | 34
5.0838 | 31
5.0941 | 32
5.1043 | 33
5.1146 | 44
5.1249 | 32
5.1351 | 41
5.1454 | 37
5.1557 | 40
5.1659 | 39
5.1762 | 33
5.1864 | 29
5.1967 | 30
5.207 | 40
5.2172 | 34
5.2275 | 47
5.2378 | 30
5.248 | 29
5.2583 | 40
5.2686 | 36
5.2788 | 41
5.2891 | 47
5.2994 | 38
5.3096 | 23
5.3199 | 28
5.3302 | 34
5.3404 | 38
5.3507 | 30
5.361 | 39
5.3712 | 29
5.3815 | 35
5.3917 | 24
5.402 | 28
5.4123 | 42
5.4225 | 33
5.4328 | 27
5.4431 | 21
5.4533 | 42
5.4636 | 43
5.4739 | 31
5.4841 | 33
5.4944 | 29
5.5047 | 27
5.5149 | 38
5.5252 | 34
5.5355 | 26
5.5457 | 40
5.556 | 31
5.5663 | 22
5.5765 | 32
5.5868 | 30
5.5971 | 37
5.6073 | 31
5.6176 | 28
5.6278 | 30
5.6381 | 31
5.6484 | 33
5.6586 | 31
5.6689 | 34
5.6792 | 46
5.6894 | 23
5.6997 | 24
5.71 | 21
5.7202 | 40
5.7305 | 38
5.7408 | 28
5.751 | 30
5.7613 | 29
5.7716 | 23
5.7818 | 32
5.7921 | 18
5.8024 | 29
5.8126 | 24
5.8229 | 32
5.8331 | 34
5.8434 | 24
5.8537 | 35
5.8639 | 28
5.8742 | 22
5.8845 | 31
5.8947 | 34
5.905 | 32
5.9153 | 35
5.9255 | 34
5.9358 | 31
5.9461 | 32
5.9563 | 36
5.9666 | 34
5.9769 | 24
5.9871 | 41
5.9974 | 31
6.0077 | 31
6.0179 | 31
6.0282 | 31
6.0384 | 23
6.0487 | 30
6.059 | 33
6.0692 | 30
6.0795 | 31
6.0898 | 29
6.1 | 38
6.1103 | 29
6.1206 | 31
6.1308 | 26
6.1411 | 36
6.1514 | 32
6.1616 | 33
6.1719 | 23
6.1822 | 31
6.1924 | 24
6.2027 | 28
6.213 | 33
6.2232 | 30
6.2335 | 31
6.2437 | 28
6.254 | 35
6.2643 | 30
6.2745 | 34
6.2848 | 29
6.2951 | 30
6.3053 | 32
6.3156 | 32
6.3259 | 20
6.3361 | 27
6.3464 | 24
6.3567 | 34
6.3669 | 36
6.3772 | 29
6.3875 | 31
6.3977 | 29
6.408 | 31
6.4183 | 35
6.4285 | 32
6.4388 | 32
6.449 | 41
6.4593 | 29
6.4696 | 25
6.4798 | 37
6.4901 | 36
6.5004 | 39
6.5106 | 28
6.5209 | 38
6.5312 | 23
6.5414 | 33
6.5517 | 35
6.562 | 32
6.5722 | 34
6.5825 | 39
6.5928 | 37
6.603 | 34
6.6133 | 22
6.6236 | 37
6.6338 | 24
6.6441 | 33
6.6543 | 27
6.6646 | 30
6.6749 | 31
6.6851 | 35
6.6954 | 39
6.7057 | 27
6.7159 | 43
6.7262 | 25
6.7365 | 29
6.7467 | 35
6.757 | 34
6.7673 | 27
6.7775 | 30
6.7878 | 32
6.7981 | 37
6.8083 | 27
6.8186 | 33
6.8289 | 26
6.8391 | 26
6.8494 | 30
6.8596 | 30
6.8699 | 39
6.8802 | 32
6.8904 | 35
6.9007 | 29
6.911 | 28
6.9212 | 36
6.9315 | 27
6.9418 | 35
6.952 | 31
6.9623 | 23
6.9726 | 35
6.9828 | 38
6.9931 | 27
7.0034 | 39
7.0136 | 32
7.0239 | 42
7.0342 | 28
7.0444 | 27
7.0547 | 29
7.0649 | 32
7.0752 | 42
7.0855 | 33
7.0957 | 44
7.106 | 44
7.1163 | 35
7.1265 | 32
7.1368 | 33
7.1471 | 33
7.1573 | 35
7.1676 | 25
7.1779 | 33
7.1881 | 30
7.1984 | 32
7.2087 | 36
7.2189 | 30
7.2292 | 26
7.2395 | 32
7.2497 | 41
7.26 | 21
7.2702 | 43
7.2805 | 32
7.2908 | 35
7.301 | 35
7.3113 | 36
7.3216 | 42
7.3318 | 31
7.3421 | 31
7.3524 | 28
7.3626 | 30
7.3729 | 36
7.3832 | 23
7.3934 | 38
7.4037 | 29
7.414 | 38
7.4242 | 35
7.4345 | 28
7.4448 | 33
7.455 | 36
7.4653 | 22
7.4755 | 34
7.4858 | 24
7.4961 | 30
7.5063 | 28
7.5166 | 25
7.5269 | 38
7.5371 | 32
7.5474 | 42
7.5577 | 31
7.5679 | 32
7.5782 | 41
7.5885 | 47
7.5987 | 49
7.609 | 60
7.6193 | 47
7.6295 | 53
7.6398 | 45
7.6501 | 50
7.6603 | 54
7.6706 | 38
7.6808 | 53
7.6911 | 59
7.7014 | 59
7.7116 | 63
7.7219 | 74
7.7322 | 74
7.7424 | 90
7.7527 | 97
7.763 | 105
7.7732 | 121
7.7835 | 150
7.7938 | 158
7.804 | 183
7.8143 | 256
7.8246 | 309
7.8348 | 363
7.8451 | 594
7.8554 | 776
7.8656 | 950
7.8759 | 912
7.8862 | 935
7.8964 | 877
7.9067 | 776
7.9169 | 626
7.9272 | 383
7.9375 | 226
7.9477 | 125
7.958 | 73
7.9683 | 61
7.9785 | 59
7.9888 | 53
7.9991 | 46
8.0093 | 46
8.0196 | 47
8.0299 | 47
8.0401 | 44
8.0504 | 36
8.0607 | 40
8.0709 | 37
8.0812 | 41
8.0915 | 43
8.1017 | 40
8.112 | 27
8.1222 | 36
8.1325 | 43
8.1428 | 37
8.153 | 49
8.1633 | 43
8.1736 | 47
8.1838 | 48
8.1941 | 40
8.2044 | 39
8.2146 | 36
8.2249 | 35
8.2352 | 31
8.2454 | 39
8.2557 | 41
8.266 | 37
8.2762 | 41
8.2865 | 48
8.2968 | 35
8.307 | 26
8.3173 | 30
8.3275 | 31
8.3378 | 35
8.3481 | 38
8.3583 | 41
8.3686 | 34
8.3789 | 38
8.3891 | 34
8.3994 | 43
8.4097 | 47
8.4199 | 43
8.4302 | 49
8.4405 | 40
8.4507 | 31
8.461 | 31
8.4713 | 46
8.4815 | 30
8.4918 | 28
8.5021 | 33
8.5123 | 39
8.5226 | 42
8.5328 | 36
8.5431 | 30
8.5534 | 33
8.5636 | 49
8.5739 | 46
8.5842 | 35
8.5944 | 39
8.6047 | 37
8.615 | 35
8.6252 | 36
8.6355 | 40
8.6458 | 39
8.656 | 34
8.6663 | 36
8.6766 | 40
8.6868 | 31
8.6971 | 33
8.7074 | 34
8.7176 | 50
8.7279 | 34
8.7381 | 25
8.7484 | 37
8.7587 | 41
8.7689 | 44
8.7792 | 31
8.7895 | 41
8.7997 | 49
8.81 | 38
8.8203 | 31
8.8305 | 26
8.8408 | 45
8.8511 | 37
8.8613 | 45
8.8716 | 41
8.8819 | 34
8.8921 | 32
8.9024 | 39
8.9127 | 50
8.9229 | 30
8.9332 | 39
8.9434 | 37
8.9537 | 42
8.964 | 34
8.9742 | 44
8.9845 | 35
8.9948 | 32
9.005 | 37
9.0153 | 32
9.0256 | 37
9.0358 | 36
9.0461 | 40
9.0564 | 34
9.0666 | 38
9.0769 | 48
9.0872 | 35
9.0974 | 41
9.1077 | 46
9.118 | 33
9.1282 | 38
9.1385 | 33
9.1487 | 26
9.159 | 38
9.1693 | 36
9.1795 | 36
9.1898 | 45
9.2001 | 38
9.2103 | 49
9.2206 | 32
9.2309 | 40
9.2411 | 37
9.2514 | 34
9.2617 | 45
9.2719 | 48
9.2822 | 32
9.2925 | 42
9.3027 | 35
9.313 | 48
9.3233 | 44
9.3335 | 45
9.3438 | 47
9.354 | 44
9.3643 | 45
9.3746 | 39
9.3848 | 42
9.3951 | 38
9.4054 | 45
9.4156 | 40
9.4259 | 41
9.4362 | 37
9.4464 | 37
9.4567 | 43
9.467 | 39
9.4772 | 39
9.4875 | 44
9.4978 | 32
9.508 | 35
9.5183 | 34
9.5286 | 51
9.5388 | 29
9.5491 | 30
9.5593 | 47
9.5696 | 40
9.5799 | 40
9.5901 | 37
9.6004 | 46
9.6107 | 37
9.6209 | 35
9.6312 | 40
9.6415 | 50
9.6517 | 50
9.662 | 41
9.6723 | 37
9.6825 | 33
9.6928 | 43
9.7031 | 53
9.7133 | 44
9.7236 | 46
9.7339 | 54
9.7441 | 59
9.7544 | 57
9.7646 | 47
9.7749 | 52
9.7852 | 48
9.7954 | 59
9.8057 | 67
9.816 | 52
9.8262 | 40
9.8365 | 53
9.8468 | 49
9.857 | 48
9.8673 | 29
9.8776 | 36
9.8878 | 49
9.8981 | 31
9.9084 | 28
9.9186 | 38
9.9289 | 34
9.9392 | 34
9.9494 | 30
9.9597 | 47
9.9699 | 38
9.9802 | 43
9.9905 | 40
10.0007 | 52
10.011 | 51
10.0213 | 41
10.0315 | 37
10.0418 | 50
10.0521 | 44
10.0623 | 39
10.0726 | 44
10.0829 | 46
10.0931 | 46
10.1034 | 45
10.1137 | 37
10.1239 | 29
10.1342 | 44
10.1445 | 35
10.1547 | 40
10.165 | 50
10.1752 | 34
10.1855 | 31
10.1958 | 55
10.206 | 49
10.2163 | 34
10.2266 | 48
10.2368 | 35
10.2471 | 36
10.2574 | 49
10.2676 | 56
10.2779 | 43
10.2882 | 40
10.2984 | 43
10.3087 | 50
10.319 | 33
10.3292 | 51
10.3395 | 51
10.3498 | 40
10.36 | 38
10.3703 | 48
10.3806 | 42
10.3908 | 56
10.4011 | 59
10.4113 | 37
10.4216 | 43
10.4319 | 38
10.4421 | 56
10.4524 | 36
10.4627 | 35
10.4729 | 47
10.4832 | 39
10.4935 | 50
10.5037 | 44
10.514 | 55
10.5243 | 42
10.5345 | 47
10.5448 | 49
10.5551 | 44
10.5653 | 30
10.5756 | 57
10.5859 | 46
10.5961 | 47
10.6064 | 53
10.6166 | 55
10.6269 | 49
10.6372 | 40
10.6474 | 48
10.6577 | 45
10.668 | 57
10.6782 | 54
10.6885 | 45
10.6988 | 51
10.709 | 34
10.7193 | 46
10.7296 | 58
10.7398 | 48
10.7501 | 44
10.7604 | 42
10.7706 | 32
10.7809 | 42
10.7912 | 40
10.8014 | 46
10.8117 | 46
10.8219 | 42
10.8322 | 41
10.8425 | 44
10.8527 | 42
10.863 | 53
10.8733 | 47
10.8835 | 65
10.8938 | 44
10.9041 | 44
10.9143 | 50
10.9246 | 57
10.9349 | 45
10.9451 | 48
10.9554 | 54
10.9657 | 40
10.9759 | 45
10.9862 | 52
10.9965 | 38
11.0067 | 46
11.017 | 41
11.0272 | 41
11.0375 | 49
11.0478 | 46
11.058 | 49
11.0683 | 50
11.0786 | 48
11.0888 | 49
11.0991 | 47
11.1094 | 50
11.1196 | 60
11.1299 | 42
11.1402 | 51
11.1504 | 51
11.1607 | 56
11.171 | 51
11.1812 | 58
11.1915 | 45
11.2018 | 46
11.212 | 56
11.2223 | 52
11.2325 | 55
11.2428 | 56
11.2531 | 43
11.2633 | 49
11.2736 | 44
11.2839 | 45
11.2941 | 48
11.3044 | 47
11.3147 | 47
11.3249 | 53
11.3352 | 37
11.3455 | 36
11.3557 | 55
11.366 | 46
11.3763 | 48
11.3865 | 38
11.3968 | 56
11.4071 | 55
11.4173 | 41
11.4276 | 52
11.4378 | 48
11.4481 | 40
11.4584 | 51
11.4686 | 49
11.4789 | 41
11.4892 | 44
11.4994 | 54
11.5097 | 60
11.52 | 51
11.5302 | 49
11.5405 | 55
11.5508 | 60
11.561 | 49
11.5713 | 54
11.5816 | 41
11.5918 | 50
11.6021 | 56
11.6124 | 56
11.6226 | 38
11.6329 | 41
11.6431 | 60
11.6534 | 51
11.6637 | 53
11.6739 | 44
11.6842 | 53
11.6945 | 59
11.7047 | 56
11.715 | 55
11.7253 | 63
11.7355 | 50
11.7458 | 49
11.7561 | 58
11.7663 | 48
11.7766 | 47
11.7869 | 56
11.7971 | 50
11.8074 | 43
11.8177 | 57
11.8279 | 59
11.8382 | 49
11.8484 | 57
11.8587 | 57
11.869 | 42
11.8792 | 54
11.8895 | 47
11.8998 | 61
11.91 | 65
11.9203 | 53
11.9306 | 51
11.9408 | 43
11.9511 | 52
11.9614 | 53
11.9716 | 58
11.9819 | 48
11.9922 | 50
12.0024 | 49
12.0127 | 68
12.023 | 42
12.0332 | 42
12.0435 | 57
12.0537 | 50
12.064 | 62
12.0743 | 49
12.0845 | 30
12.0948 | 53
12.1051 | 58
12.1153 | 52
12.1256 | 54
12.1359 | 50
12.1461 | 58
12.1564 | 61
12.1667 | 52
12.1769 | 49
12.1872 | 46
12.1975 | 55
12.2077 | 69
12.218 | 53
12.2283 | 44
12.2385 | 46
12.2488 | 47
12.259 | 44
12.2693 | 45
12.2796 | 42
12.2898 | 61
12.3001 | 41
12.3104 | 39
12.3206 | 57
12.3309 | 53
12.3412 | 65
12.3514 | 65
12.3617 | 67
12.372 | 44
12.3822 | 62
12.3925 | 64
12.4028 | 63
12.413 | 49
12.4233 | 55
12.4336 | 71
12.4438 | 83
12.4541 | 69
12.4643 | 70
12.4746 | 58
12.4849 | 55
12.4951 | 69
12.5054 | 66
12.5157 | 63
12.5259 | 70
12.5362 | 52
12.5465 | 56
12.5567 | 58
12.567 | 52
12.5773 | 54
12.5875 | 76
12.5978 | 52
12.6081 | 67
12.6183 | 62
12.6286 | 69
12.6389 | 61
12.6491 | 58
12.6594 | 45
12.6697 | 44
12.6799 | 38
12.6902 | 47
12.7004 | 33
12.7107 | 44
12.721 | 39
12.7312 | 47
12.7415 | 49
12.7518 | 39
12.762 | 50
12.7723 | 43
12.7826 | 37
12.7928 | 46
12.8031 | 49
12.8134 | 47
12.8236 | 50
12.8339 | 49
12.8442 | 46
12.8544 | 47
12.8647 | 51
12.875 | 49
12.8852 | 39
12.8955 | 56
12.9057 | 46
12.916 | 46
12.9263 | 46
12.9365 | 46
12.9468 | 38
12.9571 | 45
12.9673 | 48
12.9776 | 45
12.9879 | 46
12.9981 | 44
13.0084 | 53
13.0187 | 44
13.0289 | 55
13.0392 | 82
13.0495 | 53
13.0597 | 53
13.07 | 64
13.0803 | 52
13.0905 | 63
13.1008 | 64
13.111 | 53
13.1213 | 61
13.1316 | 60
13.1418 | 56
13.1521 | 58
13.1624 | 58
13.1726 | 43
13.1829 | 67
13.1932 | 60
13.2034 | 65
13.2137 | 44
13.224 | 58
13.2342 | 62
13.2445 | 48
13.2548 | 72
13.265 | 64
13.2753 | 58
13.2856 | 74
13.2958 | 72
13.3061 | 52
13.3163 | 52
13.3266 | 78
13.3369 | 84
13.3471 | 54
13.3574 | 72
13.3677 | 57
13.3779 | 73
13.3882 | 57
13.3985 | 82
13.4087 | 80
13.419 | 61
13.4293 | 66
13.4395 | 76
13.4498 | 69
13.4601 | 93
13.4703 | 65
13.4806 | 67
13.4909 | 68
13.5011 | 69
13.5114 | 65
13.5216 | 60
13.5319 | 51
13.5422 | 66
13.5524 | 71
13.5627 | 83
13.573 | 54
13.5832 | 80
13.5935 | 71
13.6038 | 77
13.614 | 82
13.6243 | 91
13.6346 | 76
13.6448 | 75
13.6551 | 98
13.6654 | 94
13.6756 | 106
13.6859 | 126
13.6962 | 143
13.7064 | 142
13.7167 | 183
13.7269 | 252
13.7372 | 338
13.7475 | 437
13.7577 | 682
13.768 | 1134
13.7783 | 1644
13.7885 | 2381
13.7988 | 2839
13.8091 | 3088
13.8193 | 2953
13.8296 | 2826
13.8399 | 2361
13.8501 | 1716
13.8604 | 1190
13.8707 | 821
13.8809 | 488
13.8912 | 294
13.9015 | 208
13.9117 | 139
13.922 | 130
13.9322 | 108
13.9425 | 114
13.9528 | 104
13.963 | 106
13.9733 | 77
13.9836 | 85
13.9938 | 87
14.0041 | 77
14.0144 | 68
14.0246 | 71
14.0349 | 71
14.0452 | 63
14.0554 | 76
14.0657 | 61
14.076 | 76
14.0862 | 69
14.0965 | 70
14.1068 | 60
14.117 | 64
14.1273 | 62
14.1375 | 54
14.1478 | 68
14.1581 | 65
14.1683 | 58
14.1786 | 66
14.1889 | 69
14.1991 | 61
14.2094 | 88
14.2197 | 67
14.2299 | 63
14.2402 | 61
14.2505 | 72
14.2607 | 71
14.271 | 74
14.2813 | 61
14.2915 | 61
14.3018 | 71
14.3121 | 60
14.3223 | 71
14.3326 | 78
14.3428 | 69
14.3531 | 53
14.3634 | 60
14.3736 | 66
14.3839 | 64
14.3942 | 68
14.4044 | 65
14.4147 | 60
14.425 | 60
14.4352 | 48
14.4455 | 70
14.4558 | 57
14.466 | 55
14.4763 | 73
14.4866 | 62
14.4968 | 58
14.5071 | 54
14.5174 | 61
14.5276 | 68
14.5379 | 60
14.5481 | 69
14.5584 | 57
14.5687 | 59
14.5789 | 56
14.5892 | 57
14.5995 | 71
14.6097 | 61
14.62 | 56
14.6303 | 52
14.6405 | 48
14.6508 | 56
14.6611 | 57
14.6713 | 54
14.6816 | 59
14.6919 | 65
14.7021 | 62
14.7124 | 53
14.7227 | 91
14.7329 | 58
14.7432 | 64
14.7534 | 58
14.7637 | 57
14.774 | 49
14.7842 | 48
14.7945 | 66
14.8048 | 58
14.815 | 78
14.8253 | 72
14.8356 | 76
14.8458 | 73
14.8561 | 66
14.8664 | 90
14.8766 | 75
14.8869 | 81
14.8972 | 92
14.9074 | 71
14.9177 | 86
14.928 | 79
14.9382 | 90
14.9485 | 79
14.9587 | 71
14.969 | 59
14.9793 | 68
14.9895 | 77
14.9998 | 69
15.0101 | 72
15.0203 | 91
15.0306 | 76
15.0409 | 85
15.0511 | 81
15.0614 | 69
15.0717 | 84
15.0819 | 58
15.0922 | 69
15.1025 | 72
15.1127 | 96
15.123 | 79
15.1333 | 86
15.1435 | 94
15.1538 | 83
15.1641 | 81
15.1743 | 75
15.1846 | 71
15.1948 | 107
15.2051 | 93
15.2154 | 80
15.2256 | 95
15.2359 | 112
15.2462 | 108
15.2564 | 152
15.2667 | 167
15.277 | 206
15.2872 | 258
15.2975 | 320
15.3078 | 432
15.318 | 533
15.3283 | 768
15.3386 | 1022
15.3488 | 1452
15.3591 | 2034
15.3694 | 3170
15.3796 | 4227
15.3899 | 4802
15.4001 | 5104
15.4104 | 4842
15.4207 | 4604
15.4309 | 3858
15.4412 | 2939
15.4515 | 2161
15.4617 | 1520
15.472 | 997
15.4823 | 606
15.4925 | 339
15.5028 | 222
15.5131 | 202
15.5233 | 158
15.5336 | 138
15.5439 | 127
15.5541 | 91
15.5644 | 113
15.5747 | 104
15.5849 | 86
15.5952 | 104
15.6054 | 104
15.6157 | 118
15.626 | 128
15.6362 | 155
15.6465 | 175
15.6568 | 209
15.667 | 247
15.6773 | 363
15.6876 | 544
15.6978 | 764
15.7081 | 1069
15.7184 | 1171
15.7286 | 1107
15.7389 | 1153
15.7492 | 1318
15.7594 | 1200
15.7697 | 819
15.78 | 619
15.7902 | 558
15.8005 | 403
15.8107 | 254
15.821 | 133
15.8313 | 97
15.8415 | 101
15.8518 | 90
15.8621 | 81
15.8723 | 69
15.8826 | 81
15.8929 | 65
15.9031 | 69
15.9134 | 78
15.9237 | 89
15.9339 | 77
15.9442 | 70
15.9545 | 65
15.9647 | 85
15.975 | 76
15.9853 | 78
15.9955 | 90
16.0058 | 80
16.016 | 88
16.0263 | 88
16.0366 | 95
16.0468 | 88
16.0571 | 73
16.0674 | 72
16.0776 | 73
16.0879 | 67
16.0982 | 72
16.1084 | 70
16.1187 | 78
16.129 | 71
16.1392 | 82
16.1495 | 67
16.1598 | 72
16.17 | 77
16.1803 | 73
16.1906 | 83
16.2008 | 69
16.2111 | 73
16.2213 | 70
16.2316 | 69
16.2419 | 86
16.2521 | 53
16.2624 | 70
16.2727 | 67
16.2829 | 59
16.2932 | 65
16.3035 | 57
16.3137 | 76
16.324 | 71
16.3343 | 60
16.3445 | 56
16.3548 | 46
16.3651 | 49
16.3753 | 64
16.3856 | 53
16.3959 | 54
16.4061 | 62
16.4164 | 53
16.4266 | 64
16.4369 | 46
16.4472 | 45
16.4574 | 68
16.4677 | 55
16.478 | 49
16.4882 | 64
16.4985 | 64
16.5088 | 54
16.519 | 64
16.5293 | 51
16.5396 | 58
16.5498 | 53
16.5601 | 65
16.5704 | 52
16.5806 | 51
16.5909 | 57
16.6012 | 49
16.6114 | 52
16.6217 | 58
16.6319 | 52
16.6422 | 57
16.6525 | 51
16.6627 | 57
16.673 | 58
16.6833 | 55
16.6935 | 52
16.7038 | 43
16.7141 | 53
16.7243 | 57
16.7346 | 59
16.7449 | 62
16.7551 | 56
16.7654 | 56
16.7757 | 67
16.7859 | 59
16.7962 | 62
16.8065 | 57
16.8167 | 51
16.827 | 49
16.8372 | 47
16.8475 | 50
16.8578 | 58
16.868 | 53
16.8783 | 52
16.8886 | 57
16.8988 | 57
16.9091 | 64
16.9194 | 55
16.9296 | 50
16.9399 | 53
16.9502 | 44
16.9604 | 53
16.9707 | 59
16.981 | 49
16.9912 | 53
17.0015 | 51
17.0118 | 51
17.022 | 62
17.0323 | 52
17.0425 | 68
17.0528 | 48
17.0631 | 50
17.0733 | 70
17.0836 | 47
17.0939 | 52
17.1041 | 65
17.1144 | 55
17.1247 | 64
17.1349 | 75
17.1452 | 70
17.1555 | 84
17.1657 | 87
17.176 | 91
17.1863 | 79
17.1965 | 84
17.2068 | 68
17.2171 | 64
17.2273 | 73
17.2376 | 66
17.2478 | 69
17.2581 | 74
17.2684 | 72
17.2786 | 76
17.2889 | 73
17.2992 | 84
17.3094 | 62
17.3197 | 82
17.33 | 55
17.3402 | 74
17.3505 | 77
17.3608 | 71
17.371 | 81
17.3813 | 66
17.3916 | 77
17.4018 | 88
17.4121 | 73
17.4224 | 80
17.4326 | 69
17.4429 | 68
17.4532 | 71
17.4634 | 67
17.4737 | 86
17.4839 | 86
17.4942 | 76
17.5045 | 72
17.5147 | 78
17.525 | 68
17.5353 | 85
17.5455 | 80
17.5558 | 79
17.5661 | 78
17.5763 | 112
17.5866 | 119
17.5969 | 126
17.6071 | 143
17.6174 | 207
17.6277 | 216
17.6379 | 293
17.6482 | 441
17.6585 | 572
17.6687 | 858
17.679 | 1116
17.6892 | 1568
17.6995 | 2306
17.7098 | 3461
17.72 | 4538
17.7303 | 5403
17.7406 | 5779
17.7508 | 6212
17.7611 | 6571
17.7714 | 6063
17.7816 | 4564
17.7919 | 3273
17.8022 | 2935
17.8124 | 2375
17.8227 | 1525
17.833 | 834
17.8432 | 470
17.8535 | 313
17.8638 | 270
17.874 | 184
17.8843 | 154
17.8945 | 127
17.9048 | 118
17.9151 | 113
17.9253 | 124
17.9356 | 95
17.9459 | 91
17.9561 | 80
17.9664 | 103
17.9767 | 80
17.9869 | 74
17.9972 | 90
18.0075 | 88
18.0177 | 74
18.028 | 77
18.0383 | 94
18.0485 | 66
18.0588 | 57
18.0691 | 69
18.0793 | 78
18.0896 | 64
18.0998 | 68
18.1101 | 60
18.1204 | 57
18.1306 | 71
18.1409 | 59
18.1512 | 71
18.1614 | 65
18.1717 | 54
18.182 | 49
18.1922 | 53
18.2025 | 66
18.2128 | 67
18.223 | 54
18.2333 | 42
18.2436 | 63
18.2538 | 67
18.2641 | 49
18.2744 | 53
18.2846 | 63
18.2949 | 54
18.3051 | 45
18.3154 | 50
18.3257 | 60
18.3359 | 51
18.3462 | 48
18.3565 | 53
18.3667 | 66
18.377 | 65
18.3873 | 54
18.3975 | 53
18.4078 | 49
18.4181 | 54
18.4283 | 77
18.4386 | 60
18.4489 | 70
18.4591 | 51
18.4694 | 73
18.4797 | 50
18.4899 | 50
18.5002 | 53
18.5104 | 38
18.5207 | 59
18.531 | 64
18.5412 | 67
18.5515 | 54
18.5618 | 42
18.572 | 52
18.5823 | 53
18.5926 | 55
18.6028 | 60
18.6131 | 54
18.6234 | 47
18.6336 | 49
18.6439 | 45
18.6542 | 39
18.6644 | 60
18.6747 | 58
18.685 | 59
18.6952 | 45
18.7055 | 48
18.7157 | 46
18.726 | 47
18.7363 | 50
18.7465 | 47
18.7568 | 54
18.7671 | 49
18.7773 | 51
18.7876 | 38
18.7979 | 38
18.8081 | 51
18.8184 | 54
18.8287 | 56
18.8389 | 46
18.8492 | 41
18.8595 | 42
18.8697 | 46
18.88 | 55
18.8903 | 43
18.9005 | 57
18.9108 | 51
18.921 | 58
18.9313 | 45
18.9416 | 45
18.9518 | 51
18.9621 | 50
18.9724 | 44
18.9826 | 40
18.9929 | 51
19.0032 | 50
19.0134 | 44
19.0237 | 61
19.034 | 60
19.0442 | 43
19.0545 | 50
19.0648 | 56
19.075 | 59
19.0853 | 47
19.0956 | 36
19.1058 | 44
19.1161 | 57
19.1263 | 37
19.1366 | 45
19.1469 | 35
19.1571 | 57
19.1674 | 58
19.1777 | 43
19.1879 | 40
19.1982 | 43
19.2085 | 60
19.2187 | 56
19.229 | 49
19.2393 | 34
19.2495 | 43
19.2598 | 43
19.2701 | 39
19.2803 | 37
19.2906 | 52
19.3009 | 46
19.3111 | 49
19.3214 | 51
19.3316 | 52
19.3419 | 43
19.3522 | 48
19.3624 | 41
19.3727 | 61
19.383 | 47
19.3932 | 43
19.4035 | 47
19.4138 | 37
19.424 | 45
19.4343 | 40
19.4446 | 50
19.4548 | 49
19.4651 | 40
19.4754 | 40
19.4856 | 51
19.4959 | 45
19.5062 | 34
19.5164 | 39
19.5267 | 42
19.5369 | 41
19.5472 | 49
19.5575 | 45
19.5677 | 35
19.578 | 44
19.5883 | 46
19.5985 | 32
19.6088 | 33
19.6191 | 35
19.6293 | 33
19.6396 | 32
19.6499 | 38
19.6601 | 41
19.6704 | 48
19.6807 | 34
19.6909 | 39
19.7012 | 33
19.7115 | 43
19.7217 | 34
19.732 | 37
19.7422 | 42
19.7525 | 44
19.7628 | 33
19.773 | 44
19.7833 | 43
19.7936 | 43
19.8038 | 44
19.8141 | 47
19.8244 | 39
19.8346 | 37
19.8449 | 34
19.8552 | 43
19.8654 | 35
19.8757 | 33
19.886 | 39
19.8962 | 36
19.9065 | 42
19.9168 | 50
19.927 | 43
19.9373 | 37
19.9476 | 42
19.9578 | 47
19.9681 | 48
19.9783 | 32
19.9886 | 35
19.9989 | 36
20.0091 | 46
20.0194 | 47
20.0297 | 38
20.0399 | 36
20.0502 | 41
20.0605 | 51
20.0707 | 34
20.081 | 48
20.0913 | 60
20.1015 | 42
20.1118 | 45
20.1221 | 46
20.1323 | 49
20.1426 | 42
20.1529 | 42
20.1631 | 45
20.1734 | 42
20.1836 | 28
20.1939 | 41
20.2042 | 43
20.2144 | 29
20.2247 | 33
20.235 | 46
20.2452 | 39
20.2555 | 53
20.2658 | 35
20.276 | 36
20.2863 | 39
20.2966 | 33
20.3068 | 28
20.3171 | 50
20.3274 | 47
20.3376 | 49
20.3479 | 43
20.3582 | 48
20.3684 | 50
20.3787 | 47
20.3889 | 43
20.3992 | 44
20.4095 | 38
20.4197 | 51
20.43 | 42
20.4403 | 41
20.4505 | 62
20.4608 | 50
20.4711 | 61
20.4813 | 69
20.4916 | 60
20.5019 | 69
20.5121 | 84
20.5224 | 113
20.5327 | 127
20.5429 | 197
20.5532 | 243
20.5635 | 281
20.5737 | 359
20.584 | 377
20.5942 | 406
20.6045 | 398
20.6148 | 369
20.625 | 302
20.6353 | 277
20.6456 | 252
20.6558 | 193
20.6661 | 161
20.6764 | 103
20.6866 | 78
20.6969 | 45
20.7072 | 53
20.7174 | 58
20.7277 | 56
20.738 | 42
20.7482 | 33
20.7585 | 35
20.7688 | 45
20.779 | 44
20.7893 | 25
20.7995 | 35
20.8098 | 37
20.8201 | 38
20.8303 | 37
20.8406 | 39
20.8509 | 41
20.8611 | 40
20.8714 | 26
20.8817 | 45
20.8919 | 44
20.9022 | 46
20.9125 | 44
20.9227 | 44
20.933 | 38
20.9433 | 47
20.9535 | 38
20.9638 | 34
20.9741 | 32
20.9843 | 51
20.9946 | 44
21.0048 | 32
21.0151 | 36
21.0254 | 50
21.0356 | 45
21.0459 | 30
21.0562 | 32
21.0664 | 50
21.0767 | 44
21.087 | 34
21.0972 | 46
21.1075 | 45
21.1178 | 51
21.128 | 47
21.1383 | 44
21.1486 | 48
21.1588 | 34
21.1691 | 43
21.1794 | 35
21.1896 | 41
21.1999 | 48
21.2101 | 38
21.2204 | 40
21.2307 | 31
21.2409 | 42
21.2512 | 42
21.2615 | 31
21.2717 | 39
21.282 | 33
21.2923 | 43
21.3025 | 41
21.3128 | 38
21.3231 | 39
21.3333 | 30
21.3436 | 31
21.3539 | 41
21.3641 | 39
21.3744 | 40
21.3847 | 42
21.3949 | 27
21.4052 | 30
21.4154 | 32
21.4257 | 34
21.436 | 38
21.4462 | 38
21.4565 | 29
21.4668 | 33
21.477 | 38
21.4873 | 48
21.4976 | 37
21.5078 | 44
21.5181 | 40
21.5284 | 30
21.5386 | 43
21.5489 | 45
21.5592 | 47
21.5694 | 37
21.5797 | 39
21.59 | 45
21.6002 | 51
21.6105 | 48
21.6207 | 49
21.631 | 43
21.6413 | 44
21.6515 | 43
21.6618 | 41
21.6721 | 50
21.6823 | 48
21.6926 | 32
21.7029 | 44
21.7131 | 43
21.7234 | 44
21.7337 | 33
21.7439 | 37
21.7542 | 47
21.7645 | 40
21.7747 | 33
21.785 | 39
21.7953 | 46
21.8055 | 33
21.8158 | 40
21.826 | 47
21.8363 | 42
21.8466 | 30
21.8568 | 31
21.8671 | 30
21.8774 | 36
21.8876 | 37
21.8979 | 42
21.9082 | 39
21.9184 | 26
21.9287 | 36
21.939 | 44
21.9492 | 43
21.9595 | 31
21.9698 | 39
21.98 | 36
21.9903 | 45
22.0006 | 47
22.0108 | 38
22.0211 | 39
22.0313 | 28
22.0416 | 34
22.0519 | 31
22.0621 | 29
22.0724 | 53
22.0827 | 37
22.0929 | 37
22.1032 | 26
22.1135 | 37
22.1237 | 35
22.134 | 55
22.1443 | 39
22.1545 | 26
22.1648 | 28
22.1751 | 27
22.1853 | 26
22.1956 | 37
22.2059 | 29
22.2161 | 36
22.2264 | 30
22.2367 | 37
22.2469 | 33
22.2572 | 32
22.2674 | 32
22.2777 | 30
22.288 | 33
22.2982 | 33
22.3085 | 38
22.3188 | 28
22.329 | 30
22.3393 | 29
22.3496 | 34
22.3598 | 31
22.3701 | 26
22.3804 | 25
22.3906 | 29
22.4009 | 35
22.4112 | 25
22.4214 | 31
22.4317 | 32
22.442 | 30
22.4522 | 30
22.4625 | 33
22.4727 | 27
22.483 | 36
22.4933 | 25
22.5035 | 23
22.5138 | 31
22.5241 | 28
22.5343 | 30
22.5446 | 44
22.5549 | 31
22.5651 | 35
22.5754 | 26
22.5857 | 40
22.5959 | 32
22.6062 | 33
22.6165 | 29
22.6267 | 37
22.637 | 30
22.6473 | 37
22.6575 | 35
22.6678 | 30
22.678 | 28
22.6883 | 32
22.6986 | 30
22.7088 | 30
22.7191 | 36
22.7294 | 34
22.7396 | 33
22.7499 | 34
22.7602 | 29
22.7704 | 41
22.7807 | 35
22.791 | 34
22.8012 | 32
22.8115 | 31
22.8218 | 43
22.832 | 38
22.8423 | 23
22.8526 | 30
22.8628 | 42
22.8731 | 36
22.8833 | 37
22.8936 | 29
22.9039 | 43
22.9141 | 38
22.9244 | 38
22.9347 | 48
22.9449 | 39
22.9552 | 31
22.9655 | 44
22.9757 | 40
22.986 | 39
22.9963 | 41
23.0065 | 34
23.0168 | 42
23.0271 | 47
23.0373 | 40
23.0476 | 37
23.0579 | 39
23.0681 | 38
23.0784 | 35
23.0886 | 40
23.0989 | 25
23.1092 | 30
23.1194 | 28
23.1297 | 31
23.14 | 33
23.1502 | 51
23.1605 | 51
23.1708 | 60
23.181 | 53
23.1913 | 42
23.2016 | 37
23.2118 | 44
23.2221 | 55
23.2324 | 46
23.2426 | 55
23.2529 | 44
23.2632 | 63
23.2734 | 58
23.2837 | 67
23.2939 | 58
23.3042 | 43
23.3145 | 42
23.3247 | 40
23.335 | 58
23.3453 | 44
23.3555 | 47
23.3658 | 48
23.3761 | 42
23.3863 | 47
23.3966 | 42
23.4069 | 39
23.4171 | 48
23.4274 | 48
23.4377 | 33
23.4479 | 44
23.4582 | 43
23.4685 | 38
23.4787 | 44
23.489 | 38
23.4992 | 38
23.5095 | 41
23.5198 | 43
23.53 | 32
23.5403 | 38
23.5506 | 43
23.5608 | 28
23.5711 | 35
23.5814 | 43
23.5916 | 51
23.6019 | 58
23.6122 | 71
23.6224 | 95
23.6327 | 154
23.643 | 164
23.6532 | 137
23.6635 | 120
23.6738 | 183
23.684 | 166
23.6943 | 158
23.7045 | 194
23.7148 | 202
23.7251 | 225
23.7353 | 281
23.7456 | 368
23.7559 | 334
23.7661 | 394
23.7764 | 422
23.7867 | 473
23.7969 | 511
23.8072 | 429
23.8175 | 360
23.8277 | 227
23.838 | 217
23.8483 | 221
23.8585 | 187
23.8688 | 156
23.8791 | 104
23.8893 | 71
23.8996 | 63
23.9098 | 52
23.9201 | 46
23.9304 | 37
23.9406 | 43
23.9509 | 42
23.9612 | 45
23.9714 | 42
23.9817 | 36
23.992 | 35
24.0022 | 30
24.0125 | 31
24.0228 | 36
24.033 | 28
24.0433 | 46
24.0536 | 31
24.0638 | 40
24.0741 | 40
24.0844 | 37
24.0946 | 39
24.1049 | 32
24.1151 | 30
24.1254 | 35
24.1357 | 21
24.1459 | 29
24.1562 | 34
24.1665 | 43
24.1767 | 38
24.187 | 40
24.1973 | 34
24.2075 | 40
24.2178 | 39
24.2281 | 32
24.2383 | 41
24.2486 | 35
24.2589 | 36
24.2691 | 33
24.2794 | 44
24.2897 | 39
24.2999 | 36
24.3102 | 39
24.3204 | 29
24.3307 | 42
24.341 | 32
24.3512 | 38
24.3615 | 37
24.3718 | 36
24.382 | 39
24.3923 | 29
24.4026 | 43
24.4128 | 44
24.4231 | 54
24.4334 | 53
24.4436 | 53
24.4539 | 49
24.4642 | 55
24.4744 | 34
24.4847 | 58
24.495 | 51
24.5052 | 57
24.5155 | 52
24.5257 | 56
24.536 | 46
24.5463 | 44
24.5565 | 50
24.5668 | 54
24.5771 | 49
24.5873 | 42
24.5976 | 32
24.6079 | 29
24.6181 | 42
24.6284 | 30
24.6387 | 43
24.6489 | 39
24.6592 | 36
24.6695 | 35
24.6797 | 43
24.69 | 37
24.7003 | 33
24.7105 | 30
24.7208 | 27
24.7311 | 27
24.7413 | 29
24.7516 | 28
24.7618 | 38
24.7721 | 26
24.7824 | 45
24.7926 | 28
24.8029 | 37
24.8132 | 37
24.8234 | 38
24.8337 | 32
24.844 | 29
24.8542 | 25
24.8645 | 23
24.8748 | 24
24.885 | 31
24.8953 | 37
24.9056 | 31
24.9158 | 34
24.9261 | 28
24.9364 | 26
24.9466 | 28
24.9569 | 30
24.9671 | 35
24.9774 | 31
24.9877 | 35
24.9979 | 34
25.0082 | 23
25.0185 | 39
25.0287 | 30
25.039 | 41
25.0493 | 38
25.0595 | 40
25.0698 | 34
25.0801 | 31
25.0903 | 23
25.1006 | 36
25.1109 | 34
25.1211 | 29
25.1314 | 36
25.1417 | 33
25.1519 | 24
25.1622 | 32
25.1724 | 31
25.1827 | 25
25.193 | 28
25.2032 | 27
25.2135 | 26
25.2238 | 40
25.234 | 27
25.2443 | 29
25.2546 | 34
25.2648 | 39
25.2751 | 33
25.2854 | 29
25.2956 | 23
25.3059 | 32
25.3162 | 30
25.3264 | 24
25.3367 | 30
25.347 | 26
25.3572 | 25
25.3675 | 25
25.3777 | 36
25.388 | 37
25.3983 | 29
25.4085 | 27
25.4188 | 34
25.4291 | 31
25.4393 | 22
25.4496 | 22
25.4599 | 36
25.4701 | 29
25.4804 | 28
25.4907 | 32
25.5009 | 25
25.5112 | 34
25.5215 | 37
25.5317 | 35
25.542 | 29
25.5523 | 24
25.5625 | 18
25.5728 | 37
25.583 | 32
25.5933 | 28
25.6036 | 45
25.6138 | 30
25.6241 | 22
25.6344 | 28
25.6446 | 33
25.6549 | 27
25.6652 | 34
25.6754 | 25
25.6857 | 30
25.696 | 29
25.7062 | 32
25.7165 | 21
25.7268 | 43
25.737 | 32
25.7473 | 36
25.7576 | 31
25.7678 | 44
25.7781 | 42
25.7883 | 33
25.7986 | 37
25.8089 | 38
25.8191 | 47
25.8294 | 42
25.8397 | 36
25.8499 | 35
25.8602 | 29
25.8705 | 33
25.8807 | 29
25.891 | 33
25.9013 | 34
25.9115 | 28
25.9218 | 28
25.9321 | 24
25.9423 | 19
25.9526 | 27
25.9629 | 34
25.9731 | 33
25.9834 | 27
25.9936 | 32
26.0039 | 29
26.0142 | 30
26.0244 | 31
26.0347 | 30
26.045 | 31
26.0552 | 25
26.0655 | 35
26.0758 | 34
26.086 | 31
26.0963 | 36
26.1066 | 23
26.1168 | 18
26.1271 | 27
26.1374 | 33
26.1476 | 30
26.1579 | 25
26.1682 | 34
26.1784 | 34
26.1887 | 23
26.1989 | 27
26.2092 | 42
26.2195 | 25
26.2297 | 27
26.24 | 37
26.2503 | 36
26.2605 | 46
26.2708 | 31
26.2811 | 47
26.2913 | 32
26.3016 | 61
26.3119 | 43
26.3221 | 30
26.3324 | 29
26.3427 | 38
26.3529 | 41
26.3632 | 32
26.3735 | 48
26.3837 | 46
26.394 | 58
26.4042 | 60
26.4145 | 54
26.4248 | 48
26.435 | 56
26.4453 | 78
26.4556 | 51
26.4658 | 56
26.4761 | 63
26.4864 | 61
26.4966 | 54
26.5069 | 49
26.5172 | 50
26.5274 | 38
26.5377 | 52
26.548 | 58
26.5582 | 47
26.5685 | 56
26.5788 | 43
26.589 | 53
26.5993 | 50
26.6095 | 60
26.6198 | 45
26.6301 | 44
26.6403 | 37
26.6506 | 38
26.6609 | 35
26.6711 | 40
26.6814 | 38
26.6917 | 34
26.7019 | 30
26.7122 | 25
26.7225 | 34
26.7327 | 43
26.743 | 34
26.7533 | 29
26.7635 | 27
26.7738 | 45
26.7841 | 41
26.7943 | 50
26.8046 | 41
26.8148 | 35
26.8251 | 48
26.8354 | 71
26.8456 | 80
26.8559 | 94
26.8662 | 110
26.8764 | 161
26.8867 | 172
26.897 | 161
26.9072 | 131
26.9175 | 116
26.9278 | 118
26.938 | 113
26.9483 | 106
26.9586 | 104
26.9688 | 89
26.9791 | 71
26.9894 | 73
26.9996 | 51
27.0099 | 47
27.0202 | 49
27.0304 | 46
27.0407 | 39
27.0509 | 39
27.0612 | 42
27.0715 | 43
27.0817 | 39
27.092 | 51
27.1023 | 70
27.1125 | 74
27.1228 | 90
27.1331 | 120
27.1433 | 158
27.1536 | 190
27.1639 | 286
27.1741 | 292
27.1844 | 256
27.1947 | 247
27.2049 | 219
27.2152 | 190
27.2255 | 175
27.2357 | 162
27.246 | 176
27.2562 | 165
27.2665 | 145
27.2768 | 125
27.287 | 82
27.2973 | 56
27.3076 | 50
27.3178 | 50
27.3281 | 56
27.3384 | 50
27.3486 | 44
27.3589 | 41
27.3692 | 43
27.3794 | 54
27.3897 | 55
27.4 | 65
27.4102 | 56
27.4205 | 48
27.4308 | 63
27.441 | 75
27.4513 | 69
27.4615 | 83
27.4718 | 74
27.4821 | 76
27.4923 | 91
27.5026 | 80
27.5129 | 84
27.5231 | 81
27.5334 | 79
27.5437 | 78
27.5539 | 80
27.5642 | 61
27.5745 | 82
27.5847 | 70
27.595 | 58
27.6053 | 64
27.6155 | 64
27.6258 | 83
27.6361 | 68
27.6463 | 76
27.6566 | 71
27.6668 | 84
27.6771 | 97
27.6874 | 95
27.6976 | 133
27.7079 | 188
27.7182 | 244
27.7284 | 337
27.7387 | 499
27.749 | 564
27.7592 | 534
27.7695 | 547
27.7798 | 444
27.79 | 418
27.8003 | 363
27.8106 | 389
27.8208 | 412
27.8311 | 339
27.8414 | 294
27.8516 | 258
27.8619 | 242
27.8721 | 139
27.8824 | 100
27.8927 | 112
27.9029 | 101
27.9132 | 63
27.9235 | 79
27.9337 | 60
27.944 | 56
27.9543 | 51
27.9645 | 68
27.9748 | 45
27.9851 | 44
27.9953 | 43
28.0056 | 42
28.0159 | 28
28.0261 | 38
28.0364 | 30
28.0467 | 35
28.0569 | 29
28.0672 | 38
28.0774 | 28
28.0877 | 32
28.098 | 35
28.1082 | 31
28.1185 | 40
28.1288 | 34
28.139 | 36
28.1493 | 42
28.1596 | 35
28.1698 | 41
28.1801 | 36
28.1904 | 33
28.2006 | 40
28.2109 | 40
28.2212 | 52
28.2314 | 40
28.2417 | 34
28.252 | 38
28.2622 | 39
28.2725 | 41
28.2827 | 37
28.293 | 43
28.3033 | 36
28.3135 | 33
28.3238 | 43
28.3341 | 49
28.3443 | 41
28.3546 | 46
28.3649 | 44
28.3751 | 39
28.3854 | 40
28.3957 | 30
28.4059 | 41
28.4162 | 39
28.4265 | 36
28.4367 | 39
28.447 | 41
28.4573 | 33
28.4675 | 35
28.4778 | 30
28.488 | 32
28.4983 | 35
28.5086 | 45
28.5188 | 42
28.5291 | 32
28.5394 | 34
28.5496 | 37
28.5599 | 32
28.5702 | 38
28.5804 | 39
28.5907 | 39
28.601 | 42
28.6112 | 30
28.6215 | 31
28.6318 | 39
28.642 | 32
28.6523 | 35
28.6626 | 38
28.6728 | 29
28.6831 | 29
28.6933 | 35
28.7036 | 37
28.7139 | 47
28.7241 | 30
28.7344 | 35
28.7447 | 35
28.7549 | 39
28.7652 | 44
28.7755 | 34
28.7857 | 46
28.796 | 36
28.8063 | 41
28.8165 | 42
28.8268 | 38
28.8371 | 44
28.8473 | 42
28.8576 | 43
28.8679 | 49
28.8781 | 43
28.8884 | 49
28.8986 | 42
28.9089 | 48
28.9192 | 38
28.9294 | 40
28.9397 | 44
28.95 | 44
28.9602 | 31
28.9705 | 57
28.9808 | 58
28.991 | 42
29.0013 | 50
29.0116 | 69
29.0218 | 62
29.0321 | 68
29.0424 | 86
29.0526 | 80
29.0629 | 95
29.0732 | 104
29.0834 | 125
29.0937 | 157
29.1039 | 251
29.1142 | 380
29.1245 | 613
29.1347 | 836
29.145 | 1100
29.1553 | 1211
29.1655 | 1178
29.1758 | 1086
29.1861 | 770
29.1963 | 714
29.2066 | 633
29.2169 | 681
29.2271 | 718
29.2374 | 616
29.2477 | 604
29.2579 | 433
29.2682 | 301
29.2785 | 204
29.2887 | 119
29.299 | 108
29.3092 | 89
29.3195 | 90
29.3298 | 69
29.34 | 46
29.3503 | 55
29.3606 | 47
29.3708 | 57
29.3811 | 41
29.3914 | 50
29.4016 | 33
29.4119 | 45
29.4222 | 51
29.4324 | 67
29.4427 | 31
29.453 | 44
29.4632 | 41
29.4735 | 44
29.4838 | 39
29.494 | 38
29.5043 | 44
29.5146 | 36
29.5248 | 33
29.5351 | 33
29.5453 | 42
29.5556 | 37
29.5659 | 49
29.5761 | 53
29.5864 | 38
29.5967 | 38
29.6069 | 40
29.6172 | 35
29.6275 | 47
29.6377 | 36
29.648 | 42
29.6583 | 44
29.6685 | 42
29.6788 | 41
29.6891 | 33
29.6993 | 43
29.7096 | 42
29.7199 | 42
29.7301 | 50
29.7404 | 39
29.7506 | 40
29.7609 | 33
29.7712 | 39
29.7814 | 45
29.7917 | 37
29.802 | 46
29.8122 | 39
29.8225 | 38
29.8328 | 42
29.843 | 26
29.8533 | 33
29.8636 | 32
29.8738 | 32
29.8841 | 40
29.8944 | 46
29.9046 | 33
29.9149 | 42
29.9252 | 45
29.9354 | 41
29.9457 | 46
29.9559 | 38
29.9662 | 36
29.9765 | 29
29.9867 | 29
29.997 | 48
30.0073 | 46
30.0175 | 34
30.0278 | 40
30.0381 | 40
30.0483 | 30
30.0586 | 47
30.0689 | 40
30.0791 | 30
30.0894 | 28
30.0997 | 44
30.1099 | 34
30.1202 | 27
30.1305 | 44
30.1407 | 27
30.151 | 34
30.1612 | 38
30.1715 | 50
30.1818 | 30
30.192 | 27
30.2023 | 37
30.2126 | 30
30.2228 | 38
30.2331 | 37
30.2434 | 35
30.2536 | 43
30.2639 | 41
30.2742 | 32
30.2844 | 28
30.2947 | 36
30.305 | 43
30.3152 | 34
30.3255 | 25
30.3358 | 34
30.346 | 40
30.3563 | 32
30.3665 | 39
30.3768 | 37
30.3871 | 37
30.3973 | 30
30.4076 | 36
30.4179 | 40
30.4281 | 39
30.4384 | 29
30.4487 | 31
30.4589 | 32
30.4692 | 41
30.4795 | 37
30.4897 | 43
30.5 | 28
30.5103 | 32
30.5205 | 37
30.5308 | 40
30.5411 | 35
30.5513 | 45
30.5616 | 42
30.5718 | 42
30.5821 | 30
30.5924 | 33
30.6026 | 39
30.6129 | 37
30.6232 | 40
30.6334 | 29
30.6437 | 40
30.654 | 38
30.6642 | 41
30.6745 | 40
30.6848 | 43
30.695 | 33
30.7053 | 38
30.7156 | 46
30.7258 | 33
30.7361 | 46
30.7464 | 37
30.7566 | 44
30.7669 | 39
30.7771 | 27
30.7874 | 34
30.7977 | 42
30.8079 | 43
30.8182 | 36
30.8285 | 44
30.8387 | 46
30.849 | 45
30.8593 | 41
30.8695 | 45
30.8798 | 42
30.8901 | 44
30.9003 | 53
30.9106 | 53
30.9209 | 50
30.9311 | 61
30.9414 | 59
30.9517 | 81
30.9619 | 100
30.9722 | 137
30.9824 | 165
30.9927 | 269
31.003 | 338
31.0132 | 393
31.0235 | 412
31.0338 | 366
31.044 | 274
31.0543 | 267
31.0646 | 215
31.0748 | 213
31.0851 | 271
31.0954 | 248
31.1056 | 219
31.1159 | 205
31.1262 | 158
31.1364 | 122
31.1467 | 91
31.157 | 72
31.1672 | 56
31.1775 | 60
31.1877 | 52
31.198 | 63
31.2083 | 42
31.2185 | 41
31.2288 | 29
31.2391 | 49
31.2493 | 50
31.2596 | 47
31.2699 | 38
31.2801 | 45
31.2904 | 30
31.3007 | 41
31.3109 | 49
31.3212 | 48
31.3315 | 40
31.3417 | 49
31.352 | 43
31.3623 | 40
31.3725 | 43
31.3828 | 44
31.393 | 47
31.4033 | 46
31.4136 | 36
31.4238 | 40
31.4341 | 46
31.4444 | 32
31.4546 | 41
31.4649 | 47
31.4752 | 37
31.4854 | 35
31.4957 | 32
31.506 | 32
31.5162 | 51
31.5265 | 40
31.5368 | 29
31.547 | 24
31.5573 | 33
31.5676 | 36
31.5778 | 42
31.5881 | 50
31.5983 | 47
31.6086 | 47
31.6189 | 47
31.6291 | 47
31.6394 | 59
31.6497 | 46
31.6599 | 58
31.6702 | 85
31.6805 | 76
31.6907 | 104
31.701 | 82
31.7113 | 103
31.7215 | 82
31.7318 | 83
31.7421 | 57
31.7523 | 70
31.7626 | 74
31.7729 | 57
31.7831 | 72
31.7934 | 65
31.8037 | 70
31.8139 | 42
31.8242 | 51
31.8344 | 60
31.8447 | 42
31.855 | 41
31.8652 | 41
31.8755 | 45
31.8858 | 32
31.896 | 45
31.9063 | 33
31.9166 | 45
31.9268 | 44
31.9371 | 35
31.9474 | 38
31.9576 | 39
31.9679 | 37
31.9782 | 37
31.9884 | 42
31.9987 | 47
32.009 | 35
32.0192 | 36
32.0295 | 31
32.0397 | 33
32.05 | 48
32.0603 | 41
32.0705 | 38
32.0808 | 45
32.0911 | 52
32.1013 | 37
32.1116 | 37
32.1219 | 51
32.1321 | 46
32.1424 | 47
32.1527 | 38
32.1629 | 42
32.1732 | 59
32.1835 | 51
32.1937 | 50
32.204 | 47
32.2143 | 46
32.2245 | 42
32.2348 | 46
32.245 | 45
32.2553 | 46
32.2656 | 39
32.2758 | 50
32.2861 | 49
32.2964 | 43
32.3066 | 42
32.3169 | 45
32.3272 | 57
32.3374 | 44
32.3477 | 42
32.358 | 32
32.3682 | 51
32.3785 | 47
32.3888 | 37
32.399 | 46
32.4093 | 34
32.4196 | 41
32.4298 | 44
32.4401 | 39
32.4503 | 48
32.4606 | 38
32.4709 | 32
32.4811 | 38
32.4914 | 37
32.5017 | 40
32.5119 | 42
32.5222 | 42
32.5325 | 47
32.5427 | 30
32.553 | 34
32.5633 | 43
32.5735 | 38
32.5838 | 37
32.5941 | 37
32.6043 | 31
32.6146 | 41
32.6249 | 36
32.6351 | 38
32.6454 | 40
32.6556 | 45
32.6659 | 44
32.6762 | 35
32.6864 | 38
32.6967 | 39
32.707 | 35
32.7172 | 44
32.7275 | 34
32.7378 | 38
32.748 | 37
32.7583 | 36
32.7686 | 36
32.7788 | 41
32.7891 | 52
32.7994 | 47
32.8096 | 34
32.8199 | 52
32.8302 | 38
32.8404 | 40
32.8507 | 27
32.8609 | 35
32.8712 | 42
32.8815 | 25
32.8917 | 36
32.902 | 37
32.9123 | 38
32.9225 | 43
32.9328 | 44
32.9431 | 46
32.9533 | 49
32.9636 | 35
32.9739 | 49
32.9841 | 32
32.9944 | 47
33.0047 | 48
33.0149 | 37
33.0252 | 50
33.0355 | 33
33.0457 | 31
33.056 | 38
33.0662 | 46
33.0765 | 35
33.0868 | 41
33.097 | 25
33.1073 | 51
33.1176 | 42
33.1278 | 38
33.1381 | 34
33.1484 | 35
33.1586 | 38
33.1689 | 49
33.1792 | 42
33.1894 | 27
33.1997 | 43
33.21 | 30
33.2202 | 41
33.2305 | 42
33.2408 | 37
33.251 | 48
33.2613 | 40
33.2715 | 39
33.2818 | 48
33.2921 | 50
33.3023 | 35
33.3126 | 44
33.3229 | 39
33.3331 | 29
33.3434 | 30
33.3537 | 39
33.3639 | 40
33.3742 | 41
33.3845 | 33
33.3947 | 39
33.405 | 46
33.4153 | 39
33.4255 | 36
33.4358 | 42
33.4461 | 49
33.4563 | 29
33.4666 | 33
33.4768 | 45
33.4871 | 35
33.4974 | 41
33.5076 | 41
33.5179 | 39
33.5282 | 31
33.5384 | 39
33.5487 | 44
33.559 | 33
33.5692 | 33
33.5795 | 37
33.5898 | 41
33.6 | 40
33.6103 | 34
33.6206 | 45
33.6308 | 35
33.6411 | 40
33.6514 | 34
33.6616 | 44
33.6719 | 34
33.6821 | 44
33.6924 | 31
33.7027 | 42
33.7129 | 37
33.7232 | 34
33.7335 | 30
33.7437 | 45
33.754 | 34
33.7643 | 46
33.7745 | 49
33.7848 | 45
33.7951 | 36
33.8053 | 47
33.8156 | 32
33.8259 | 45
33.8361 | 42
33.8464 | 35
33.8567 | 34
33.8669 | 36
33.8772 | 35
33.8874 | 38
33.8977 | 46
33.908 | 39
33.9182 | 48
33.9285 | 39
33.9388 | 35
33.949 | 39
33.9593 | 48
33.9696 | 37
33.9798 | 52
33.9901 | 29
34.0004 | 36
34.0106 | 64
34.0209 | 35
34.0312 | 40
34.0414 | 30
34.0517 | 31
34.062 | 42
34.0722 | 39
34.0825 | 47
34.0927 | 45
34.103 | 34
34.1133 | 31
34.1235 | 38
34.1338 | 34
34.1441 | 44
34.1543 | 43
34.1646 | 40
34.1749 | 36
34.1851 | 38
34.1954 | 42
34.2057 | 32
34.2159 | 32
34.2262 | 34
34.2365 | 35
34.2467 | 37
34.257 | 26
34.2673 | 32
34.2775 | 43
34.2878 | 37
34.2981 | 39
34.3083 | 42
34.3186 | 38
34.3288 | 30
34.3391 | 45
34.3494 | 42
34.3596 | 38
34.3699 | 51
34.3802 | 34
34.3904 | 45
34.4007 | 42
34.411 | 38
34.4212 | 44
34.4315 | 45
34.4418 | 43
34.452 | 41
34.4623 | 46
34.4726 | 42
34.4828 | 36
34.4931 | 55
34.5034 | 50
34.5136 | 42
34.5239 | 52
34.5341 | 38
34.5444 | 39
34.5547 | 63
34.5649 | 41
34.5752 | 46
34.5855 | 44
34.5957 | 46
34.606 | 46
34.6163 | 42
34.6265 | 34
34.6368 | 44
34.6471 | 48
34.6573 | 46
34.6676 | 45
34.6779 | 47
34.6881 | 40
34.6984 | 38
34.7087 | 26
34.7189 | 45
34.7292 | 41
34.7394 | 40
34.7497 | 31
34.76 | 55
34.7702 | 36
34.7805 | 56
34.7908 | 42
34.801 | 37
34.8113 | 46
34.8216 | 36
34.8318 | 50
34.8421 | 39
34.8524 | 36
34.8626 | 51
34.8729 | 49
34.8832 | 36
34.8934 | 46
34.9037 | 45
34.914 | 42
34.9242 | 50
34.9345 | 40
34.9447 | 35
34.955 | 47
34.9653 | 36
34.9755 | 40
34.9858 | 39
34.9961 | 49
35.0063 | 48
35.0166 | 41
35.0269 | 45
35.0371 | 40
35.0474 | 39
35.0577 | 38
35.0679 | 34
35.0782 | 42
35.0885 | 46
35.0987 | 46
35.109 | 54
35.1193 | 44
35.1295 | 37
35.1398 | 42
35.15 | 42
35.1603 | 40
35.1706 | 48
35.1808 | 56
35.1911 | 54
35.2014 | 60
35.2116 | 38
35.2219 | 36
35.2322 | 34
35.2424 | 40
35.2527 | 50
35.263 | 47
35.2732 | 62
35.2835 | 43
35.2938 | 41
35.304 | 47
35.3143 | 38
35.3246 | 42
35.3348 | 39
35.3451 | 37
35.3553 | 35
35.3656 | 48
35.3759 | 44
35.3861 | 51
35.3964 | 43
35.4067 | 41
35.4169 | 40
35.4272 | 41
35.4375 | 39
35.4477 | 47
35.458 | 49
35.4683 | 44
35.4785 | 33
35.4888 | 46
35.4991 | 47
35.5093 | 49
35.5196 | 57
35.5299 | 50
35.5401 | 55
35.5504 | 47
35.5606 | 47
35.5709 | 43
35.5812 | 35
35.5914 | 52
35.6017 | 55
35.612 | 48
35.6222 | 49
35.6325 | 67
35.6428 | 69
35.653 | 77
35.6633 | 48
35.6736 | 64
35.6838 | 60
35.6941 | 77
35.7044 | 63
35.7146 | 83
35.7249 | 85
35.7352 | 84
35.7454 | 93
35.7557 | 106
35.7659 | 116
35.7762 | 127
35.7865 | 197
35.7967 | 207
35.807 | 317
35.8173 | 470
35.8275 | 707
35.8378 | 926
35.8481 | 1053
35.8583 | 1138
35.8686 | 1187
35.8789 | 1157
35.8891 | 1027
35.8994 | 781
35.9097 | 668
35.9199 | 576
35.9302 | 667
35.9405 | 640
35.9507 | 661
35.961 | 644
35.9712 | 642
35.9815 | 537
35.9918 | 369
36.002 | 256
36.0123 | 196
36.0226 | 141
36.0328 | 151
36.0431 | 119
36.0534 | 91
36.0636 | 97
36.0739 | 79
36.0842 | 66
36.0944 | 82
36.1047 | 60
36.115 | 63
36.1252 | 51
36.1355 | 59
36.1458 | 75
36.156 | 61
36.1663 | 61
36.1765 | 62
36.1868 | 57
36.1971 | 49
36.2073 | 48
36.2176 | 42
36.2279 | 55
36.2381 | 44
36.2484 | 57
36.2587 | 57
36.2689 | 52
36.2792 | 46
36.2895 | 43
36.2997 | 53
36.31 | 34
36.3203 | 58
36.3305 | 42
36.3408 | 61
36.3511 | 58
36.3613 | 49
36.3716 | 55
36.3818 | 53
36.3921 | 46
36.4024 | 48
36.4126 | 48
36.4229 | 53
36.4332 | 48
36.4434 | 48
36.4537 | 47
36.464 | 44
36.4742 | 39
36.4845 | 61
36.4948 | 49
36.505 | 50
36.5153 | 64
36.5256 | 44
36.5358 | 49
36.5461 | 57
36.5564 | 44
36.5666 | 61
36.5769 | 50
36.5872 | 43
36.5974 | 56
36.6077 | 58
36.6179 | 58
36.6282 | 55
36.6385 | 44
36.6487 | 51
36.659 | 51
36.6693 | 35
36.6795 | 45
36.6898 | 48
36.7001 | 49
36.7103 | 44
36.7206 | 52
36.7309 | 50
36.7411 | 52
36.7514 | 46
36.7617 | 49
36.7719 | 49
36.7822 | 63
36.7925 | 57
36.8027 | 57
36.813 | 52
36.8232 | 57
36.8335 | 51
36.8438 | 51
36.854 | 50
36.8643 | 43
36.8746 | 39
36.8848 | 50
36.8951 | 33
36.9054 | 54
36.9156 | 41
36.9259 | 40
36.9362 | 52
36.9464 | 46
36.9567 | 61
36.967 | 44
36.9772 | 49
36.9875 | 48
36.9978 | 47
37.008 | 50
37.0183 | 51
37.0285 | 56
37.0388 | 54
37.0491 | 50
37.0593 | 55
37.0696 | 43
37.0799 | 44
37.0901 | 58
37.1004 | 53
37.1107 | 44
37.1209 | 43
37.1312 | 52
37.1415 | 51
37.1517 | 50
37.162 | 64
37.1723 | 53
37.1825 | 47
37.1928 | 61
37.2031 | 54
37.2133 | 51
37.2236 | 43
37.2338 | 50
37.2441 | 53
37.2544 | 59
37.2646 | 63
37.2749 | 48
37.2852 | 58
37.2954 | 41
37.3057 | 52
37.316 | 45
37.3262 | 54
37.3365 | 48
37.3468 | 51
37.357 | 50
37.3673 | 38
37.3776 | 50
37.3878 | 49
37.3981 | 46
37.4084 | 40
37.4186 | 50
37.4289 | 46
37.4391 | 53
37.4494 | 43
37.4597 | 51
37.4699 | 42
37.4802 | 39
37.4905 | 46
37.5007 | 52
37.511 | 42
37.5213 | 46
37.5315 | 43
37.5418 | 49
37.5521 | 50
37.5623 | 41
37.5726 | 48
37.5829 | 48
37.5931 | 64
37.6034 | 42
37.6137 | 33
37.6239 | 48
37.6342 | 47
37.6444 | 56
37.6547 | 51
37.665 | 39
37.6752 | 45
37.6855 | 57
37.6958 | 53
37.706 | 37
37.7163 | 47
37.7266 | 60
37.7368 | 35
37.7471 | 51
37.7574 | 57
37.7676 | 46
37.7779 | 44
37.7882 | 45
37.7984 | 43
37.8087 | 43
37.819 | 45
37.8292 | 57
37.8395 | 48
37.8497 | 54
37.86 | 47
37.8703 | 48
37.8805 | 48
37.8908 | 58
37.9011 | 53
37.9113 | 62
37.9216 | 61
37.9319 | 52
37.9421 | 60
37.9524 | 54
37.9627 | 51
37.9729 | 50
37.9832 | 66
37.9935 | 33
38.0037 | 47
38.014 | 51
38.0243 | 32
38.0345 | 37
38.0448 | 48
38.055 | 49
38.0653 | 45
38.0756 | 48
38.0858 | 44
38.0961 | 58
38.1064 | 62
38.1166 | 50
38.1269 | 51
38.1372 | 59
38.1474 | 56
38.1577 | 53
38.168 | 42
38.1782 | 61
38.1885 | 60
38.1988 | 66
38.209 | 58
38.2193 | 83
38.2296 | 91
38.2398 | 83
38.2501 | 139
38.2603 | 198
38.2706 | 223
38.2809 | 242
38.2911 | 254
38.3014 | 218
38.3117 | 156
38.3219 | 128
38.3322 | 126
38.3425 | 128
38.3527 | 116
38.363 | 158
38.3733 | 150
38.3835 | 158
38.3938 | 157
38.4041 | 117
38.4143 | 119
38.4246 | 81
38.4349 | 80
38.4451 | 61
38.4554 | 63
38.4656 | 59
38.4759 | 54
38.4862 | 38
38.4964 | 53
38.5067 | 52
38.517 | 47
38.5272 | 45
38.5375 | 51
38.5478 | 58
38.558 | 54
38.5683 | 47
38.5786 | 66
38.5888 | 47
38.5991 | 41
38.6094 | 45
38.6196 | 55
38.6299 | 48
38.6402 | 50
38.6504 | 55
38.6607 | 47
38.6709 | 38
38.6812 | 66
38.6915 | 60
38.7017 | 78
38.712 | 74
38.7223 | 69
38.7325 | 54
38.7428 | 58
38.7531 | 53
38.7633 | 77
38.7736 | 64
38.7839 | 70
38.7941 | 53
38.8044 | 73
38.8147 | 55
38.8249 | 58
38.8352 | 67
38.8455 | 52
38.8557 | 62
38.866 | 65
38.8762 | 54
38.8865 | 57
38.8968 | 60
38.907 | 53
38.9173 | 47
38.9276 | 35
38.9378 | 32
38.9481 | 54
38.9584 | 47
38.9686 | 60
38.9789 | 59
38.9892 | 45
38.9994 | 54
39.0097 | 53
39.02 | 47
39.0302 | 56
39.0405 | 47
39.0508 | 39
39.061 | 43
39.0713 | 58
39.0816 | 53
39.0918 | 45
39.1021 | 58
39.1123 | 45
39.1226 | 45
39.1329 | 51
39.1431 | 58
39.1534 | 39
39.1637 | 55
39.1739 | 60
39.1842 | 49
39.1945 | 56
39.2047 | 47
39.215 | 44
39.2253 | 53
39.2355 | 49
39.2458 | 53
39.2561 | 48
39.2663 | 56
39.2766 | 62
39.2869 | 41
39.2971 | 49
39.3074 | 39
39.3176 | 36
39.3279 | 46
39.3382 | 34
39.3484 | 46
39.3587 | 44
39.369 | 46
39.3792 | 42
39.3895 | 45
39.3998 | 36
39.41 | 56
39.4203 | 65
39.4306 | 61
39.4408 | 69
39.4511 | 50
39.4614 | 49
39.4716 | 38
39.4819 | 50
39.4922 | 47
39.5024 | 46
39.5127 | 63
39.5229 | 52
39.5332 | 50
39.5435 | 51
39.5537 | 51
39.564 | 58
39.5743 | 42
39.5845 | 40
39.5948 | 57
39.6051 | 51
39.6153 | 51
39.6256 | 49
39.6359 | 54
39.6461 | 56
39.6564 | 57
39.6667 | 61
39.6769 | 54
39.6872 | 53
39.6975 | 52
39.7077 | 54
39.718 | 62
39.7282 | 58
39.7385 | 44
39.7488 | 62
39.759 | 59
39.7693 | 60
39.7796 | 55
39.7898 | 66
39.8001 | 64
39.8104 | 78
39.8206 | 102
39.8309 | 88
39.8412 | 105
39.8514 | 154
39.8617 | 199
39.872 | 307
39.8822 | 395
39.8925 | 517
39.9028 | 486
39.913 | 437
39.9233 | 391
39.9335 | 360
39.9438 | 301
39.9541 | 224
39.9643 | 243
39.9746 | 218
39.9849 | 276
39.9951 | 263
40.0054 | 254
40.0157 | 247
40.0259 | 201
40.0362 | 221
40.0465 | 171
40.0567 | 127
40.067 | 107
40.0773 | 74
40.0875 | 77
40.0978 | 66
40.1081 | 82
40.1183 | 56
40.1286 | 58
40.1388 | 56
40.1491 | 60
40.1594 | 56
40.1696 | 62
40.1799 | 63
40.1902 | 54
40.2004 | 51
40.2107 | 57
40.221 | 44
40.2312 | 45
40.2415 | 50
40.2518 | 65
40.262 | 42
40.2723 | 55
40.2826 | 59
40.2928 | 58
40.3031 | 55
40.3134 | 42
40.3236 | 45
40.3339 | 68
40.3441 | 61
40.3544 | 45
40.3647 | 47
40.3749 | 52
40.3852 | 64
40.3955 | 53
40.4057 | 56
40.416 | 58
40.4263 | 85
40.4365 | 50
40.4468 | 50
40.4571 | 58
40.4673 | 42
40.4776 | 62
40.4879 | 61
40.4981 | 73
40.5084 | 95
40.5187 | 76
40.5289 | 109
40.5392 | 92
40.5494 | 102
40.5597 | 84
40.57 | 76
40.5802 | 59
40.5905 | 53
40.6008 | 67
40.611 | 71
40.6213 | 89
40.6316 | 68
40.6418 | 85
40.6521 | 79
40.6624 | 70
40.6726 | 71
40.6829 | 64
40.6932 | 64
40.7034 | 34
40.7137 | 68
40.724 | 55
40.7342 | 61
40.7445 | 75
40.7547 | 54
40.765 | 46
40.7753 | 54
40.7855 | 69
40.7958 | 47
40.8061 | 49
40.8163 | 52
40.8266 | 56
40.8369 | 50
40.8471 | 46
40.8574 | 59
40.8677 | 56
40.8779 | 70
40.8882 | 45
40.8985 | 58
40.9087 | 59
40.919 | 47
40.9293 | 63
40.9395 | 47
40.9498 | 53
40.96 | 60
40.9703 | 48
40.9806 | 61
40.9908 | 58
41.0011 | 59
41.0114 | 45
41.0216 | 60
41.0319 | 52
41.0422 | 56
41.0524 | 54
41.0627 | 56
41.073 | 69
41.0832 | 67
41.0935 | 67
41.1038 | 78
41.114 | 124
41.1243 | 101
41.1346 | 138
41.1448 | 112
41.1551 | 136
41.1653 | 125
41.1756 | 99
41.1859 | 97
41.1961 | 89
41.2064 | 72
41.2167 | 86
41.2269 | 101
41.2372 | 98
41.2475 | 95
41.2577 | 97
41.268 | 93
41.2783 | 73
41.2885 | 75
41.2988 | 69
41.3091 | 70
41.3193 | 61
41.3296 | 59
41.3399 | 58
41.3501 | 65
41.3604 | 58
41.3707 | 57
41.3809 | 55
41.3912 | 40
41.4014 | 54
41.4117 | 44
41.422 | 63
41.4322 | 48
41.4425 | 61
41.4528 | 55
41.463 | 49
41.4733 | 55
41.4836 | 56
41.4938 | 49
41.5041 | 52
41.5144 | 45
41.5246 | 61
41.5349 | 57
41.5452 | 60
41.5554 | 51
41.5657 | 69
41.576 | 54
41.5862 | 56
41.5965 | 49
41.6067 | 51
41.617 | 64
41.6273 | 59
41.6375 | 53
41.6478 | 53
41.6581 | 56
41.6683 | 60
41.6786 | 51
41.6889 | 74
41.6991 | 62
41.7094 | 72
41.7197 | 66
41.7299 | 94
41.7402 | 70
41.7505 | 96
41.7607 | 84
41.771 | 123
41.7813 | 136
41.7915 | 173
41.8018 | 192
41.812 | 214
41.8223 | 233
41.8326 | 191
41.8428 | 169
41.8531 | 126
41.8634 | 129
41.8736 | 123
41.8839 | 94
41.8942 | 118
41.9044 | 136
41.9147 | 137
41.925 | 165
41.9352 | 152
41.9455 | 131
41.9558 | 132
41.966 | 124
41.9763 | 88
41.9866 | 92
41.9968 | 83
42.0071 | 91
42.0173 | 76
42.0276 | 80
42.0379 | 83
42.0481 | 114
42.0584 | 115
42.0687 | 133
42.0789 | 156
42.0892 | 223
42.0995 | 333
42.1097 | 472
42.12 | 624
42.1303 | 827
42.1405 | 1008
42.1508 | 951
42.1611 | 808
42.1713 | 723
42.1816 | 555
42.1919 | 420
42.2021 | 355
42.2124 | 372
42.2226 | 392
42.2329 | 484
42.2432 | 514
42.2534 | 553
42.2637 | 477
42.274 | 454
42.2842 | 355
42.2945 | 257
42.3048 | 224
42.315 | 167
42.3253 | 132
42.3356 | 114
42.3458 | 116
42.3561 | 111
42.3664 | 100
42.3766 | 95
42.3869 | 78
42.3972 | 82
42.4074 | 65
42.4177 | 75
42.4279 | 71
42.4382 | 58
42.4485 | 72
42.4587 | 57
42.469 | 72
42.4793 | 58
42.4895 | 55
42.4998 | 64
42.5101 | 52
42.5203 | 60
42.5306 | 64
42.5409 | 63
42.5511 | 59
42.5614 | 67
42.5717 | 51
42.5819 | 69
42.5922 | 54
42.6025 | 60
42.6127 | 50
42.623 | 55
42.6332 | 48
42.6435 | 52
42.6538 | 60
42.664 | 58
42.6743 | 56
42.6846 | 48
42.6948 | 64
42.7051 | 72
42.7154 | 54
42.7256 | 51
42.7359 | 52
42.7462 | 52
42.7564 | 46
42.7667 | 52
42.777 | 44
42.7872 | 63
42.7975 | 57
42.8078 | 63
42.818 | 51
42.8283 | 50
42.8385 | 54
42.8488 | 72
42.8591 | 54
42.8693 | 55
42.8796 | 51
42.8899 | 66
42.9001 | 55
42.9104 | 54
42.9207 | 49
42.9309 | 57
42.9412 | 53
42.9515 | 52
42.9617 | 59
42.972 | 59
42.9823 | 67
42.9925 | 52
43.0028 | 57
43.0131 | 50
43.0233 | 62
43.0336 | 66
43.0438 | 56
43.0541 | 53
43.0644 | 55
43.0746 | 52
43.0849 | 58
43.0952 | 50
43.1054 | 55
43.1157 | 44
43.126 | 54
43.1362 | 71
43.1465 | 47
43.1568 | 48
43.167 | 45
43.1773 | 42
43.1876 | 59
43.1978 | 50
43.2081 | 60
43.2184 | 50
43.2286 | 50
43.2389 | 42
43.2491 | 52
43.2594 | 43
43.2697 | 59
43.2799 | 62
43.2902 | 61
43.3005 | 51
43.3107 | 47
43.321 | 44
43.3313 | 62
43.3415 | 51
43.3518 | 46
43.3621 | 59
43.3723 | 48
43.3826 | 53
43.3929 | 52
43.4031 | 58
43.4134 | 56
43.4237 | 59
43.4339 | 44
43.4442 | 59
43.4544 | 55
43.4647 | 64
43.475 | 64
43.4852 | 62
43.4955 | 65
43.5058 | 67
43.516 | 69
43.5263 | 72
43.5366 | 74
43.5468 | 79
43.5571 | 70
43.5674 | 71
43.5776 | 67
43.5879 | 59
43.5982 | 51
43.6084 | 58
43.6187 | 62
43.629 | 73
43.6392 | 63
43.6495 | 46
43.6597 | 53
43.67 | 57
43.6803 | 52
43.6905 | 58
43.7008 | 51
43.7111 | 44
43.7213 | 51
43.7316 | 51
43.7419 | 53
43.7521 | 57
43.7624 | 62
43.7727 | 47
43.7829 | 64
43.7932 | 66
43.8035 | 58
43.8137 | 48
43.824 | 62
43.8343 | 57
43.8445 | 58
43.8548 | 57
43.8651 | 50
43.8753 | 55
43.8856 | 47
43.8958 | 45
43.9061 | 56
43.9164 | 51
43.9266 | 59
43.9369 | 63
43.9472 | 44
43.9574 | 50
43.9677 | 50
43.978 | 55
43.9882 | 47
43.9985 | 58
44.0088 | 44
44.019 | 48
44.0293 | 49
44.0396 | 53
44.0498 | 43
44.0601 | 48
44.0704 | 52
44.0806 | 44
44.0909 | 51
44.1011 | 61
44.1114 | 56
44.1217 | 60
44.1319 | 45
44.1422 | 39
44.1525 | 39
44.1627 | 53
44.173 | 64
44.1833 | 54
44.1935 | 59
44.2038 | 51
44.2141 | 53
44.2243 | 40
44.2346 | 55
44.2449 | 55
44.2551 | 50
44.2654 | 58
44.2757 | 48
44.2859 | 56
44.2962 | 47
44.3064 | 52
44.3167 | 55
44.327 | 53
44.3372 | 48
44.3475 | 53
44.3578 | 48
44.368 | 52
44.3783 | 61
44.3886 | 58
44.3988 | 42
44.4091 | 50
44.4194 | 70
44.4296 | 64
44.4399 | 49
44.4502 | 45
44.4604 | 49
44.4707 | 46
44.481 | 50
44.4912 | 56
44.5015 | 58
44.5117 | 59
44.522 | 47
44.5323 | 50
44.5425 | 43
44.5528 | 64
44.5631 | 58
44.5733 | 60
44.5836 | 48
44.5939 | 66
44.6041 | 47
44.6144 | 56
44.6247 | 48
44.6349 | 56
44.6452 | 55
44.6555 | 55
44.6657 | 64
44.676 | 45
44.6863 | 53
44.6965 | 46
44.7068 | 50
44.717 | 56
44.7273 | 52
44.7376 | 42
44.7478 | 59
44.7581 | 55
44.7684 | 55
44.7786 | 48
44.7889 | 62
44.7992 | 52
44.8094 | 50
44.8197 | 42
44.83 | 38
44.8402 | 47
44.8505 | 58
44.8608 | 53
44.871 | 48
44.8813 | 47
44.8916 | 59
44.9018 | 42
44.9121 | 46
44.9223 | 51
44.9326 | 46
44.9429 | 53
44.9531 | 46
44.9634 | 52
44.9737 | 51
44.9839 | 45
44.9942 | 56
45.0045 | 49
45.0147 | 52
45.025 | 54
45.0353 | 52
45.0455 | 60
45.0558 | 49
45.0661 | 56
45.0763 | 53
45.0866 | 61
45.0969 | 46
45.1071 | 55
45.1174 | 60
45.1276 | 60
45.1379 | 65
45.1482 | 63
45.1584 | 61
45.1687 | 68
45.179 | 67
45.1892 | 83
45.1995 | 88
45.2098 | 102
45.22 | 93
45.2303 | 93
45.2406 | 94
45.2508 | 98
45.2611 | 75
45.2714 | 82
45.2816 | 81
45.2919 | 68
45.3022 | 79
45.3124 | 72
45.3227 | 74
45.3329 | 65
45.3432 | 72
45.3535 | 59
45.3637 | 88
45.374 | 70
45.3843 | 49
45.3945 | 67
45.4048 | 55
45.4151 | 56
45.4253 | 48
45.4356 | 38
45.4459 | 53
45.4561 | 66
45.4664 | 67
45.4767 | 46
45.4869 | 64
45.4972 | 44
45.5075 | 56
45.5177 | 41
45.528 | 71
45.5382 | 54
45.5485 | 54
45.5588 | 52
45.569 | 49
45.5793 | 45
45.5896 | 51
45.5998 | 48
45.6101 | 54
45.6204 | 50
45.6306 | 55
45.6409 | 57
45.6512 | 49
45.6614 | 64
45.6717 | 59
45.682 | 69
45.6922 | 60
45.7025 | 64
45.7128 | 53
45.723 | 43
45.7333 | 46
45.7435 | 61
45.7538 | 43
45.7641 | 59
45.7743 | 56
45.7846 | 44
45.7949 | 43
45.8051 | 66
45.8154 | 50
45.8257 | 52
45.8359 | 47
45.8462 | 62
45.8565 | 43
45.8667 | 41
45.877 | 48
45.8873 | 54
45.8975 | 47
45.9078 | 52
45.9181 | 38
45.9283 | 53
45.9386 | 51
45.9488 | 71
45.9591 | 60
45.9694 | 63
45.9796 | 51
45.9899 | 56
46.0002 | 45
46.0104 | 59
46.0207 | 70
46.031 | 54
46.0412 | 59
46.0515 | 46
46.0618 | 59
46.072 | 44
46.0823 | 48
46.0926 | 50
46.1028 | 47
46.1131 | 60
46.1234 | 69
46.1336 | 59
46.1439 | 51
46.1542 | 59
46.1644 | 47
46.1747 | 54
46.1849 | 44
46.1952 | 55
46.2055 | 54
46.2157 | 41
46.226 | 46
46.2363 | 47
46.2465 | 66
46.2568 | 57
46.2671 | 54
46.2773 | 51
46.2876 | 49
46.2979 | 55
46.3081 | 44
46.3184 | 47
46.3287 | 48
46.3389 | 52
46.3492 | 59
46.3595 | 56
46.3697 | 55
46.38 | 60
46.3902 | 51
46.4005 | 48
46.4108 | 52
46.421 | 57
46.4313 | 48
46.4416 | 58
46.4518 | 49
46.4621 | 49
46.4724 | 55
46.4826 | 60
46.4929 | 58
46.5032 | 48
46.5134 | 48
46.5237 | 56
46.534 | 56
46.5442 | 54
46.5545 | 56
46.5648 | 58
46.575 | 63
46.5853 | 60
46.5955 | 41
46.6058 | 50
46.6161 | 46
46.6263 | 58
46.6366 | 60
46.6469 | 61
46.6571 | 48
46.6674 | 58
46.6777 | 48
46.6879 | 55
46.6982 | 57
46.7085 | 45
46.7187 | 61
46.729 | 48
46.7393 | 43
46.7495 | 54
46.7598 | 45
46.7701 | 60
46.7803 | 52
46.7906 | 59
46.8008 | 48
46.8111 | 66
46.8214 | 50
46.8316 | 79
46.8419 | 67
46.8522 | 46
46.8624 | 56
46.8727 | 52
46.883 | 50
46.8932 | 49
46.9035 | 47
46.9138 | 52
46.924 | 58
46.9343 | 56
46.9446 | 60
46.9548 | 60
46.9651 | 35
46.9754 | 51
46.9856 | 51
46.9959 | 51
47.0061 | 39
47.0164 | 57
47.0267 | 59
47.0369 | 42
47.0472 | 55
47.0575 | 50
47.0677 | 55
47.078 | 47
47.0883 | 59
47.0985 | 49
47.1088 | 46
47.1191 | 61
47.1293 | 45
47.1396 | 51
47.1499 | 53
47.1601 | 63
47.1704 | 64
47.1807 | 55
47.1909 | 52
47.2012 | 69
47.2114 | 53
47.2217 | 41
47.232 | 48
47.2422 | 57
47.2525 | 63
47.2628 | 58
47.273 | 59
47.2833 | 48
47.2936 | 55
47.3038 | 67
47.3141 | 61
47.3244 | 52
47.3346 | 53
47.3449 | 48
47.3552 | 62
47.3654 | 57
47.3757 | 65
47.386 | 60
47.3962 | 62
47.4065 | 66
47.4167 | 50
47.427 | 64
47.4373 | 48
47.4475 | 48
47.4578 | 51
47.4681 | 47
47.4783 | 51
47.4886 | 45
47.4989 | 49
47.5091 | 56
47.5194 | 55
47.5297 | 55
47.5399 | 54
47.5502 | 57
47.5605 | 53
47.5707 | 64
47.581 | 72
47.5913 | 60
47.6015 | 43
47.6118 | 60
47.622 | 64
47.6323 | 49
47.6426 | 57
47.6528 | 42
47.6631 | 43
47.6734 | 63
47.6836 | 53
47.6939 | 59
47.7042 | 68
47.7144 | 56
47.7247 | 47
47.735 | 49
47.7452 | 62
47.7555 | 61
47.7658 | 54
47.776 | 57
47.7863 | 60
47.7966 | 65
47.8068 | 67
47.8171 | 66
47.8273 | 62
47.8376 | 51
47.8479 | 45
47.8581 | 45
47.8684 | 43
47.8787 | 55
47.8889 | 53
47.8992 | 53
47.9095 | 52
47.9197 | 50
47.93 | 44
47.9403 | 48
47.9505 | 58
47.9608 | 52
47.9711 | 55
47.9813 | 46
47.9916 | 52
48.0019 | 61
48.0121 | 49
48.0224 | 50
48.0326 | 54
48.0429 | 61
48.0532 | 65
48.0634 | 54
48.0737 | 50
48.084 | 67
48.0942 | 53
48.1045 | 75
48.1148 | 61
48.125 | 51
48.1353 | 62
48.1456 | 51
48.1558 | 67
48.1661 | 69
48.1764 | 59
48.1866 | 63
48.1969 | 58
48.2072 | 56
48.2174 | 60
48.2277 | 59
48.2379 | 51
48.2482 | 59
48.2585 | 69
48.2687 | 70
48.279 | 70
48.2893 | 72
48.2995 | 76
48.3098 | 101
48.3201 | 88
48.3303 | 79
48.3406 | 93
48.3509 | 79
48.3611 | 76
48.3714 | 83
48.3817 | 80
48.3919 | 65
48.4022 | 65
48.4125 | 56
48.4227 | 83
48.433 | 78
48.4432 | 81
48.4535 | 71
48.4638 | 73
48.474 | 68
48.4843 | 75
48.4946 | 72
48.5048 | 70
48.5151 | 59
48.5254 | 78
48.5356 | 72
48.5459 | 101
48.5562 | 84
48.5664 | 89
48.5767 | 96
48.587 | 93
48.5972 | 99
48.6075 | 95
48.6178 | 91
48.628 | 83
48.6383 | 68
48.6486 | 64
48.6588 | 60
48.6691 | 72
48.6793 | 81
48.6896 | 83
48.6999 | 67
48.7101 | 90
48.7204 | 67
48.7307 | 69
48.7409 | 84
48.7512 | 60
48.7615 | 64
48.7717 | 55
48.782 | 60
48.7923 | 72
48.8025 | 54
48.8128 | 61
48.8231 | 62
48.8333 | 81
48.8436 | 67
48.8539 | 66
48.8641 | 58
48.8744 | 60
48.8846 | 61
48.8949 | 61
48.9052 | 53
48.9154 | 52
48.9257 | 59
48.936 | 44
48.9462 | 51
48.9565 | 54
48.9668 | 58
48.977 | 48
48.9873 | 50
48.9976 | 65
49.0078 | 55
49.0181 | 50
49.0284 | 67
49.0386 | 62
49.0489 | 64
49.0592 | 44
49.0694 | 62
49.0797 | 67
49.0899 | 55
49.1002 | 51
49.1105 | 40
49.1207 | 56
49.131 | 48
49.1413 | 67
49.1515 | 64
49.1618 | 53
49.1721 | 63
49.1823 | 39
49.1926 | 58
49.2029 | 70
49.2131 | 54
49.2234 | 55
49.2337 | 52
49.2439 | 49
49.2542 | 50
49.2645 | 58
49.2747 | 45
49.285 | 46
49.2952 | 58
49.3055 | 60
49.3158 | 67
49.326 | 59
49.3363 | 78
49.3466 | 59
49.3568 | 52
49.3671 | 56
49.3774 | 52
49.3876 | 58
49.3979 | 61
49.4082 | 62
49.4184 | 65
49.4287 | 52
49.439 | 67
49.4492 | 69
49.4595 | 60
49.4698 | 61
49.48 | 57
49.4903 | 74
49.5005 | 54
49.5108 | 60
49.5211 | 67
49.5313 | 68
49.5416 | 85
49.5519 | 101
49.5621 | 88
49.5724 | 122
49.5827 | 106
49.5929 | 78
49.6032 | 88
49.6135 | 62
49.6237 | 85
49.634 | 73
49.6443 | 76
49.6545 | 67
49.6648 | 70
49.6751 | 77
49.6853 | 81
49.6956 | 73
49.7058 | 82
49.7161 | 77
49.7264 | 68
49.7366 | 62
49.7469 | 71
49.7572 | 66
49.7674 | 64
49.7777 | 71
49.788 | 68
49.7982 | 65
49.8085 | 70
49.8188 | 59
49.829 | 68
49.8393 | 57
49.8496 | 61
49.8598 | 47
49.8701 | 62
49.8804 | 59
49.8906 | 69
49.9009 | 65
49.9111 | 60
49.9214 | 44
49.9317 | 55
49.9419 | 55
49.9522 | 52
49.9625 | 58
49.9727 | 73
49.983 | 48
49.9933 | 60
50.0035 | 55