## Sheet1
2θ | Intensity
5.0017 | 52
5.0119 | 59
5.0222 | 56
5.0325 | 40
5.0427 | 47
5.053 | 59
5.0633 | 44
5.0735 | 54
5.0838 | 65
5.0941 | 52
5.1043 | 49
5.1146 | 46
5.1249 | 39
5.1351 | 45
5.1454 | 47
5.1557 | 46
5.1659 | 45
5.1762 | 43
5.1864 | 26
5.1967 | 41
5.207 | 34
5.2172 | 39
5.2275 | 30
5.2378 | 47
5.248 | 34
5.2583 | 47
5.2686 | 43
5.2788 | 45
5.2891 | 34
5.2994 | 42
5.3096 | 39
5.3199 | 40
5.3302 | 33
5.3404 | 30
5.3507 | 43
5.361 | 39
5.3712 | 46
5.3815 | 38
5.3917 | 29
5.402 | 41
5.4123 | 29
5.4225 | 33
5.4328 | 41
5.4431 | 30
5.4533 | 39
5.4636 | 38
5.4739 | 29
5.4841 | 34
5.4944 | 30
5.5047 | 38
5.5149 | 30
5.5252 | 37
5.5355 | 33
5.5457 | 37
5.556 | 33
5.5663 | 35
5.5765 | 44
5.5868 | 37
5.5971 | 40
5.6073 | 25
5.6176 | 41
5.6278 | 42
5.6381 | 42
5.6484 | 26
5.6586 | 34
5.6689 | 25
5.6792 | 40
5.6894 | 30
5.6997 | 30
5.71 | 35
5.7202 | 35
5.7305 | 36
5.7408 | 26
5.751 | 38
5.7613 | 38
5.7716 | 32
5.7818 | 34
5.7921 | 34
5.8024 | 35
5.8126 | 28
5.8229 | 34
5.8331 | 41
5.8434 | 37
5.8537 | 35
5.8639 | 38
5.8742 | 30
5.8845 | 36
5.8947 | 32
5.905 | 31
5.9153 | 38
5.9255 | 28
5.9358 | 39
5.9461 | 26
5.9563 | 35
5.9666 | 34
5.9769 | 34
5.9871 | 37
5.9974 | 33
6.0077 | 35
6.0179 | 30
6.0282 | 37
6.0384 | 31
6.0487 | 34
6.059 | 30
6.0692 | 34
6.0795 | 36
6.0898 | 35
6.1 | 29
6.1103 | 33
6.1206 | 29
6.1308 | 45
6.1411 | 38
6.1514 | 34
6.1616 | 39
6.1719 | 34
6.1822 | 40
6.1924 | 32
6.2027 | 33
6.213 | 38
6.2232 | 30
6.2335 | 34
6.2437 | 47
6.254 | 39
6.2643 | 38
6.2745 | 43
6.2848 | 52
6.2951 | 46
6.3053 | 60
6.3156 | 65
6.3259 | 78
6.3361 | 94
6.3464 | 117
6.3567 | 155
6.3669 | 166
6.3772 | 135
6.3875 | 150
6.3977 | 125
6.408 | 122
6.4183 | 102
6.4285 | 111
6.4388 | 67
6.449 | 57
6.4593 | 50
6.4696 | 51
6.4798 | 46
6.4901 | 37
6.5004 | 38
6.5106 | 34
6.5209 | 27
6.5312 | 49
6.5414 | 32
6.5517 | 42
6.562 | 37
6.5722 | 30
6.5825 | 38
6.5928 | 34
6.603 | 38
6.6133 | 35
6.6236 | 38
6.6338 | 38
6.6441 | 42
6.6543 | 23
6.6646 | 35
6.6749 | 26
6.6851 | 38
6.6954 | 38
6.7057 | 34
6.7159 | 30
6.7262 | 25
6.7365 | 35
6.7467 | 26
6.757 | 38
6.7673 | 34
6.7775 | 43
6.7878 | 43
6.7981 | 30
6.8083 | 39
6.8186 | 29
6.8289 | 41
6.8391 | 41
6.8494 | 30
6.8596 | 29
6.8699 | 39
6.8802 | 33
6.8904 | 37
6.9007 | 36
6.911 | 41
6.9212 | 35
6.9315 | 33
6.9418 | 43
6.952 | 39
6.9623 | 30
6.9726 | 34
6.9828 | 35
6.9931 | 39
7.0034 | 35
7.0136 | 42
7.0239 | 42
7.0342 | 49
7.0444 | 41
7.0547 | 45
7.0649 | 33
7.0752 | 38
7.0855 | 40
7.0957 | 38
7.106 | 40
7.1163 | 34
7.1265 | 34
7.1368 | 42
7.1471 | 26
7.1573 | 38
7.1676 | 35
7.1779 | 32
7.1881 | 35
7.1984 | 54
7.2087 | 41
7.2189 | 42
7.2292 | 46
7.2395 | 27
7.2497 | 36
7.26 | 40
7.2702 | 44
7.2805 | 45
7.2908 | 34
7.301 | 39
7.3113 | 27
7.3216 | 35
7.3318 | 54
7.3421 | 38
7.3524 | 34
7.3626 | 42
7.3729 | 47
7.3832 | 40
7.3934 | 42
7.4037 | 41
7.414 | 38
7.4242 | 39
7.4345 | 45
7.4448 | 39
7.455 | 40
7.4653 | 51
7.4755 | 35
7.4858 | 48
7.4961 | 30
7.5063 | 46
7.5166 | 38
7.5269 | 37
7.5371 | 42
7.5474 | 46
7.5577 | 43
7.5679 | 46
7.5782 | 42
7.5885 | 40
7.5987 | 49
7.609 | 41
7.6193 | 53
7.6295 | 45
7.6398 | 43
7.6501 | 50
7.6603 | 43
7.6706 | 40
7.6808 | 36
7.6911 | 30
7.7014 | 39
7.7116 | 31
7.7219 | 39
7.7322 | 36
7.7424 | 39
7.7527 | 53
7.763 | 44
7.7732 | 46
7.7835 | 44
7.7938 | 40
7.804 | 46
7.8143 | 40
7.8246 | 37
7.8348 | 51
7.8451 | 43
7.8554 | 44
7.8656 | 32
7.8759 | 38
7.8862 | 54
7.8964 | 42
7.9067 | 48
7.9169 | 58
7.9272 | 57
7.9375 | 45
7.9477 | 47
7.958 | 47
7.9683 | 41
7.9785 | 50
7.9888 | 42
7.9991 | 50
8.0093 | 52
8.0196 | 44
8.0299 | 44
8.0401 | 48
8.0504 | 47
8.0607 | 46
8.0709 | 51
8.0812 | 44
8.0915 | 55
8.1017 | 46
8.112 | 48
8.1222 | 51
8.1325 | 50
8.1428 | 58
8.153 | 44
8.1633 | 55
8.1736 | 48
8.1838 | 51
8.1941 | 53
8.2044 | 62
8.2146 | 59
8.2249 | 50
8.2352 | 50
8.2454 | 38
8.2557 | 41
8.266 | 54
8.2762 | 48
8.2865 | 55
8.2968 | 58
8.307 | 46
8.3173 | 58
8.3275 | 59
8.3378 | 55
8.3481 | 59
8.3583 | 52
8.3686 | 39
8.3789 | 56
8.3891 | 57
8.3994 | 49
8.4097 | 42
8.4199 | 46
8.4302 | 53
8.4405 | 52
8.4507 | 58
8.461 | 58
8.4713 | 54
8.4815 | 48
8.4918 | 57
8.5021 | 44
8.5123 | 63
8.5226 | 62
8.5328 | 51
8.5431 | 61
8.5534 | 57
8.5636 | 74
8.5739 | 61
8.5842 | 63
8.5944 | 67
8.6047 | 61
8.615 | 68
8.6252 | 53
8.6355 | 58
8.6458 | 54
8.656 | 56
8.6663 | 54
8.6766 | 61
8.6868 | 51
8.6971 | 57
8.7074 | 63
8.7176 | 50
8.7279 | 50
8.7381 | 59
8.7484 | 56
8.7587 | 69
8.7689 | 63
8.7792 | 58
8.7895 | 51
8.7997 | 58
8.81 | 62
8.8203 | 56
8.8305 | 66
8.8408 | 63
8.8511 | 59
8.8613 | 68
8.8716 | 67
8.8819 | 69
8.8921 | 67
8.9024 | 76
8.9127 | 69
8.9229 | 62
8.9332 | 67
8.9434 | 80
8.9537 | 76
8.964 | 68
8.9742 | 63
8.9845 | 105
8.9948 | 83
9.005 | 83
9.0153 | 85
9.0256 | 90
9.0358 | 95
9.0461 | 106
9.0564 | 121
9.0666 | 140
9.0769 | 132
9.0872 | 153
9.0974 | 194
9.1077 | 211
9.118 | 246
9.1282 | 343
9.1385 | 430
9.1487 | 582
9.159 | 812
9.1693 | 1134
9.1795 | 1186
9.1898 | 1263
9.2001 | 1068
9.2103 | 909
9.2206 | 659
9.2309 | 473
9.2411 | 307
9.2514 | 270
9.2617 | 174
9.2719 | 170
9.2822 | 139
9.2925 | 114
9.3027 | 102
9.313 | 105
9.3233 | 104
9.3335 | 92
9.3438 | 83
9.354 | 116
9.3643 | 94
9.3746 | 80
9.3848 | 78
9.3951 | 84
9.4054 | 75
9.4156 | 90
9.4259 | 92
9.4362 | 86
9.4464 | 88
9.4567 | 84
9.467 | 90
9.4772 | 85
9.4875 | 90
9.4978 | 82
9.508 | 93
9.5183 | 102
9.5286 | 99
9.5388 | 96
9.5491 | 99
9.5593 | 104
9.5696 | 123
9.5799 | 103
9.5901 | 94
9.6004 | 93
9.6107 | 90
9.6209 | 107
9.6312 | 88
9.6415 | 95
9.6517 | 98
9.662 | 115
9.6723 | 118
9.6825 | 112
9.6928 | 121
9.7031 | 109
9.7133 | 115
9.7236 | 120
9.7339 | 122
9.7441 | 128
9.7544 | 110
9.7646 | 112
9.7749 | 125
9.7852 | 127
9.7954 | 115
9.8057 | 110
9.816 | 124
9.8262 | 131
9.8365 | 123
9.8468 | 142
9.857 | 116
9.8673 | 134
9.8776 | 115
9.8878 | 116
9.8981 | 120
9.9084 | 139
9.9186 | 131
9.9289 | 122
9.9392 | 131
9.9494 | 137
9.9597 | 117
9.9699 | 130
9.9802 | 114
9.9905 | 122
10.0007 | 111
10.011 | 133
10.0213 | 120
10.0315 | 105
10.0418 | 118
10.0521 | 105
10.0623 | 118
10.0726 | 106
10.0829 | 112
10.0931 | 106
10.1034 | 117
10.1137 | 118
10.1239 | 121
10.1342 | 97
10.1445 | 100
10.1547 | 93
10.165 | 113
10.1752 | 106
10.1855 | 108
10.1958 | 112
10.206 | 110
10.2163 | 102
10.2266 | 101
10.2368 | 115
10.2471 | 105
10.2574 | 106
10.2676 | 98
10.2779 | 115
10.2882 | 114
10.2984 | 112
10.3087 | 120
10.319 | 110
10.3292 | 90
10.3395 | 125
10.3498 | 89
10.36 | 99
10.3703 | 107
10.3806 | 104
10.3908 | 103
10.4011 | 99
10.4113 | 82
10.4216 | 102
10.4319 | 96
10.4421 | 118
10.4524 | 113
10.4627 | 103
10.4729 | 96
10.4832 | 109
10.4935 | 114
10.5037 | 86
10.514 | 106
10.5243 | 110
10.5345 | 116
10.5448 | 103
10.5551 | 111
10.5653 | 104
10.5756 | 95
10.5859 | 119
10.5961 | 108
10.6064 | 95
10.6166 | 102
10.6269 | 98
10.6372 | 95
10.6474 | 113
10.6577 | 100
10.668 | 102
10.6782 | 97
10.6885 | 103
10.6988 | 95
10.709 | 108
10.7193 | 102
10.7296 | 110
10.7398 | 98
10.7501 | 102
10.7604 | 110
10.7706 | 129
10.7809 | 101
10.7912 | 106
10.8014 | 118
10.8117 | 92
10.8219 | 87
10.8322 | 97
10.8425 | 100
10.8527 | 118
10.863 | 98
10.8733 | 97
10.8835 | 99
10.8938 | 101
10.9041 | 87
10.9143 | 96
10.9246 | 86
10.9349 | 99
10.9451 | 90
10.9554 | 102
10.9657 | 90
10.9759 | 104
10.9862 | 94
10.9965 | 89
11.0067 | 78
11.017 | 86
11.0272 | 88
11.0375 | 91
11.0478 | 91
11.058 | 86
11.0683 | 85
11.0786 | 98
11.0888 | 91
11.0991 | 78
11.1094 | 79
11.1196 | 82
11.1299 | 81
11.1402 | 90
11.1504 | 97
11.1607 | 83
11.171 | 98
11.1812 | 85
11.1915 | 87
11.2018 | 84
11.212 | 79
11.2223 | 88
11.2325 | 66
11.2428 | 93
11.2531 | 62
11.2633 | 82
11.2736 | 93
11.2839 | 90
11.2941 | 95
11.3044 | 76
11.3147 | 85
11.3249 | 85
11.3352 | 90
11.3455 | 79
11.3557 | 83
11.366 | 97
11.3763 | 92
11.3865 | 75
11.3968 | 91
11.4071 | 92
11.4173 | 92
11.4276 | 93
11.4378 | 99
11.4481 | 107
11.4584 | 98
11.4686 | 110
11.4789 | 98
11.4892 | 116
11.4994 | 90
11.5097 | 108
11.52 | 92
11.5302 | 82
11.5405 | 102
11.5508 | 82
11.561 | 91
11.5713 | 79
11.5816 | 69
11.5918 | 81
11.6021 | 85
11.6124 | 91
11.6226 | 75
11.6329 | 88
11.6431 | 86
11.6534 | 82
11.6637 | 70
11.6739 | 87
11.6842 | 78
11.6945 | 85
11.7047 | 72
11.715 | 71
11.7253 | 95
11.7355 | 74
11.7458 | 74
11.7561 | 87
11.7663 | 90
11.7766 | 94
11.7869 | 85
11.7971 | 82
11.8074 | 88
11.8177 | 71
11.8279 | 71
11.8382 | 72
11.8484 | 98
11.8587 | 87
11.869 | 70
11.8792 | 81
11.8895 | 74
11.8998 | 74
11.91 | 72
11.9203 | 78
11.9306 | 75
11.9408 | 74
11.9511 | 75
11.9614 | 83
11.9716 | 66
11.9819 | 70
11.9922 | 82
12.0024 | 85
12.0127 | 84
12.023 | 84
12.0332 | 95
12.0435 | 75
12.0537 | 90
12.064 | 80
12.0743 | 74
12.0845 | 79
12.0948 | 86
12.1051 | 85
12.1153 | 69
12.1256 | 91
12.1359 | 99
12.1461 | 79
12.1564 | 86
12.1667 | 87
12.1769 | 90
12.1872 | 69
12.1975 | 86
12.2077 | 102
12.218 | 90
12.2283 | 111
12.2385 | 98
12.2488 | 94
12.259 | 119
12.2693 | 125
12.2796 | 120
12.2898 | 124
12.3001 | 130
12.3104 | 125
12.3206 | 126
12.3309 | 117
12.3412 | 110
12.3514 | 123
12.3617 | 128
12.372 | 118
12.3822 | 99
12.3925 | 107
12.4028 | 120
12.413 | 128
12.4233 | 120
12.4336 | 146
12.4438 | 126
12.4541 | 130
12.4643 | 119
12.4746 | 123
12.4849 | 147
12.4951 | 160
12.5054 | 149
12.5157 | 160
12.5259 | 142
12.5362 | 170
12.5465 | 223
12.5567 | 255
12.567 | 305
12.5773 | 366
12.5875 | 467
12.5978 | 568
12.6081 | 750
12.6183 | 1078
12.6286 | 1464
12.6389 | 2184
12.6491 | 2990
12.6594 | 3931
12.6697 | 4984
12.6799 | 5584
12.6902 | 6096
12.7004 | 6777
12.7107 | 6888
12.721 | 6998
12.7312 | 6155
12.7415 | 4458
12.7518 | 3301
12.762 | 2504
12.7723 | 1482
12.7826 | 746
12.7928 | 491
12.8031 | 356
12.8134 | 278
12.8236 | 238
12.8339 | 238
12.8442 | 233
12.8544 | 238
12.8647 | 291
12.875 | 298
12.8852 | 358
12.8955 | 424
12.9057 | 517
12.916 | 689
12.9263 | 810
12.9365 | 918
12.9468 | 958
12.9571 | 1039
12.9673 | 1126
12.9776 | 1099
12.9879 | 1050
12.9981 | 865
13.0084 | 690
13.0187 | 600
13.0289 | 443
13.0392 | 348
13.0495 | 250
13.0597 | 193
13.07 | 141
13.0803 | 157
13.0905 | 121
13.1008 | 95
13.111 | 102
13.1213 | 116
13.1316 | 121
13.1418 | 117
13.1521 | 106
13.1624 | 101
13.1726 | 120
13.1829 | 127
13.1932 | 102
13.2034 | 114
13.2137 | 129
13.224 | 109
13.2342 | 115
13.2445 | 112
13.2548 | 98
13.265 | 111
13.2753 | 115
13.2856 | 91
13.2958 | 93
13.3061 | 96
13.3163 | 97
13.3266 | 98
13.3369 | 106
13.3471 | 110
13.3574 | 105
13.3677 | 86
13.3779 | 78
13.3882 | 106
13.3985 | 103
13.4087 | 88
13.419 | 91
13.4293 | 90
13.4395 | 98
13.4498 | 96
13.4601 | 88
13.4703 | 110
13.4806 | 95
13.4909 | 96
13.5011 | 90
13.5114 | 93
13.5216 | 96
13.5319 | 86
13.5422 | 86
13.5524 | 83
13.5627 | 83
13.573 | 83
13.5832 | 86
13.5935 | 90
13.6038 | 91
13.614 | 82
13.6243 | 86
13.6346 | 89
13.6448 | 91
13.6551 | 89
13.6654 | 82
13.6756 | 78
13.6859 | 85
13.6962 | 94
13.7064 | 75
13.7167 | 101
13.7269 | 100
13.7372 | 89
13.7475 | 92
13.7577 | 94
13.768 | 100
13.7783 | 91
13.7885 | 81
13.7988 | 88
13.8091 | 86
13.8193 | 95
13.8296 | 82
13.8399 | 88
13.8501 | 75
13.8604 | 83
13.8707 | 84
13.8809 | 89
13.8912 | 85
13.9015 | 78
13.9117 | 78
13.922 | 77
13.9322 | 76
13.9425 | 75
13.9528 | 70
13.963 | 64
13.9733 | 84
13.9836 | 66
13.9938 | 75
14.0041 | 72
14.0144 | 77
14.0246 | 74
14.0349 | 79
14.0452 | 78
14.0554 | 61
14.0657 | 81
14.076 | 82
14.0862 | 66
14.0965 | 84
14.1068 | 74
14.117 | 65
14.1273 | 66
14.1375 | 73
14.1478 | 81
14.1581 | 73
14.1683 | 78
14.1786 | 69
14.1889 | 72
14.1991 | 90
14.2094 | 66
14.2197 | 68
14.2299 | 75
14.2402 | 78
14.2505 | 79
14.2607 | 58
14.271 | 71
14.2813 | 90
14.2915 | 64
14.3018 | 75
14.3121 | 71
14.3223 | 70
14.3326 | 77
14.3428 | 78
14.3531 | 74
14.3634 | 71
14.3736 | 77
14.3839 | 74
14.3942 | 75
14.4044 | 59
14.4147 | 74
14.425 | 66
14.4352 | 58
14.4455 | 65
14.4558 | 61
14.466 | 72
14.4763 | 51
14.4866 | 71
14.4968 | 66
14.5071 | 66
14.5174 | 70
14.5276 | 78
14.5379 | 76
14.5481 | 70
14.5584 | 82
14.5687 | 70
14.5789 | 67
14.5892 | 66
14.5995 | 71
14.6097 | 85
14.62 | 64
14.6303 | 76
14.6405 | 54
14.6508 | 65
14.6611 | 63
14.6713 | 87
14.6816 | 70
14.6919 | 61
14.7021 | 57
14.7124 | 66
14.7227 | 67
14.7329 | 90
14.7432 | 74
14.7534 | 76
14.7637 | 63
14.774 | 70
14.7842 | 83
14.7945 | 78
14.8048 | 73
14.815 | 75
14.8253 | 67
14.8356 | 74
14.8458 | 74
14.8561 | 70
14.8664 | 75
14.8766 | 58
14.8869 | 70
14.8972 | 66
14.9074 | 66
14.9177 | 67
14.928 | 86
14.9382 | 62
14.9485 | 56
14.9587 | 64
14.969 | 70
14.9793 | 67
14.9895 | 58
14.9998 | 62
15.0101 | 74
15.0203 | 74
15.0306 | 62
15.0409 | 60
15.0511 | 62
15.0614 | 70
15.0717 | 58
15.0819 | 62
15.0922 | 66
15.1025 | 70
15.1127 | 61
15.123 | 58
15.1333 | 51
15.1435 | 63
15.1538 | 65
15.1641 | 82
15.1743 | 55
15.1846 | 61
15.1948 | 70
15.2051 | 73
15.2154 | 62
15.2256 | 58
15.2359 | 69
15.2462 | 70
15.2564 | 71
15.2667 | 72
15.277 | 72
15.2872 | 62
15.2975 | 74
15.3078 | 44
15.318 | 66
15.3283 | 62
15.3386 | 59
15.3488 | 74
15.3591 | 57
15.3694 | 66
15.3796 | 76
15.3899 | 63
15.4001 | 62
15.4104 | 67
15.4207 | 68
15.4309 | 62
15.4412 | 62
15.4515 | 66
15.4617 | 50
15.472 | 76
15.4823 | 68
15.4925 | 56
15.5028 | 70
15.5131 | 51
15.5233 | 65
15.5336 | 77
15.5439 | 62
15.5541 | 73
15.5644 | 60
15.5747 | 64
15.5849 | 62
15.5952 | 72
15.6054 | 69
15.6157 | 70
15.626 | 64
15.6362 | 72
15.6465 | 66
15.6568 | 54
15.667 | 58
15.6773 | 72
15.6876 | 54
15.6978 | 83
15.7081 | 71
15.7184 | 81
15.7286 | 63
15.7389 | 64
15.7492 | 90
15.7594 | 69
15.7697 | 70
15.78 | 62
15.7902 | 65
15.8005 | 68
15.8107 | 86
15.821 | 76
15.8313 | 73
15.8415 | 73
15.8518 | 66
15.8621 | 67
15.8723 | 78
15.8826 | 78
15.8929 | 79
15.9031 | 81
15.9134 | 69
15.9237 | 78
15.9339 | 67
15.9442 | 91
15.9545 | 79
15.9647 | 79
15.975 | 67
15.9853 | 90
15.9955 | 90
16.0058 | 77
16.016 | 80
16.0263 | 83
16.0366 | 82
16.0468 | 78
16.0571 | 82
16.0674 | 89
16.0776 | 88
16.0879 | 86
16.0982 | 92
16.1084 | 91
16.1187 | 83
16.129 | 91
16.1392 | 72
16.1495 | 72
16.1598 | 88
16.17 | 84
16.1803 | 92
16.1906 | 93
16.2008 | 75
16.2111 | 66
16.2213 | 78
16.2316 | 71
16.2419 | 94
16.2521 | 94
16.2624 | 88
16.2727 | 78
16.2829 | 78
16.2932 | 80
16.3035 | 83
16.3137 | 88
16.324 | 59
16.3343 | 79
16.3445 | 65
16.3548 | 74
16.3651 | 77
16.3753 | 70
16.3856 | 92
16.3959 | 75
16.4061 | 82
16.4164 | 62
16.4266 | 76
16.4369 | 62
16.4472 | 82
16.4574 | 74
16.4677 | 81
16.478 | 72
16.4882 | 68
16.4985 | 74
16.5088 | 65
16.519 | 70
16.5293 | 83
16.5396 | 81
16.5498 | 85
16.5601 | 88
16.5704 | 82
16.5806 | 78
16.5909 | 68
16.6012 | 67
16.6114 | 81
16.6217 | 62
16.6319 | 51
16.6422 | 58
16.6525 | 62
16.6627 | 51
16.673 | 57
16.6833 | 74
16.6935 | 63
16.7038 | 58
16.7141 | 66
16.7243 | 70
16.7346 | 58
16.7449 | 65
16.7551 | 66
16.7654 | 61
16.7757 | 50
16.7859 | 58
16.7962 | 66
16.8065 | 58
16.8167 | 54
16.827 | 66
16.8372 | 50
16.8475 | 55
16.8578 | 62
16.868 | 57
16.8783 | 63
16.8886 | 56
16.8988 | 65
16.9091 | 54
16.9194 | 42
16.9296 | 52
16.9399 | 58
16.9502 | 70
16.9604 | 58
16.9707 | 62
16.981 | 49
16.9912 | 50
17.0015 | 62
17.0118 | 50
17.022 | 56
17.0323 | 42
17.0425 | 61
17.0528 | 54
17.0631 | 50
17.0733 | 63
17.0836 | 50
17.0939 | 61
17.1041 | 54
17.1144 | 57
17.1247 | 52
17.1349 | 63
17.1452 | 62
17.1555 | 50
17.1657 | 62
17.176 | 68
17.1863 | 68
17.1965 | 70
17.2068 | 61
17.2171 | 55
17.2273 | 70
17.2376 | 64
17.2478 | 68
17.2581 | 62
17.2684 | 59
17.2786 | 48
17.2889 | 57
17.2992 | 65
17.3094 | 55
17.3197 | 54
17.33 | 59
17.3402 | 62
17.3505 | 61
17.3608 | 55
17.371 | 65
17.3813 | 54
17.3916 | 47
17.4018 | 58
17.4121 | 50
17.4224 | 55
17.4326 | 48
17.4429 | 50
17.4532 | 58
17.4634 | 58
17.4737 | 54
17.4839 | 57
17.4942 | 66
17.5045 | 47
17.5147 | 58
17.525 | 48
17.5353 | 45
17.5455 | 61
17.5558 | 70
17.5661 | 52
17.5763 | 65
17.5866 | 61
17.5969 | 58
17.6071 | 63
17.6174 | 51
17.6277 | 60
17.6379 | 50
17.6482 | 60
17.6585 | 64
17.6687 | 68
17.679 | 58
17.6892 | 58
17.6995 | 65
17.7098 | 67
17.72 | 64
17.7303 | 79
17.7406 | 72
17.7508 | 82
17.7611 | 76
17.7714 | 69
17.7816 | 76
17.7919 | 68
17.8022 | 72
17.8124 | 71
17.8227 | 81
17.833 | 83
17.8432 | 72
17.8535 | 72
17.8638 | 73
17.874 | 70
17.8843 | 71
17.8945 | 88
17.9048 | 69
17.9151 | 76
17.9253 | 68
17.9356 | 90
17.9459 | 70
17.9561 | 78
17.9664 | 82
17.9767 | 71
17.9869 | 89
17.9972 | 95
18.0075 | 93
18.0177 | 82
18.028 | 84
18.0383 | 78
18.0485 | 78
18.0588 | 86
18.0691 | 88
18.0793 | 98
18.0896 | 107
18.0998 | 98
18.1101 | 98
18.1204 | 120
18.1306 | 110
18.1409 | 120
18.1512 | 134
18.1614 | 119
18.1717 | 169
18.182 | 166
18.1922 | 177
18.2025 | 230
18.2128 | 274
18.223 | 310
18.2333 | 424
18.2436 | 478
18.2538 | 645
18.2641 | 780
18.2744 | 1209
18.2846 | 1802
18.2949 | 2902
18.3051 | 4049
18.3154 | 4913
18.3257 | 4988
18.3359 | 5002
18.3462 | 4682
18.3565 | 4368
18.3667 | 3757
18.377 | 3122
18.3873 | 2478
18.3975 | 1870
18.4078 | 1303
18.4181 | 975
18.4283 | 735
18.4386 | 542
18.4489 | 432
18.4591 | 347
18.4694 | 293
18.4797 | 221
18.4899 | 213
18.5002 | 185
18.5104 | 193
18.5207 | 163
18.531 | 156
18.5412 | 134
18.5515 | 108
18.5618 | 115
18.572 | 138
18.5823 | 129
18.5926 | 109
18.6028 | 114
18.6131 | 101
18.6234 | 92
18.6336 | 82
18.6439 | 102
18.6542 | 91
18.6644 | 95
18.6747 | 81
18.685 | 96
18.6952 | 105
18.7055 | 79
18.7157 | 96
18.726 | 88
18.7363 | 82
18.7465 | 86
18.7568 | 101
18.7671 | 90
18.7773 | 83
18.7876 | 77
18.7979 | 73
18.8081 | 88
18.8184 | 94
18.8287 | 78
18.8389 | 105
18.8492 | 78
18.8595 | 86
18.8697 | 98
18.88 | 107
18.8903 | 92
18.9005 | 118
18.9108 | 117
18.921 | 147
18.9313 | 143
18.9416 | 212
18.9518 | 219
18.9621 | 310
18.9724 | 420
18.9826 | 594
18.9929 | 850
19.0032 | 1230
19.0134 | 1494
19.0237 | 1503
19.034 | 1573
19.0442 | 1655
19.0545 | 1829
19.0648 | 1795
19.075 | 1415
19.0853 | 1081
19.0956 | 855
19.1058 | 851
19.1161 | 615
19.1263 | 453
19.1366 | 268
19.1469 | 206
19.1571 | 134
19.1674 | 123
19.1777 | 108
19.1879 | 104
19.1982 | 85
19.2085 | 85
19.2187 | 88
19.229 | 86
19.2393 | 89
19.2495 | 78
19.2598 | 74
19.2701 | 74
19.2803 | 80
19.2906 | 66
19.3009 | 76
19.3111 | 77
19.3214 | 91
19.3316 | 60
19.3419 | 70
19.3522 | 58
19.3624 | 75
19.3727 | 73
19.383 | 67
19.3932 | 86
19.4035 | 82
19.4138 | 85
19.424 | 68
19.4343 | 86
19.4446 | 59
19.4548 | 83
19.4651 | 62
19.4754 | 69
19.4856 | 79
19.4959 | 83
19.5062 | 77
19.5164 | 73
19.5267 | 78
19.5369 | 79
19.5472 | 62
19.5575 | 71
19.5677 | 66
19.578 | 86
19.5883 | 72
19.5985 | 76
19.6088 | 72
19.6191 | 58
19.6293 | 91
19.6396 | 88
19.6499 | 86
19.6601 | 70
19.6704 | 62
19.6807 | 66
19.6909 | 65
19.7012 | 67
19.7115 | 60
19.7217 | 82
19.732 | 71
19.7422 | 73
19.7525 | 82
19.7628 | 91
19.773 | 78
19.7833 | 77
19.7936 | 63
19.8038 | 58
19.8141 | 66
19.8244 | 77
19.8346 | 87
19.8449 | 61
19.8552 | 73
19.8654 | 75
19.8757 | 86
19.886 | 84
19.8962 | 85
19.9065 | 84
19.9168 | 97
19.927 | 81
19.9373 | 79
19.9476 | 91
19.9578 | 59
19.9681 | 70
19.9783 | 79
19.9886 | 79
19.9989 | 78
20.0091 | 80
20.0194 | 82
20.0297 | 82
20.0399 | 79
20.0502 | 87
20.0605 | 76
20.0707 | 76
20.081 | 93
20.0913 | 54
20.1015 | 85
20.1118 | 78
20.1221 | 88
20.1323 | 90
20.1426 | 83
20.1529 | 90
20.1631 | 75
20.1734 | 99
20.1836 | 86
20.1939 | 82
20.2042 | 83
20.2144 | 84
20.2247 | 87
20.235 | 86
20.2452 | 89
20.2555 | 75
20.2658 | 81
20.276 | 88
20.2863 | 83
20.2966 | 93
20.3068 | 91
20.3171 | 90
20.3274 | 98
20.3376 | 73
20.3479 | 74
20.3582 | 81
20.3684 | 80
20.3787 | 80
20.3889 | 82
20.3992 | 86
20.4095 | 64
20.4197 | 66
20.43 | 94
20.4403 | 90
20.4505 | 76
20.4608 | 98
20.4711 | 88
20.4813 | 95
20.4916 | 84
20.5019 | 77
20.5121 | 86
20.5224 | 94
20.5327 | 77
20.5429 | 94
20.5532 | 82
20.5635 | 82
20.5737 | 91
20.584 | 74
20.5942 | 84
20.6045 | 95
20.6148 | 86
20.625 | 85
20.6353 | 84
20.6456 | 88
20.6558 | 78
20.6661 | 91
20.6764 | 74
20.6866 | 75
20.6969 | 96
20.7072 | 79
20.7174 | 78
20.7277 | 79
20.738 | 80
20.7482 | 78
20.7585 | 70
20.7688 | 85
20.779 | 78
20.7893 | 71
20.7995 | 68
20.8098 | 82
20.8201 | 92
20.8303 | 68
20.8406 | 73
20.8509 | 75
20.8611 | 86
20.8714 | 89
20.8817 | 78
20.8919 | 78
20.9022 | 86
20.9125 | 75
20.9227 | 80
20.933 | 78
20.9433 | 71
20.9535 | 70
20.9638 | 96
20.9741 | 69
20.9843 | 92
20.9946 | 71
21.0048 | 79
21.0151 | 86
21.0254 | 77
21.0356 | 78
21.0459 | 82
21.0562 | 77
21.0664 | 83
21.0767 | 93
21.087 | 92
21.0972 | 74
21.1075 | 90
21.1178 | 90
21.128 | 90
21.1383 | 94
21.1486 | 70
21.1588 | 71
21.1691 | 79
21.1794 | 87
21.1896 | 86
21.1999 | 88
21.2101 | 68
21.2204 | 82
21.2307 | 77
21.2409 | 70
21.2512 | 74
21.2615 | 78
21.2717 | 70
21.282 | 86
21.2923 | 78
21.3025 | 65
21.3128 | 88
21.3231 | 86
21.3333 | 83
21.3436 | 70
21.3539 | 77
21.3641 | 86
21.3744 | 69
21.3847 | 82
21.3949 | 74
21.4052 | 80
21.4154 | 70
21.4257 | 92
21.436 | 62
21.4462 | 82
21.4565 | 86
21.4668 | 74
21.477 | 88
21.4873 | 80
21.4976 | 62
21.5078 | 76
21.5181 | 94
21.5284 | 79
21.5386 | 74
21.5489 | 71
21.5592 | 74
21.5694 | 69
21.5797 | 74
21.59 | 70
21.6002 | 71
21.6105 | 77
21.6207 | 81
21.631 | 89
21.6413 | 72
21.6515 | 70
21.6618 | 80
21.6721 | 62
21.6823 | 89
21.6926 | 77
21.7029 | 71
21.7131 | 78
21.7234 | 67
21.7337 | 68
21.7439 | 80
21.7542 | 90
21.7645 | 78
21.7747 | 73
21.785 | 74
21.7953 | 67
21.8055 | 77
21.8158 | 76
21.826 | 82
21.8363 | 78
21.8466 | 84
21.8568 | 94
21.8671 | 90
21.8774 | 66
21.8876 | 73
21.8979 | 73
21.9082 | 89
21.9184 | 78
21.9287 | 82
21.939 | 75
21.9492 | 64
21.9595 | 68
21.9698 | 69
21.98 | 86
21.9903 | 77
22.0006 | 74
22.0108 | 68
22.0211 | 81
22.0313 | 87
22.0416 | 60
22.0519 | 83
22.0621 | 66
22.0724 | 60
22.0827 | 74
22.0929 | 72
22.1032 | 78
22.1135 | 53
22.1237 | 84
22.134 | 62
22.1443 | 81
22.1545 | 70
22.1648 | 70
22.1751 | 69
22.1853 | 69
22.1956 | 78
22.2059 | 71
22.2161 | 64
22.2264 | 78
22.2367 | 74
22.2469 | 90
22.2572 | 76
22.2674 | 63
22.2777 | 76
22.288 | 84
22.2982 | 72
22.3085 | 65
22.3188 | 61
22.329 | 74
22.3393 | 81
22.3496 | 79
22.3598 | 76
22.3701 | 68
22.3804 | 76
22.3906 | 71
22.4009 | 74
22.4112 | 75
22.4214 | 75
22.4317 | 80
22.442 | 73
22.4522 | 70
22.4625 | 90
22.4727 | 75
22.483 | 63
22.4933 | 69
22.5035 | 78
22.5138 | 94
22.5241 | 81
22.5343 | 78
22.5446 | 72
22.5549 | 73
22.5651 | 75
22.5754 | 85
22.5857 | 82
22.5959 | 65
22.6062 | 62
22.6165 | 75
22.6267 | 65
22.637 | 70
22.6473 | 75
22.6575 | 83
22.6678 | 87
22.678 | 80
22.6883 | 70
22.6986 | 75
22.7088 | 70
22.7191 | 84
22.7294 | 75
22.7396 | 66
22.7499 | 88
22.7602 | 75
22.7704 | 78
22.7807 | 75
22.791 | 82
22.8012 | 74
22.8115 | 76
22.8218 | 82
22.832 | 71
22.8423 | 74
22.8526 | 80
22.8628 | 78
22.8731 | 86
22.8833 | 66
22.8936 | 90
22.9039 | 81
22.9141 | 79
22.9244 | 88
22.9347 | 91
22.9449 | 92
22.9552 | 91
22.9655 | 87
22.9757 | 87
22.986 | 79
22.9963 | 82
23.0065 | 81
23.0168 | 70
23.0271 | 73
23.0373 | 78
23.0476 | 83
23.0579 | 71
23.0681 | 62
23.0784 | 78
23.0886 | 71
23.0989 | 70
23.1092 | 70
23.1194 | 87
23.1297 | 68
23.14 | 82
23.1502 | 95
23.1605 | 74
23.1708 | 68
23.181 | 86
23.1913 | 58
23.2016 | 64
23.2118 | 82
23.2221 | 82
23.2324 | 71
23.2426 | 84
23.2529 | 74
23.2632 | 66
23.2734 | 81
23.2837 | 85
23.2939 | 74
23.3042 | 92
23.3145 | 78
23.3247 | 74
23.335 | 74
23.3453 | 80
23.3555 | 74
23.3658 | 62
23.3761 | 80
23.3863 | 82
23.3966 | 86
23.4069 | 64
23.4171 | 85
23.4274 | 72
23.4377 | 68
23.4479 | 79
23.4582 | 70
23.4685 | 84
23.4787 | 85
23.489 | 83
23.4992 | 70
23.5095 | 91
23.5198 | 77
23.53 | 78
23.5403 | 70
23.5506 | 80
23.5608 | 68
23.5711 | 57
23.5814 | 68
23.5916 | 60
23.6019 | 74
23.6122 | 99
23.6224 | 68
23.6327 | 76
23.643 | 82
23.6532 | 80
23.6635 | 80
23.6738 | 74
23.684 | 67
23.6943 | 63
23.7045 | 81
23.7148 | 65
23.7251 | 62
23.7353 | 73
23.7456 | 66
23.7559 | 63
23.7661 | 82
23.7764 | 68
23.7867 | 61
23.7969 | 88
23.8072 | 81
23.8175 | 82
23.8277 | 71
23.838 | 82
23.8483 | 66
23.8585 | 73
23.8688 | 88
23.8791 | 70
23.8893 | 72
23.8996 | 70
23.9098 | 74
23.9201 | 64
23.9304 | 73
23.9406 | 62
23.9509 | 70
23.9612 | 84
23.9714 | 84
23.9817 | 72
23.992 | 76
24.0022 | 69
24.0125 | 69
24.0228 | 62
24.033 | 88
24.0433 | 62
24.0536 | 75
24.0638 | 71
24.0741 | 65
24.0844 | 74
24.0946 | 74
24.1049 | 86
24.1151 | 85
24.1254 | 70
24.1357 | 76
24.1459 | 82
24.1562 | 67
24.1665 | 78
24.1767 | 82
24.187 | 68
24.1973 | 66
24.2075 | 77
24.2178 | 80
24.2281 | 88
24.2383 | 70
24.2486 | 99
24.2589 | 74
24.2691 | 82
24.2794 | 81
24.2897 | 84
24.2999 | 96
24.3102 | 94
24.3204 | 81
24.3307 | 78
24.341 | 77
24.3512 | 82
24.3615 | 88
24.3718 | 84
24.382 | 86
24.3923 | 89
24.4026 | 91
24.4128 | 96
24.4231 | 94
24.4334 | 85
24.4436 | 94
24.4539 | 92
24.4642 | 80
24.4744 | 92
24.4847 | 85
24.495 | 96
24.5052 | 92
24.5155 | 95
24.5257 | 88
24.536 | 101
24.5463 | 91
24.5565 | 126
24.5668 | 114
24.5771 | 90
24.5873 | 119
24.5976 | 111
24.6079 | 122
24.6181 | 95
24.6284 | 105
24.6387 | 106
24.6489 | 118
24.6592 | 89
24.6695 | 105
24.6797 | 116
24.69 | 117
24.7003 | 107
24.7105 | 124
24.7208 | 101
24.7311 | 104
24.7413 | 96
24.7516 | 99
24.7618 | 114
24.7721 | 92
24.7824 | 100
24.7926 | 107
24.8029 | 106
24.8132 | 114
24.8234 | 110
24.8337 | 110
24.844 | 118
24.8542 | 98
24.8645 | 98
24.8748 | 120
24.885 | 112
24.8953 | 97
24.9056 | 114
24.9158 | 97
24.9261 | 102
24.9364 | 87
24.9466 | 96
24.9569 | 99
24.9671 | 94
24.9774 | 110
24.9877 | 95
24.9979 | 89
25.0082 | 98
25.0185 | 109
25.0287 | 104
25.039 | 106
25.0493 | 97
25.0595 | 94
25.0698 | 90
25.0801 | 109
25.0903 | 97
25.1006 | 74
25.1109 | 99
25.1211 | 93
25.1314 | 102
25.1417 | 103
25.1519 | 119
25.1622 | 106
25.1724 | 106
25.1827 | 106
25.193 | 100
25.2032 | 115
25.2135 | 88
25.2238 | 100
25.234 | 95
25.2443 | 127
25.2546 | 131
25.2648 | 124
25.2751 | 128
25.2854 | 154
25.2956 | 152
25.3059 | 191
25.3162 | 213
25.3264 | 226
25.3367 | 273
25.347 | 346
25.3572 | 532
25.3675 | 811
25.3777 | 1206
25.388 | 1863
25.3983 | 2826
25.4085 | 3590
25.4188 | 3846
25.4291 | 3726
25.4393 | 3861
25.4496 | 4201
25.4599 | 4347
25.4701 | 3797
25.4804 | 3134
25.4907 | 2504
25.5009 | 2086
25.5112 | 1910
25.5215 | 1825
25.5317 | 1417
25.542 | 952
25.5523 | 616
25.5625 | 446
25.5728 | 302
25.583 | 229
25.5933 | 182
25.6036 | 147
25.6138 | 150
25.6241 | 138
25.6344 | 126
25.6446 | 124
25.6549 | 104
25.6652 | 114
25.6754 | 107
25.6857 | 106
25.696 | 98
25.7062 | 105
25.7165 | 91
25.7268 | 94
25.737 | 92
25.7473 | 95
25.7576 | 96
25.7678 | 88
25.7781 | 85
25.7883 | 93
25.7986 | 117
25.8089 | 103
25.8191 | 106
25.8294 | 89
25.8397 | 111
25.8499 | 146
25.8602 | 143
25.8705 | 147
25.8807 | 198
25.891 | 256
25.9013 | 308
25.9115 | 402
25.9218 | 514
25.9321 | 643
25.9423 | 758
25.9526 | 824
25.9629 | 918
25.9731 | 902
25.9834 | 939
25.9936 | 951
26.0039 | 911
26.0142 | 921
26.0244 | 812
26.0347 | 710
26.045 | 629
26.0552 | 498
26.0655 | 442
26.0758 | 385
26.086 | 330
26.0963 | 271
26.1066 | 197
26.1168 | 167
26.1271 | 141
26.1374 | 140
26.1476 | 121
26.1579 | 89
26.1682 | 87
26.1784 | 77
26.1887 | 82
26.1989 | 66
26.2092 | 65
26.2195 | 73
26.2297 | 75
26.24 | 75
26.2503 | 78
26.2605 | 74
26.2708 | 74
26.2811 | 69
26.2913 | 58
26.3016 | 61
26.3119 | 80
26.3221 | 71
26.3324 | 63
26.3427 | 74
26.3529 | 66
26.3632 | 71
26.3735 | 78
26.3837 | 72
26.394 | 78
26.4042 | 66
26.4145 | 57
26.4248 | 73
26.435 | 62
26.4453 | 59
26.4556 | 62
26.4658 | 62
26.4761 | 60
26.4864 | 75
26.4966 | 56
26.5069 | 70
26.5172 | 66
26.5274 | 65
26.5377 | 68
26.548 | 57
26.5582 | 90
26.5685 | 79
26.5788 | 63
26.589 | 75
26.5993 | 73
26.6095 | 63
26.6198 | 66
26.6301 | 59
26.6403 | 68
26.6506 | 57
26.6609 | 59
26.6711 | 68
26.6814 | 75
26.6917 | 58
26.7019 | 66
26.7122 | 60
26.7225 | 75
26.7327 | 66
26.743 | 76
26.7533 | 62
26.7635 | 68
26.7738 | 76
26.7841 | 54
26.7943 | 74
26.8046 | 70
26.8148 | 64
26.8251 | 65
26.8354 | 69
26.8456 | 74
26.8559 | 69
26.8662 | 71
26.8764 | 65
26.8867 | 80
26.897 | 70
26.9072 | 73
26.9175 | 67
26.9278 | 75
26.938 | 74
26.9483 | 58
26.9586 | 62
26.9688 | 73
26.9791 | 77
26.9894 | 62
26.9996 | 71
27.0099 | 59
27.0202 | 67
27.0304 | 66
27.0407 | 66
27.0509 | 60
27.0612 | 64
27.0715 | 68
27.0817 | 72
27.092 | 63
27.1023 | 65
27.1125 | 60
27.1228 | 62
27.1331 | 68
27.1433 | 64
27.1536 | 55
27.1639 | 63
27.1741 | 59
27.1844 | 71
27.1947 | 76
27.2049 | 60
27.2152 | 83
27.2255 | 79
27.2357 | 69
27.246 | 78
27.2562 | 76
27.2665 | 78
27.2768 | 58
27.287 | 78
27.2973 | 68
27.3076 | 80
27.3178 | 74
27.3281 | 66
27.3384 | 91
27.3486 | 72
27.3589 | 82
27.3692 | 78
27.3794 | 83
27.3897 | 87
27.4 | 86
27.4102 | 96
27.4205 | 106
27.4308 | 103
27.441 | 96
27.4513 | 109
27.4615 | 142
27.4718 | 139
27.4821 | 124
27.4923 | 145
27.5026 | 174
27.5129 | 234
27.5231 | 298
27.5334 | 361
27.5437 | 582
27.5539 | 750
27.5642 | 954
27.5745 | 1092
27.5847 | 1080
27.595 | 1001
27.6053 | 880
27.6155 | 746
27.6258 | 741
27.6361 | 758
27.6463 | 748
27.6566 | 676
27.6668 | 631
27.6771 | 522
27.6874 | 432
27.6976 | 418
27.7079 | 394
27.7182 | 401
27.7284 | 466
27.7387 | 649
27.749 | 776
27.7592 | 895
27.7695 | 978
27.7798 | 962
27.79 | 896
27.8003 | 858
27.8106 | 783
27.8208 | 771
27.8311 | 721
27.8414 | 674
27.8516 | 638
27.8619 | 528
27.8721 | 455
27.8824 | 392
27.8927 | 320
27.9029 | 266
27.9132 | 208
27.9235 | 164
27.9337 | 160
27.944 | 162
27.9543 | 131
27.9645 | 116
27.9748 | 112
27.9851 | 95
27.9953 | 96
28.0056 | 97
28.0159 | 88
28.0261 | 82
28.0364 | 80
28.0467 | 97
28.0569 | 103
28.0672 | 81
28.0774 | 82
28.0877 | 126
28.098 | 118
28.1082 | 114
28.1185 | 112
28.1288 | 87
28.139 | 83
28.1493 | 88
28.1596 | 78
28.1698 | 84
28.1801 | 87
28.1904 | 68
28.2006 | 70
28.2109 | 66
28.2212 | 62
28.2314 | 60
28.2417 | 64
28.252 | 68
28.2622 | 73
28.2725 | 58
28.2827 | 54
28.293 | 56
28.3033 | 62
28.3135 | 68
28.3238 | 67
28.3341 | 66
28.3443 | 58
28.3546 | 59
28.3649 | 61
28.3751 | 72
28.3854 | 60
28.3957 | 58
28.4059 | 57
28.4162 | 57
28.4265 | 52
28.4367 | 54
28.447 | 64
28.4573 | 68
28.4675 | 66
28.4778 | 82
28.488 | 62
28.4983 | 54
28.5086 | 62
28.5188 | 55
28.5291 | 65
28.5394 | 64
28.5496 | 60
28.5599 | 65
28.5702 | 66
28.5804 | 63
28.5907 | 52
28.601 | 61
28.6112 | 58
28.6215 | 59
28.6318 | 62
28.642 | 59
28.6523 | 62
28.6626 | 58
28.6728 | 55
28.6831 | 54
28.6933 | 46
28.7036 | 50
28.7139 | 62
28.7241 | 67
28.7344 | 73
28.7447 | 73
28.7549 | 70
28.7652 | 61
28.7755 | 57
28.7857 | 73
28.796 | 59
28.8063 | 59
28.8165 | 58
28.8268 | 62
28.8371 | 50
28.8473 | 58
28.8576 | 68
28.8679 | 60
28.8781 | 53
28.8884 | 45
28.8986 | 59
28.9089 | 52
28.9192 | 58
28.9294 | 55
28.9397 | 58
28.95 | 63
28.9602 | 73
28.9705 | 66
28.9808 | 47
28.991 | 66
29.0013 | 56
29.0116 | 66
29.0218 | 63
29.0321 | 50
29.0424 | 64
29.0526 | 66
29.0629 | 69
29.0732 | 51
29.0834 | 67
29.0937 | 54
29.1039 | 58
29.1142 | 58
29.1245 | 58
29.1347 | 59
29.145 | 61
29.1553 | 74
29.1655 | 74
29.1758 | 77
29.1861 | 52
29.1963 | 49
29.2066 | 56
29.2169 | 57
29.2271 | 46
29.2374 | 66
29.2477 | 55
29.2579 | 59
29.2682 | 45
29.2785 | 47
29.2887 | 59
29.299 | 67
29.3092 | 45
29.3195 | 49
29.3298 | 54
29.34 | 56
29.3503 | 62
29.3606 | 57
29.3708 | 48
29.3811 | 51
29.3914 | 46
29.4016 | 58
29.4119 | 57
29.4222 | 54
29.4324 | 46
29.4427 | 61
29.453 | 50
29.4632 | 49
29.4735 | 48
29.4838 | 60
29.494 | 48
29.5043 | 58
29.5146 | 58
29.5248 | 52
29.5351 | 65
29.5453 | 58
29.5556 | 48
29.5659 | 64
29.5761 | 55
29.5864 | 58
29.5967 | 53
29.6069 | 50
29.6172 | 59
29.6275 | 52
29.6377 | 49
29.648 | 42
29.6583 | 47
29.6685 | 54
29.6788 | 60
29.6891 | 55
29.6993 | 60
29.7096 | 62
29.7199 | 57
29.7301 | 46
29.7404 | 63
29.7506 | 38
29.7609 | 57
29.7712 | 46
29.7814 | 60
29.7917 | 48
29.802 | 62
29.8122 | 59
29.8225 | 61
29.8328 | 39
29.843 | 59
29.8533 | 52
29.8636 | 54
29.8738 | 48
29.8841 | 57
29.8944 | 50
29.9046 | 45
29.9149 | 53
29.9252 | 45
29.9354 | 50
29.9457 | 58
29.9559 | 50
29.9662 | 51
29.9765 | 54
29.9867 | 60
29.997 | 52
30.0073 | 51
30.0175 | 42
30.0278 | 54
30.0381 | 50
30.0483 | 62
30.0586 | 38
30.0689 | 58
30.0791 | 47
30.0894 | 63
30.0997 | 62
30.1099 | 48
30.1202 | 62
30.1305 | 58
30.1407 | 44
30.151 | 54
30.1612 | 62
30.1715 | 46
30.1818 | 53
30.192 | 46
30.2023 | 54
30.2126 | 48
30.2228 | 57
30.2331 | 50
30.2434 | 53
30.2536 | 54
30.2639 | 58
30.2742 | 50
30.2844 | 54
30.2947 | 54
30.305 | 46
30.3152 | 49
30.3255 | 67
30.3358 | 52
30.346 | 56
30.3563 | 59
30.3665 | 47
30.3768 | 59
30.3871 | 44
30.3973 | 41
30.4076 | 35
30.4179 | 50
30.4281 | 51
30.4384 | 50
30.4487 | 48
30.4589 | 42
30.4692 | 56
30.4795 | 62
30.4897 | 51
30.5 | 49
30.5103 | 54
30.5205 | 54
30.5308 | 45
30.5411 | 48
30.5513 | 58
30.5616 | 51
30.5718 | 46
30.5821 | 49
30.5924 | 43
30.6026 | 53
30.6129 | 41
30.6232 | 50
30.6334 | 46
30.6437 | 43
30.654 | 50
30.6642 | 50
30.6745 | 51
30.6848 | 45
30.695 | 53
30.7053 | 54
30.7156 | 53
30.7258 | 55
30.7361 | 40
30.7464 | 50
30.7566 | 50
30.7669 | 45
30.7771 | 52
30.7874 | 41
30.7977 | 56
30.8079 | 47
30.8182 | 53
30.8285 | 50
30.8387 | 53
30.849 | 48
30.8593 | 59
30.8695 | 50
30.8798 | 56
30.8901 | 46
30.9003 | 54
30.9106 | 48
30.9209 | 55
30.9311 | 69
30.9414 | 66
30.9517 | 46
30.9619 | 55
30.9722 | 44
30.9824 | 58
30.9927 | 49
31.003 | 47
31.0132 | 50
31.0235 | 61
31.0338 | 49
31.044 | 50
31.0543 | 42
31.0646 | 54
31.0748 | 50
31.0851 | 50
31.0954 | 49
31.1056 | 55
31.1159 | 55
31.1262 | 56
31.1364 | 41
31.1467 | 50
31.157 | 60
31.1672 | 65
31.1775 | 62
31.1877 | 48
31.198 | 49
31.2083 | 50
31.2185 | 54
31.2288 | 54
31.2391 | 54
31.2493 | 51
31.2596 | 58
31.2699 | 56
31.2801 | 40
31.2904 | 48
31.3007 | 44
31.3109 | 57
31.3212 | 58
31.3315 | 57
31.3417 | 47
31.352 | 63
31.3623 | 51
31.3725 | 59
31.3828 | 54
31.393 | 58
31.4033 | 65
31.4136 | 49
31.4238 | 67
31.4341 | 44
31.4444 | 50
31.4546 | 48
31.4649 | 59
31.4752 | 43
31.4854 | 53
31.4957 | 52
31.506 | 54
31.5162 | 55
31.5265 | 56
31.5368 | 49
31.547 | 50
31.5573 | 60
31.5676 | 41
31.5778 | 54
31.5881 | 62
31.5983 | 59
31.6086 | 57
31.6189 | 55
31.6291 | 68
31.6394 | 66
31.6497 | 50
31.6599 | 60
31.6702 | 70
31.6805 | 54
31.6907 | 51
31.701 | 58
31.7113 | 60
31.7215 | 68
31.7318 | 61
31.7421 | 62
31.7523 | 72
31.7626 | 71
31.7729 | 75
31.7831 | 81
31.7934 | 90
31.8037 | 90
31.8139 | 112
31.8242 | 135
31.8344 | 186
31.8447 | 234
31.855 | 339
31.8652 | 563
31.8755 | 757
31.8858 | 979
31.896 | 1045
31.9063 | 1038
31.9166 | 1038
31.9268 | 1029
31.9371 | 1034
31.9474 | 960
31.9576 | 856
31.9679 | 703
31.9782 | 646
31.9884 | 617
31.9987 | 575
32.009 | 580
32.0192 | 504
32.0295 | 401
32.0397 | 267
32.05 | 182
32.0603 | 142
32.0705 | 113
32.0808 | 93
32.0911 | 82
32.1013 | 89
32.1116 | 85
32.1219 | 63
32.1321 | 65
32.1424 | 54
32.1527 | 69
32.1629 | 62
32.1732 | 68
32.1835 | 53
32.1937 | 62
32.204 | 68
32.2143 | 53
32.2245 | 68
32.2348 | 54
32.245 | 51
32.2553 | 58
32.2656 | 54
32.2758 | 62
32.2861 | 54
32.2964 | 61
32.3066 | 58
32.3169 | 48
32.3272 | 49
32.3374 | 55
32.3477 | 54
32.358 | 61
32.3682 | 58
32.3785 | 55
32.3888 | 63
32.399 | 50
32.4093 | 51
32.4196 | 54
32.4298 | 56
32.4401 | 56
32.4503 | 50
32.4606 | 67
32.4709 | 52
32.4811 | 48
32.4914 | 38
32.5017 | 50
32.5119 | 41
32.5222 | 49
32.5325 | 44
32.5427 | 43
32.553 | 54
32.5633 | 54
32.5735 | 52
32.5838 | 46
32.5941 | 40
32.6043 | 38
32.6146 | 42
32.6249 | 45
32.6351 | 56
32.6454 | 46
32.6556 | 41
32.6659 | 56
32.6762 | 47
32.6864 | 56
32.6967 | 46
32.707 | 46
32.7172 | 50
32.7275 | 50
32.7378 | 60
32.748 | 52
32.7583 | 50
32.7686 | 42
32.7788 | 43
32.7891 | 38
32.7994 | 62
32.8096 | 49
32.8199 | 44
32.8302 | 54
32.8404 | 45
32.8507 | 50
32.8609 | 46
32.8712 | 54
32.8815 | 53
32.8917 | 50
32.902 | 51
32.9123 | 53
32.9225 | 55
32.9328 | 58
32.9431 | 49
32.9533 | 36
32.9636 | 54
32.9739 | 58
32.9841 | 66
32.9944 | 56
33.0047 | 58
33.0149 | 56
33.0252 | 46
33.0355 | 59
33.0457 | 54
33.056 | 49
33.0662 | 53
33.0765 | 65
33.0868 | 38
33.097 | 47
33.1073 | 49
33.1176 | 46
33.1278 | 48
33.1381 | 49
33.1484 | 38
33.1586 | 38
33.1689 | 42
33.1792 | 39
33.1894 | 44
33.1997 | 42
33.21 | 47
33.2202 | 49
33.2305 | 34
33.2408 | 60
33.251 | 48
33.2613 | 46
33.2715 | 46
33.2818 | 50
33.2921 | 42
33.3023 | 46
33.3126 | 56
33.3229 | 52
33.3331 | 46
33.3434 | 38
33.3537 | 64
33.3639 | 65
33.3742 | 54
33.3845 | 52
33.3947 | 49
33.405 | 52
33.4153 | 46
33.4255 | 48
33.4358 | 45
33.4461 | 55
33.4563 | 50
33.4666 | 49
33.4768 | 49
33.4871 | 57
33.4974 | 58
33.5076 | 50
33.5179 | 53
33.5282 | 58
33.5384 | 61
33.5487 | 65
33.559 | 56
33.5692 | 48
33.5795 | 44
33.5898 | 53
33.6 | 53
33.6103 | 48
33.6206 | 45
33.6308 | 58
33.6411 | 49
33.6514 | 53
33.6616 | 51
33.6719 | 56
33.6821 | 50
33.6924 | 62
33.7027 | 47
33.7129 | 46
33.7232 | 46
33.7335 | 54
33.7437 | 56
33.754 | 43
33.7643 | 49
33.7745 | 47
33.7848 | 54
33.7951 | 42
33.8053 | 50
33.8156 | 51
33.8259 | 51
33.8361 | 53
33.8464 | 57
33.8567 | 44
33.8669 | 53
33.8772 | 52
33.8874 | 47
33.8977 | 38
33.908 | 50
33.9182 | 42
33.9285 | 50
33.9388 | 52
33.949 | 46
33.9593 | 46
33.9696 | 44
33.9798 | 40
33.9901 | 49
34.0004 | 35
34.0106 | 58
34.0209 | 60
34.0312 | 62
34.0414 | 47
34.0517 | 41
34.062 | 52
34.0722 | 47
34.0825 | 50
34.0927 | 50
34.103 | 43
34.1133 | 51
34.1235 | 39
34.1338 | 53
34.1441 | 43
34.1543 | 44
34.1646 | 54
34.1749 | 46
34.1851 | 62
34.1954 | 43
34.2057 | 71
34.2159 | 43
34.2262 | 44
34.2365 | 48
34.2467 | 40
34.257 | 50
34.2673 | 41
34.2775 | 55
34.2878 | 49
34.2981 | 57
34.3083 | 56
34.3186 | 50
34.3288 | 49
34.3391 | 46
34.3494 | 59
34.3596 | 43
34.3699 | 50
34.3802 | 44
34.3904 | 55
34.4007 | 38
34.411 | 53
34.4212 | 58
34.4315 | 53
34.4418 | 40
34.452 | 53
34.4623 | 54
34.4726 | 55
34.4828 | 39
34.4931 | 52
34.5034 | 62
34.5136 | 54
34.5239 | 60
34.5341 | 50
34.5444 | 42
34.5547 | 58
34.5649 | 44
34.5752 | 54
34.5855 | 53
34.5957 | 58
34.606 | 49
34.6163 | 56
34.6265 | 58
34.6368 | 60
34.6471 | 74
34.6573 | 62
34.6676 | 53
34.6779 | 70
34.6881 | 63
34.6984 | 59
34.7087 | 55
34.7189 | 70
34.7292 | 58
34.7394 | 56
34.7497 | 62
34.76 | 51
34.7702 | 44
34.7805 | 41
34.7908 | 51
34.801 | 72
34.8113 | 55
34.8216 | 53
34.8318 | 49
34.8421 | 52
34.8524 | 51
34.8626 | 59
34.8729 | 54
34.8832 | 56
34.8934 | 50
34.9037 | 49
34.914 | 45
34.9242 | 57
34.9345 | 46
34.9447 | 46
34.955 | 54
34.9653 | 51
34.9755 | 47
34.9858 | 52
34.9961 | 54
35.0063 | 55
35.0166 | 64
35.0269 | 52
35.0371 | 46
35.0474 | 56
35.0577 | 58
35.0679 | 54
35.0782 | 55
35.0885 | 61
35.0987 | 48
35.109 | 58
35.1193 | 50
35.1295 | 61
35.1398 | 50
35.15 | 42
35.1603 | 52
35.1706 | 50
35.1808 | 49
35.1911 | 48
35.2014 | 46
35.2116 | 48
35.2219 | 58
35.2322 | 61
35.2424 | 60
35.2527 | 54
35.263 | 46
35.2732 | 50
35.2835 | 57
35.2938 | 50
35.304 | 46
35.3143 | 67
35.3246 | 61
35.3348 | 52
35.3451 | 66
35.3553 | 50
35.3656 | 58
35.3759 | 58
35.3861 | 66
35.3964 | 74
35.4067 | 53
35.4169 | 70
35.4272 | 81
35.4375 | 73
35.4477 | 61
35.458 | 82
35.4683 | 62
35.4785 | 85
35.4888 | 88
35.4991 | 87
35.5093 | 90
35.5196 | 92
35.5299 | 74
35.5401 | 82
35.5504 | 86
35.5606 | 85
35.5709 | 61
35.5812 | 78
35.5914 | 74
35.6017 | 70
35.612 | 74
35.6222 | 63
35.6325 | 72
35.6428 | 59
35.653 | 65
35.6633 | 56
35.6736 | 54
35.6838 | 55
35.6941 | 59
35.7044 | 50
35.7146 | 60
35.7249 | 75
35.7352 | 60
35.7454 | 56
35.7557 | 46
35.7659 | 56
35.7762 | 69
35.7865 | 52
35.7967 | 60
35.807 | 58
35.8173 | 57
35.8275 | 60
35.8378 | 46
35.8481 | 50
35.8583 | 60
35.8686 | 57
35.8789 | 54
35.8891 | 48
35.8994 | 65
35.9097 | 54
35.9199 | 51
35.9302 | 48
35.9405 | 56
35.9507 | 49
35.961 | 56
35.9712 | 54
35.9815 | 64
35.9918 | 61
36.002 | 62
36.0123 | 66
36.0226 | 51
36.0328 | 61
36.0431 | 55
36.0534 | 50
36.0636 | 54
36.0739 | 54
36.0842 | 55
36.0944 | 55
36.1047 | 54
36.115 | 60
36.1252 | 51
36.1355 | 61
36.1458 | 44
36.156 | 58
36.1663 | 58
36.1765 | 61
36.1868 | 66
36.1971 | 55
36.2073 | 50
36.2176 | 42
36.2279 | 59
36.2381 | 61
36.2484 | 63
36.2587 | 52
36.2689 | 53
36.2792 | 52
36.2895 | 72
36.2997 | 60
36.31 | 64
36.3203 | 66
36.3305 | 65
36.3408 | 59
36.3511 | 50
36.3613 | 62
36.3716 | 54
36.3818 | 67
36.3921 | 58
36.4024 | 60
36.4126 | 64
36.4229 | 55
36.4332 | 59
36.4434 | 52
36.4537 | 66
36.464 | 67
36.4742 | 60
36.4845 | 63
36.4948 | 71
36.505 | 66
36.5153 | 61
36.5256 | 58
36.5358 | 65
36.5461 | 62
36.5564 | 50
36.5666 | 66
36.5769 | 68
36.5872 | 72
36.5974 | 59
36.6077 | 62
36.6179 | 72
36.6282 | 66
36.6385 | 68
36.6487 | 72
36.659 | 54
36.6693 | 61
36.6795 | 65
36.6898 | 70
36.7001 | 53
36.7103 | 59
36.7206 | 66
36.7309 | 73
36.7411 | 59
36.7514 | 88
36.7617 | 71
36.7719 | 82
36.7822 | 78
36.7925 | 66
36.8027 | 64
36.813 | 98
36.8232 | 86
36.8335 | 88
36.8438 | 92
36.854 | 91
36.8643 | 94
36.8746 | 90
36.8848 | 115
36.8951 | 113
36.9054 | 118
36.9156 | 125
36.9259 | 145
36.9362 | 150
36.9464 | 197
36.9567 | 221
36.967 | 299
36.9772 | 390
36.9875 | 494
36.9978 | 642
37.008 | 829
37.0183 | 802
37.0285 | 799
37.0388 | 682
37.0491 | 619
37.0593 | 524
37.0696 | 495
37.0799 | 433
37.0901 | 506
37.1004 | 495
37.1107 | 543
37.1209 | 528
37.1312 | 419
37.1415 | 374
37.1517 | 310
37.162 | 279
37.1723 | 215
37.1825 | 197
37.1928 | 162
37.2031 | 155
37.2133 | 147
37.2236 | 107
37.2338 | 110
37.2441 | 112
37.2544 | 98
37.2646 | 110
37.2749 | 94
37.2852 | 73
37.2954 | 89
37.3057 | 78
37.316 | 68
37.3262 | 74
37.3365 | 74
37.3468 | 70
37.357 | 75
37.3673 | 93
37.3776 | 70
37.3878 | 70
37.3981 | 72
37.4084 | 75
37.4186 | 66
37.4289 | 74
37.4391 | 61
37.4494 | 74
37.4597 | 84
37.4699 | 52
37.4802 | 73
37.4905 | 74
37.5007 | 74
37.511 | 72
37.5213 | 58
37.5315 | 60
37.5418 | 55
37.5521 | 67
37.5623 | 65
37.5726 | 58
37.5829 | 62
37.5931 | 72
37.6034 | 78
37.6137 | 62
37.6239 | 59
37.6342 | 77
37.6444 | 61
37.6547 | 70
37.665 | 54
37.6752 | 72
37.6855 | 71
37.6958 | 62
37.706 | 62
37.7163 | 72
37.7266 | 70
37.7368 | 83
37.7471 | 61
37.7574 | 56
37.7676 | 62
37.7779 | 58
37.7882 | 57
37.7984 | 65
37.8087 | 51
37.819 | 71
37.8292 | 66
37.8395 | 74
37.8497 | 56
37.86 | 70
37.8703 | 60
37.8805 | 69
37.8908 | 55
37.9011 | 62
37.9113 | 64
37.9216 | 54
37.9319 | 75
37.9421 | 68
37.9524 | 70
37.9627 | 72
37.9729 | 56
37.9832 | 69
37.9935 | 60
38.0037 | 61
38.014 | 74
38.0243 | 64
38.0345 | 61
38.0448 | 71
38.055 | 73
38.0653 | 80
38.0756 | 46
38.0858 | 63
38.0961 | 77
38.1064 | 86
38.1166 | 66
38.1269 | 77
38.1372 | 69
38.1474 | 81
38.1577 | 92
38.168 | 79
38.1782 | 78
38.1885 | 66
38.1988 | 89
38.209 | 70
38.2193 | 74
38.2296 | 86
38.2398 | 79
38.2501 | 87
38.2603 | 79
38.2706 | 98
38.2809 | 84
38.2911 | 108
38.3014 | 120
38.3117 | 114
38.3219 | 118
38.3322 | 126
38.3425 | 127
38.3527 | 122
38.363 | 138
38.3733 | 136
38.3835 | 177
38.3938 | 177
38.4041 | 221
38.4143 | 303
38.4246 | 393
38.4349 | 666
38.4451 | 1134
38.4554 | 1588
38.4656 | 2339
38.4759 | 2608
38.4862 | 2593
38.4964 | 2528
38.5067 | 2570
38.517 | 2557
38.5272 | 2149
38.5375 | 1624
38.5478 | 1434
38.558 | 1392
38.5683 | 1535
38.5786 | 1574
38.5888 | 1485
38.5991 | 1382
38.6094 | 1398
38.6196 | 1210
38.6299 | 974
38.6402 | 661
38.6504 | 508
38.6607 | 366
38.6709 | 265
38.6812 | 203
38.6915 | 201
38.7017 | 168
38.712 | 162
38.7223 | 148
38.7325 | 146
38.7428 | 123
38.7531 | 121
38.7633 | 122
38.7736 | 108
38.7839 | 130
38.7941 | 134
38.8044 | 95
38.8147 | 100
38.8249 | 100
38.8352 | 80
38.8455 | 91
38.8557 | 82
38.866 | 98
38.8762 | 102
38.8865 | 89
38.8968 | 91
38.907 | 94
38.9173 | 89
38.9276 | 89
38.9378 | 67
38.9481 | 86
38.9584 | 71
38.9686 | 80
38.9789 | 83
38.9892 | 67
38.9994 | 68
39.0097 | 71
39.02 | 66
39.0302 | 61
39.0405 | 69
39.0508 | 94
39.061 | 80
39.0713 | 67
39.0816 | 82
39.0918 | 74
39.1021 | 107
39.1123 | 85
39.1226 | 80
39.1329 | 83
39.1431 | 90
39.1534 | 83
39.1637 | 104
39.1739 | 105
39.1842 | 84
39.1945 | 125
39.2047 | 118
39.215 | 141
39.2253 | 134
39.2355 | 188
39.2458 | 226
39.2561 | 260
39.2663 | 313
39.2766 | 358
39.2869 | 411
39.2971 | 471
39.3074 | 541
39.3176 | 580
39.3279 | 592
39.3382 | 604
39.3484 | 618
39.3587 | 586
39.369 | 562
39.3792 | 494
39.3895 | 502
39.3998 | 462
39.41 | 452
39.4203 | 426
39.4306 | 406
39.4408 | 350
39.4511 | 318
39.4614 | 303
39.4716 | 283
39.4819 | 264
39.4922 | 231
39.5024 | 183
39.5127 | 153
39.5229 | 135
39.5332 | 108
39.5435 | 105
39.5537 | 98
39.564 | 79
39.5743 | 91
39.5845 | 77
39.5948 | 78
39.6051 | 78
39.6153 | 79
39.6256 | 98
39.6359 | 68
39.6461 | 77
39.6564 | 76
39.6667 | 75
39.6769 | 58
39.6872 | 58
39.6975 | 49
39.7077 | 64
39.718 | 66
39.7282 | 64
39.7385 | 68
39.7488 | 62
39.759 | 67
39.7693 | 57
39.7796 | 82
39.7898 | 54
39.8001 | 73
39.8104 | 78
39.8206 | 56
39.8309 | 54
39.8412 | 62
39.8514 | 65
39.8617 | 65
39.872 | 62
39.8822 | 58
39.8925 | 65
39.9028 | 54
39.913 | 62
39.9233 | 70
39.9335 | 52
39.9438 | 57
39.9541 | 56
39.9643 | 64
39.9746 | 64
39.9849 | 54
39.9951 | 59
40.0054 | 59
40.0157 | 66
40.0259 | 65
40.0362 | 59
40.0465 | 54
40.0567 | 50
40.067 | 46
40.0773 | 53
40.0875 | 64
40.0978 | 58
40.1081 | 56
40.1183 | 55
40.1286 | 57
40.1388 | 62
40.1491 | 68
40.1594 | 58
40.1696 | 52
40.1799 | 66
40.1902 | 65
40.2004 | 62
40.2107 | 54
40.221 | 52
40.2312 | 58
40.2415 | 58
40.2518 | 66
40.262 | 48
40.2723 | 60
40.2826 | 56
40.2928 | 50
40.3031 | 59
40.3134 | 47
40.3236 | 57
40.3339 | 54
40.3441 | 58
40.3544 | 66
40.3647 | 60
40.3749 | 62
40.3852 | 56
40.3955 | 51
40.4057 | 65
40.416 | 59
40.4263 | 56
40.4365 | 58
40.4468 | 57
40.4571 | 64
40.4673 | 55
40.4776 | 58
40.4879 | 50
40.4981 | 54
40.5084 | 70
40.5187 | 72
40.5289 | 57
40.5392 | 58
40.5494 | 54
40.5597 | 69
40.57 | 56
40.5802 | 45
40.5905 | 64
40.6008 | 58
40.611 | 58
40.6213 | 60
40.6316 | 59
40.6418 | 65
40.6521 | 55
40.6624 | 58
40.6726 | 60
40.6829 | 64
40.6932 | 64
40.7034 | 50
40.7137 | 54
40.724 | 48
40.7342 | 66
40.7445 | 38
40.7547 | 65
40.765 | 62
40.7753 | 50
40.7855 | 60
40.7958 | 59
40.8061 | 62
40.8163 | 52
40.8266 | 50
40.8369 | 62
40.8471 | 60
40.8574 | 44
40.8677 | 66
40.8779 | 54
40.8882 | 76
40.8985 | 66
40.9087 | 50
40.919 | 53
40.9293 | 66
40.9395 | 55
40.9498 | 58
40.96 | 51
40.9703 | 62
40.9806 | 59
40.9908 | 70
41.0011 | 60
41.0114 | 54
41.0216 | 49
41.0319 | 56
41.0422 | 58
41.0524 | 63
41.0627 | 54
41.073 | 62
41.0832 | 50
41.0935 | 48
41.1038 | 62
41.114 | 52
41.1243 | 54
41.1346 | 54
41.1448 | 54
41.1551 | 69
41.1653 | 59
41.1756 | 60
41.1859 | 52
41.1961 | 63
41.2064 | 54
41.2167 | 58
41.2269 | 71
41.2372 | 67
41.2475 | 54
41.2577 | 54
41.268 | 50
41.2783 | 56
41.2885 | 70
41.2988 | 41
41.3091 | 61
41.3193 | 55
41.3296 | 67
41.3399 | 60
41.3501 | 61
41.3604 | 58
41.3707 | 61
41.3809 | 54
41.3912 | 58
41.4014 | 56
41.4117 | 62
41.422 | 57
41.4322 | 58
41.4425 | 60
41.4528 | 53
41.463 | 73
41.4733 | 58
41.4836 | 59
41.4938 | 59
41.5041 | 61
41.5144 | 59
41.5246 | 56
41.5349 | 57
41.5452 | 63
41.5554 | 58
41.5657 | 62
41.576 | 56
41.5862 | 62
41.5965 | 52
41.6067 | 51
41.617 | 70
41.6273 | 59
41.6375 | 46
41.6478 | 54
41.6581 | 49
41.6683 | 66
41.6786 | 51
41.6889 | 60
41.6991 | 57
41.7094 | 66
41.7197 | 63
41.7299 | 45
41.7402 | 50
41.7505 | 53
41.7607 | 50
41.771 | 44
41.7813 | 50
41.7915 | 48
41.8018 | 59
41.812 | 62
41.8223 | 51
41.8326 | 50
41.8428 | 61
41.8531 | 50
41.8634 | 61
41.8736 | 60
41.8839 | 59
41.8942 | 53
41.9044 | 56
41.9147 | 53
41.925 | 58
41.9352 | 58
41.9455 | 59
41.9558 | 52
41.966 | 42
41.9763 | 65
41.9866 | 54
41.9968 | 60
42.0071 | 62
42.0173 | 52
42.0276 | 50
42.0379 | 55
42.0481 | 56
42.0584 | 67
42.0687 | 59
42.0789 | 50
42.0892 | 59
42.0995 | 54
42.1097 | 53
42.12 | 50
42.1303 | 84
42.1405 | 42
42.1508 | 57
42.1611 | 68
42.1713 | 58
42.1816 | 66
42.1919 | 47
42.2021 | 66
42.2124 | 50
42.2226 | 55
42.2329 | 45
42.2432 | 46
42.2534 | 49
42.2637 | 54
42.274 | 50
42.2842 | 58
42.2945 | 57
42.3048 | 70
42.315 | 49
42.3253 | 56
42.3356 | 61
42.3458 | 58
42.3561 | 58
42.3664 | 49
42.3766 | 54
42.3869 | 54
42.3972 | 50
42.4074 | 54
42.4177 | 42
42.4279 | 55
42.4382 | 69
42.4485 | 46
42.4587 | 69
42.469 | 50
42.4793 | 48
42.4895 | 55
42.4998 | 50
42.5101 | 65
42.5203 | 62
42.5306 | 56
42.5409 | 46
42.5511 | 61
42.5614 | 58
42.5717 | 54
42.5819 | 52
42.5922 | 49
42.6025 | 64
42.6127 | 63
42.623 | 61
42.6332 | 58
42.6435 | 54
42.6538 | 68
42.664 | 46
42.6743 | 54
42.6846 | 64
42.6948 | 63
42.7051 | 50
42.7154 | 58
42.7256 | 62
42.7359 | 54
42.7462 | 48
42.7564 | 56
42.7667 | 55
42.777 | 55
42.7872 | 56
42.7975 | 61
42.8078 | 51
42.818 | 50
42.8283 | 53
42.8385 | 55
42.8488 | 62
42.8591 | 55
42.8693 | 50
42.8796 | 55
42.8899 | 50
42.9001 | 59
42.9104 | 56
42.9207 | 50
42.9309 | 54
42.9412 | 63
42.9515 | 64
42.9617 | 52
42.972 | 54
42.9823 | 62
42.9925 | 45
43.0028 | 51
43.0131 | 54
43.0233 | 62
43.0336 | 58
43.0438 | 52
43.0541 | 61
43.0644 | 52
43.0746 | 71
43.0849 | 50
43.0952 | 65
43.1054 | 44
43.1157 | 50
43.126 | 63
43.1362 | 63
43.1465 | 62
43.1568 | 60
43.167 | 43
43.1773 | 45
43.1876 | 54
43.1978 | 58
43.2081 | 55
43.2184 | 54
43.2286 | 49
43.2389 | 58
43.2491 | 51
43.2594 | 71
43.2697 | 64
43.2799 | 62
43.2902 | 56
43.3005 | 61
43.3107 | 67
43.321 | 45
43.3313 | 69
43.3415 | 52
43.3518 | 64
43.3621 | 66
43.3723 | 56
43.3826 | 53
43.3929 | 55
43.4031 | 59
43.4134 | 65
43.4237 | 50
43.4339 | 59
43.4442 | 63
43.4544 | 62
43.4647 | 60
43.475 | 56
43.4852 | 58
43.4955 | 50
43.5058 | 56
43.516 | 66
43.5263 | 57
43.5366 | 50
43.5468 | 54
43.5571 | 62
43.5674 | 62
43.5776 | 65
43.5879 | 51
43.5982 | 58
43.6084 | 59
43.6187 | 62
43.629 | 52
43.6392 | 62
43.6495 | 50
43.6597 | 56
43.67 | 53
43.6803 | 55
43.6905 | 52
43.7008 | 38
43.7111 | 63
43.7213 | 50
43.7316 | 58
43.7419 | 46
43.7521 | 56
43.7624 | 66
43.7727 | 58
43.7829 | 67
43.7932 | 46
43.8035 | 41
43.8137 | 46
43.824 | 54
43.8343 | 62
43.8445 | 56
43.8548 | 58
43.8651 | 67
43.8753 | 58
43.8856 | 61
43.8958 | 56
43.9061 | 58
43.9164 | 71
43.9266 | 46
43.9369 | 58
43.9472 | 54
43.9574 | 57
43.9677 | 47
43.978 | 60
43.9882 | 53
43.9985 | 49
44.0088 | 55
44.019 | 55
44.0293 | 68
44.0396 | 74
44.0498 | 65
44.0601 | 66
44.0704 | 54
44.0806 | 65
44.0909 | 68
44.1011 | 61
44.1114 | 46
44.1217 | 63
44.1319 | 61
44.1422 | 63
44.1525 | 61
44.1627 | 57
44.173 | 62
44.1833 | 60
44.1935 | 69
44.2038 | 59
44.2141 | 61
44.2243 | 53
44.2346 | 51
44.2449 | 59
44.2551 | 53
44.2654 | 80
44.2757 | 58
44.2859 | 54
44.2962 | 67
44.3064 | 60
44.3167 | 62
44.327 | 54
44.3372 | 50
44.3475 | 52
44.3578 | 57
44.368 | 54
44.3783 | 69
44.3886 | 57
44.3988 | 57
44.4091 | 55
44.4194 | 49
44.4296 | 60
44.4399 | 46
44.4502 | 52
44.4604 | 57
44.4707 | 47
44.481 | 57
44.4912 | 45
44.5015 | 58
44.5117 | 55
44.522 | 51
44.5323 | 54
44.5425 | 58
44.5528 | 55
44.5631 | 51
44.5733 | 51
44.5836 | 61
44.5939 | 52
44.6041 | 54
44.6144 | 51
44.6247 | 53
44.6349 | 63
44.6452 | 65
44.6555 | 56
44.6657 | 58
44.676 | 67
44.6863 | 59
44.6965 | 64
44.7068 | 55
44.717 | 49
44.7273 | 56
44.7376 | 65
44.7478 | 48
44.7581 | 54
44.7684 | 61
44.7786 | 48
44.7889 | 54
44.7992 | 61
44.8094 | 55
44.8197 | 61
44.83 | 48
44.8402 | 57
44.8505 | 54
44.8608 | 58
44.871 | 58
44.8813 | 49
44.8916 | 66
44.9018 | 56
44.9121 | 62
44.9223 | 58
44.9326 | 62
44.9429 | 66
44.9531 | 70
44.9634 | 75
44.9737 | 77
44.9839 | 83
44.9942 | 72
45.0045 | 58
45.0147 | 56
45.025 | 58
45.0353 | 63
45.0455 | 66
45.0558 | 61
45.0661 | 65
45.0763 | 57
45.0866 | 69
45.0969 | 65
45.1071 | 79
45.1174 | 61
45.1276 | 66
45.1379 | 57
45.1482 | 60
45.1584 | 68
45.1687 | 93
45.179 | 61
45.1892 | 80
45.1995 | 82
45.2098 | 70
45.22 | 80
45.2303 | 77
45.2406 | 71
45.2508 | 69
45.2611 | 62
45.2714 | 60
45.2816 | 60
45.2919 | 60
45.3022 | 62
45.3124 | 64
45.3227 | 62
45.3329 | 86
45.3432 | 82
45.3535 | 70
45.3637 | 63
45.374 | 70
45.3843 | 52
45.3945 | 58
45.4048 | 68
45.4151 | 42
45.4253 | 68
45.4356 | 58
45.4459 | 62
45.4561 | 47
45.4664 | 55
45.4767 | 46
45.4869 | 51
45.4972 | 61
45.5075 | 44
45.5177 | 59
45.528 | 62
45.5382 | 58
45.5485 | 59
45.5588 | 50
45.569 | 49
45.5793 | 54
45.5896 | 66
45.5998 | 63
45.6101 | 57
45.6204 | 59
45.6306 | 62
45.6409 | 54
45.6512 | 58
45.6614 | 54
45.6717 | 60
45.682 | 57
45.6922 | 53
45.7025 | 52
45.7128 | 52
45.723 | 60
45.7333 | 52
45.7435 | 47
45.7538 | 52
45.7641 | 72
45.7743 | 68
45.7846 | 60
45.7949 | 58
45.8051 | 58
45.8154 | 60
45.8257 | 50
45.8359 | 52
45.8462 | 52
45.8565 | 54
45.8667 | 51
45.877 | 58
45.8873 | 53
45.8975 | 62
45.9078 | 57
45.9181 | 59
45.9283 | 54
45.9386 | 54
45.9488 | 58
45.9591 | 56
45.9694 | 50
45.9796 | 59
45.9899 | 61
46.0002 | 58
46.0104 | 60
46.0207 | 59
46.031 | 54
46.0412 | 59
46.0515 | 69
46.0618 | 51
46.072 | 60
46.0823 | 54
46.0926 | 76
46.1028 | 51
46.1131 | 46
46.1234 | 60
46.1336 | 48
46.1439 | 60
46.1542 | 52
46.1644 | 78
46.1747 | 64
46.1849 | 70
46.1952 | 58
46.2055 | 44
46.2157 | 54
46.226 | 68
46.2363 | 50
46.2465 | 70
46.2568 | 54
46.2671 | 63
46.2773 | 62
46.2876 | 50
46.2979 | 62
46.3081 | 49
46.3184 | 61
46.3287 | 54
46.3389 | 62
46.3492 | 56
46.3595 | 68
46.3697 | 58
46.38 | 74
46.3902 | 54
46.4005 | 62
46.4108 | 61
46.421 | 54
46.4313 | 59
46.4416 | 53
46.4518 | 63
46.4621 | 57
46.4724 | 59
46.4826 | 64
46.4929 | 68
46.5032 | 47
46.5134 | 56
46.5237 | 67
46.534 | 54
46.5442 | 56
46.5545 | 55
46.5648 | 66
46.575 | 64
46.5853 | 64
46.5955 | 66
46.6058 | 62
46.6161 | 78
46.6263 | 76
46.6366 | 93
46.6469 | 88
46.6571 | 100
46.6674 | 91
46.6777 | 133
46.6879 | 140
46.6982 | 174
46.7085 | 153
46.7187 | 218
46.729 | 161
46.7393 | 201
46.7495 | 182
46.7598 | 149
46.7701 | 148
46.7803 | 130
46.7906 | 115
46.8008 | 114
46.8111 | 120
46.8214 | 118
46.8316 | 143
46.8419 | 150
46.8522 | 138
46.8624 | 113
46.8727 | 111
46.883 | 92
46.8932 | 99
46.9035 | 95
46.9138 | 84
46.924 | 89
46.9343 | 72
46.9446 | 77
46.9548 | 78
46.9651 | 82
46.9754 | 75
46.9856 | 59
46.9959 | 69
47.0061 | 61
47.0164 | 54
47.0267 | 66
47.0369 | 64
47.0472 | 63
47.0575 | 62
47.0677 | 61
47.078 | 54
47.0883 | 63
47.0985 | 57
47.1088 | 61
47.1191 | 63
47.1293 | 62
47.1396 | 53
47.1499 | 56
47.1601 | 70
47.1704 | 47
47.1807 | 58
47.1909 | 79
47.2012 | 51
47.2114 | 55
47.2217 | 62
47.232 | 43
47.2422 | 66
47.2525 | 66
47.2628 | 71
47.273 | 73
47.2833 | 70
47.2936 | 56
47.3038 | 59
47.3141 | 50
47.3244 | 60
47.3346 | 54
47.3449 | 58
47.3552 | 48
47.3654 | 52
47.3757 | 54
47.386 | 47
47.3962 | 49
47.4065 | 60
47.4167 | 68
47.427 | 60
47.4373 | 51
47.4475 | 53
47.4578 | 66
47.4681 | 55
47.4783 | 63
47.4886 | 56
47.4989 | 49
47.5091 | 48
47.5194 | 63
47.5297 | 61
47.5399 | 64
47.5502 | 58
47.5605 | 60
47.5707 | 48
47.581 | 63
47.5913 | 54
47.6015 | 54
47.6118 | 58
47.622 | 50
47.6323 | 66
47.6426 | 59
47.6528 | 54
47.6631 | 68
47.6734 | 54
47.6836 | 61
47.6939 | 50
47.7042 | 53
47.7144 | 48
47.7247 | 64
47.735 | 59
47.7452 | 42
47.7555 | 47
47.7658 | 55
47.776 | 49
47.7863 | 48
47.7966 | 50
47.8068 | 45
47.8171 | 57
47.8273 | 51
47.8376 | 53
47.8479 | 53
47.8581 | 62
47.8684 | 61
47.8787 | 67
47.8889 | 52
47.8992 | 61
47.9095 | 54
47.9197 | 53
47.93 | 58
47.9403 | 50
47.9505 | 60
47.9608 | 46
47.9711 | 58
47.9813 | 58
47.9916 | 60
48.0019 | 59
48.0121 | 64
48.0224 | 61
48.0326 | 61
48.0429 | 57
48.0532 | 61
48.0634 | 62
48.0737 | 56
48.084 | 51
48.0942 | 53
48.1045 | 65
48.1148 | 58
48.125 | 52
48.1353 | 56
48.1456 | 62
48.1558 | 53
48.1661 | 59
48.1764 | 45
48.1866 | 50
48.1969 | 58
48.2072 | 55
48.2174 | 61
48.2277 | 58
48.2379 | 66
48.2482 | 61
48.2585 | 50
48.2687 | 60
48.279 | 42
48.2893 | 70
48.2995 | 46
48.3098 | 60
48.3201 | 62
48.3303 | 45
48.3406 | 67
48.3509 | 51
48.3611 | 45
48.3714 | 49
48.3817 | 54
48.3919 | 52
48.4022 | 51
48.4125 | 50
48.4227 | 54
48.433 | 53
48.4432 | 60
48.4535 | 62
48.4638 | 55
48.474 | 57
48.4843 | 53
48.4946 | 63
48.5048 | 50
48.5151 | 50
48.5254 | 63
48.5356 | 49
48.5459 | 53
48.5562 | 58
48.5664 | 64
48.5767 | 44
48.587 | 54
48.5972 | 52
48.6075 | 63
48.6178 | 57
48.628 | 50
48.6383 | 64
48.6486 | 58
48.6588 | 49
48.6691 | 58
48.6793 | 63
48.6896 | 60
48.6999 | 60
48.7101 | 54
48.7204 | 62
48.7307 | 59
48.7409 | 66
48.7512 | 58
48.7615 | 54
48.7717 | 58
48.782 | 59
48.7923 | 50
48.8025 | 54
48.8128 | 46
48.8231 | 42
48.8333 | 66
48.8436 | 56
48.8539 | 64
48.8641 | 55
48.8744 | 58
48.8846 | 55
48.8949 | 62
48.9052 | 56
48.9154 | 58
48.9257 | 46
48.936 | 63
48.9462 | 61
48.9565 | 58
48.9668 | 57
48.977 | 46
48.9873 | 39
48.9976 | 58
49.0078 | 50
49.0181 | 53
49.0284 | 50
49.0386 | 46
49.0489 | 67
49.0592 | 51
49.0694 | 65
49.0797 | 46
49.0899 | 66
49.1002 | 45
49.1105 | 56
49.1207 | 61
49.131 | 58
49.1413 | 72
49.1515 | 66
49.1618 | 57
49.1721 | 44
49.1823 | 55
49.1926 | 61
49.2029 | 62
49.2131 | 58
49.2234 | 62
49.2337 | 66
49.2439 | 58
49.2542 | 60
49.2645 | 53
49.2747 | 66
49.285 | 48
49.2952 | 49
49.3055 | 59
49.3158 | 46
49.326 | 55
49.3363 | 55
49.3466 | 58
49.3568 | 56
49.3671 | 54
49.3774 | 63
49.3876 | 68
49.3979 | 64
49.4082 | 52
49.4184 | 67
49.4287 | 52
49.439 | 50
49.4492 | 53
49.4595 | 54
49.4698 | 55
49.48 | 42
49.4903 | 51
49.5005 | 55
49.5108 | 40
49.5211 | 48
49.5313 | 60
49.5416 | 63
49.5519 | 59
49.5621 | 56
49.5724 | 47
49.5827 | 54
49.5929 | 74
49.6032 | 58
49.6135 | 62
49.6237 | 55
49.634 | 44
49.6443 | 54
49.6545 | 50
49.6648 | 57
49.6751 | 65
49.6853 | 52
49.6956 | 61
49.7058 | 51
49.7161 | 58
49.7264 | 57
49.7366 | 60
49.7469 | 46
49.7572 | 71
49.7674 | 52
49.7777 | 46
49.788 | 50
49.7982 | 58
49.8085 | 66
49.8188 | 57
49.829 | 51
49.8393 | 56
49.8496 | 57
49.8598 | 42
49.8701 | 65
49.8804 | 49
49.8906 | 58
49.9009 | 66
49.9111 | 68
49.9214 | 58
49.9317 | 58
49.9419 | 58
49.9522 | 50
49.9625 | 50
49.9727 | 50
49.983 | 66
49.9933 | 58
50.0035 | 68