## Sheet1
2θ | Intensity
5.0017 | 17
5.0119 | 21
5.0222 | 16
5.0325 | 15
5.0427 | 17
5.053 | 19
5.0633 | 18
5.0735 | 19
5.0838 | 18
5.0941 | 19
5.1043 | 15
5.1146 | 17
5.1249 | 20
5.1351 | 19
5.1454 | 19
5.1557 | 19
5.1659 | 19
5.1762 | 12
5.1864 | 17
5.1967 | 21
5.207 | 22
5.2172 | 18
5.2275 | 16
5.2378 | 15
5.248 | 19
5.2583 | 20
5.2686 | 22
5.2788 | 21
5.2891 | 20
5.2994 | 20
5.3096 | 18
5.3199 | 17
5.3302 | 16
5.3404 | 18
5.3507 | 20
5.361 | 18
5.3712 | 20
5.3815 | 17
5.3917 | 20
5.402 | 24
5.4123 | 20
5.4225 | 17
5.4328 | 20
5.4431 | 18
5.4533 | 18
5.4636 | 14
5.4739 | 15
5.4841 | 17
5.4944 | 29
5.5047 | 24
5.5149 | 18
5.5252 | 17
5.5355 | 18
5.5457 | 24
5.556 | 17
5.5663 | 24
5.5765 | 14
5.5868 | 18
5.5971 | 14
5.6073 | 17
5.6176 | 22
5.6278 | 17
5.6381 | 15
5.6484 | 20
5.6586 | 20
5.6689 | 16
5.6792 | 22
5.6894 | 24
5.6997 | 20
5.71 | 21
5.7202 | 15
5.7305 | 20
5.7408 | 18
5.751 | 16
5.7613 | 22
5.7716 | 20
5.7818 | 14
5.7921 | 20
5.8024 | 19
5.8126 | 19
5.8229 | 17
5.8331 | 16
5.8434 | 23
5.8537 | 18
5.8639 | 20
5.8742 | 21
5.8845 | 15
5.8947 | 27
5.905 | 23
5.9153 | 21
5.9255 | 21
5.9358 | 17
5.9461 | 19
5.9563 | 23
5.9666 | 21
5.9769 | 20
5.9871 | 20
5.9974 | 19
6.0077 | 25
6.0179 | 20
6.0282 | 21
6.0384 | 19
6.0487 | 17
6.059 | 23
6.0692 | 21
6.0795 | 20
6.0898 | 21
6.1 | 24
6.1103 | 27
6.1206 | 24
6.1308 | 19
6.1411 | 18
6.1514 | 25
6.1616 | 16
6.1719 | 17
6.1822 | 26
6.1924 | 24
6.2027 | 24
6.213 | 26
6.2232 | 26
6.2335 | 20
6.2437 | 23
6.254 | 23
6.2643 | 24
6.2745 | 20
6.2848 | 22
6.2951 | 23
6.3053 | 20
6.3156 | 20
6.3259 | 26
6.3361 | 27
6.3464 | 24
6.3567 | 22
6.3669 | 25
6.3772 | 23
6.3875 | 20
6.3977 | 20
6.408 | 18
6.4183 | 17
6.4285 | 15
6.4388 | 21
6.449 | 24
6.4593 | 21
6.4696 | 22
6.4798 | 22
6.4901 | 23
6.5004 | 24
6.5106 | 25
6.5209 | 19
6.5312 | 18
6.5414 | 31
6.5517 | 28
6.562 | 23
6.5722 | 25
6.5825 | 20
6.5928 | 17
6.603 | 26
6.6133 | 24
6.6236 | 18
6.6338 | 24
6.6441 | 22
6.6543 | 23
6.6646 | 19
6.6749 | 23
6.6851 | 24
6.6954 | 21
6.7057 | 25
6.7159 | 24
6.7262 | 20
6.7365 | 22
6.7467 | 21
6.757 | 21
6.7673 | 21
6.7775 | 25
6.7878 | 17
6.7981 | 25
6.8083 | 25
6.8186 | 24
6.8289 | 22
6.8391 | 24
6.8494 | 28
6.8596 | 26
6.8699 | 23
6.8802 | 21
6.8904 | 24
6.9007 | 17
6.911 | 19
6.9212 | 21
6.9315 | 27
6.9418 | 24
6.952 | 20
6.9623 | 21
6.9726 | 21
6.9828 | 21
6.9931 | 21
7.0034 | 22
7.0136 | 18
7.0239 | 24
7.0342 | 26
7.0444 | 25
7.0547 | 26
7.0649 | 23
7.0752 | 27
7.0855 | 27
7.0957 | 26
7.106 | 24
7.1163 | 25
7.1265 | 27
7.1368 | 24
7.1471 | 25
7.1573 | 26
7.1676 | 25
7.1779 | 25
7.1881 | 30
7.1984 | 27
7.2087 | 28
7.2189 | 34
7.2292 | 23
7.2395 | 24
7.2497 | 24
7.26 | 26
7.2702 | 28
7.2805 | 25
7.2908 | 25
7.301 | 21
7.3113 | 22
7.3216 | 24
7.3318 | 25
7.3421 | 28
7.3524 | 28
7.3626 | 30
7.3729 | 23
7.3832 | 28
7.3934 | 23
7.4037 | 24
7.414 | 21
7.4242 | 27
7.4345 | 20
7.4448 | 26
7.455 | 22
7.4653 | 18
7.4755 | 24
7.4858 | 27
7.4961 | 21
7.5063 | 26
7.5166 | 28
7.5269 | 20
7.5371 | 25
7.5474 | 27
7.5577 | 24
7.5679 | 29
7.5782 | 25
7.5885 | 28
7.5987 | 31
7.609 | 30
7.6193 | 30
7.6295 | 36
7.6398 | 35
7.6501 | 37
7.6603 | 34
7.6706 | 32
7.6808 | 36
7.6911 | 44
7.7014 | 45
7.7116 | 49
7.7219 | 56
7.7322 | 54
7.7424 | 57
7.7527 | 68
7.763 | 72
7.7732 | 85
7.7835 | 110
7.7938 | 112
7.804 | 126
7.8143 | 138
7.8246 | 186
7.8348 | 207
7.8451 | 278
7.8554 | 320
7.8656 | 416
7.8759 | 464
7.8862 | 521
7.8964 | 575
7.9067 | 691
7.9169 | 759
7.9272 | 843
7.9375 | 983
7.9477 | 1075
7.958 | 1191
7.9683 | 1211
7.9785 | 1193
7.9888 | 1035
7.9991 | 825
8.0093 | 534
8.0196 | 331
8.0299 | 189
8.0401 | 114
8.0504 | 68
8.0607 | 65
8.0709 | 46
8.0812 | 57
8.0915 | 37
8.1017 | 42
8.112 | 41
8.1222 | 36
8.1325 | 42
8.1428 | 35
8.153 | 35
8.1633 | 32
8.1736 | 31
8.1838 | 28
8.1941 | 33
8.2044 | 33
8.2146 | 28
8.2249 | 30
8.2352 | 30
8.2454 | 35
8.2557 | 32
8.266 | 39
8.2762 | 28
8.2865 | 30
8.2968 | 32
8.307 | 31
8.3173 | 36
8.3275 | 30
8.3378 | 32
8.3481 | 34
8.3583 | 30
8.3686 | 32
8.3789 | 27
8.3891 | 36
8.3994 | 27
8.4097 | 30
8.4199 | 31
8.4302 | 29
8.4405 | 29
8.4507 | 32
8.461 | 31
8.4713 | 28
8.4815 | 29
8.4918 | 32
8.5021 | 26
8.5123 | 24
8.5226 | 29
8.5328 | 30
8.5431 | 30
8.5534 | 35
8.5636 | 30
8.5739 | 29
8.5842 | 26
8.5944 | 31
8.6047 | 24
8.615 | 33
8.6252 | 34
8.6355 | 27
8.6458 | 30
8.656 | 30
8.6663 | 35
8.6766 | 27
8.6868 | 29
8.6971 | 31
8.7074 | 24
8.7176 | 28
8.7279 | 33
8.7381 | 28
8.7484 | 29
8.7587 | 30
8.7689 | 31
8.7792 | 24
8.7895 | 28
8.7997 | 26
8.81 | 26
8.8203 | 37
8.8305 | 30
8.8408 | 33
8.8511 | 25
8.8613 | 30
8.8716 | 31
8.8819 | 27
8.8921 | 32
8.9024 | 27
8.9127 | 30
8.9229 | 31
8.9332 | 29
8.9434 | 23
8.9537 | 24
8.964 | 23
8.9742 | 35
8.9845 | 30
8.9948 | 33
9.005 | 26
9.0153 | 27
9.0256 | 30
9.0358 | 30
9.0461 | 26
9.0564 | 33
9.0666 | 26
9.0769 | 28
9.0872 | 31
9.0974 | 30
9.1077 | 32
9.118 | 26
9.1282 | 34
9.1385 | 33
9.1487 | 28
9.159 | 33
9.1693 | 26
9.1795 | 27
9.1898 | 30
9.2001 | 30
9.2103 | 30
9.2206 | 26
9.2309 | 29
9.2411 | 28
9.2514 | 27
9.2617 | 29
9.2719 | 33
9.2822 | 30
9.2925 | 33
9.3027 | 25
9.313 | 30
9.3233 | 27
9.3335 | 28
9.3438 | 33
9.354 | 28
9.3643 | 33
9.3746 | 26
9.3848 | 33
9.3951 | 27
9.4054 | 28
9.4156 | 30
9.4259 | 32
9.4362 | 29
9.4464 | 25
9.4567 | 31
9.467 | 30
9.4772 | 27
9.4875 | 23
9.4978 | 31
9.508 | 25
9.5183 | 22
9.5286 | 33
9.5388 | 30
9.5491 | 21
9.5593 | 30
9.5696 | 27
9.5799 | 22
9.5901 | 32
9.6004 | 29
9.6107 | 27
9.6209 | 26
9.6312 | 32
9.6415 | 24
9.6517 | 30
9.662 | 25
9.6723 | 32
9.6825 | 29
9.6928 | 29
9.7031 | 29
9.7133 | 30
9.7236 | 26
9.7339 | 29
9.7441 | 29
9.7544 | 28
9.7646 | 29
9.7749 | 24
9.7852 | 23
9.7954 | 24
9.8057 | 27
9.816 | 20
9.8262 | 27
9.8365 | 30
9.8468 | 29
9.857 | 35
9.8673 | 29
9.8776 | 25
9.8878 | 27
9.8981 | 24
9.9084 | 29
9.9186 | 27
9.9289 | 26
9.9392 | 30
9.9494 | 22
9.9597 | 29
9.9699 | 35
9.9802 | 24
9.9905 | 35
10.0007 | 33
10.011 | 33
10.0213 | 28
10.0315 | 29
10.0418 | 28
10.0521 | 30
10.0623 | 30
10.0726 | 26
10.0829 | 23
10.0931 | 27
10.1034 | 30
10.1137 | 26
10.1239 | 30
10.1342 | 24
10.1445 | 26
10.1547 | 25
10.165 | 30
10.1752 | 35
10.1855 | 28
10.1958 | 27
10.206 | 31
10.2163 | 27
10.2266 | 26
10.2368 | 23
10.2471 | 32
10.2574 | 25
10.2676 | 21
10.2779 | 27
10.2882 | 27
10.2984 | 25
10.3087 | 30
10.319 | 27
10.3292 | 26
10.3395 | 29
10.3498 | 22
10.36 | 30
10.3703 | 32
10.3806 | 29
10.3908 | 29
10.4011 | 30
10.4113 | 27
10.4216 | 23
10.4319 | 27
10.4421 | 34
10.4524 | 27
10.4627 | 32
10.4729 | 26
10.4832 | 28
10.4935 | 31
10.5037 | 32
10.514 | 24
10.5243 | 29
10.5345 | 26
10.5448 | 31
10.5551 | 32
10.5653 | 30
10.5756 | 35
10.5859 | 29
10.5961 | 27
10.6064 | 29
10.6166 | 28
10.6269 | 33
10.6372 | 21
10.6474 | 30
10.6577 | 27
10.668 | 32
10.6782 | 26
10.6885 | 28
10.6988 | 28
10.709 | 27
10.7193 | 29
10.7296 | 29
10.7398 | 29
10.7501 | 29
10.7604 | 28
10.7706 | 30
10.7809 | 30
10.7912 | 25
10.8014 | 35
10.8117 | 28
10.8219 | 30
10.8322 | 29
10.8425 | 26
10.8527 | 25
10.863 | 25
10.8733 | 27
10.8835 | 33
10.8938 | 26
10.9041 | 26
10.9143 | 37
10.9246 | 30
10.9349 | 29
10.9451 | 29
10.9554 | 29
10.9657 | 27
10.9759 | 32
10.9862 | 25
10.9965 | 32
11.0067 | 32
11.017 | 25
11.0272 | 30
11.0375 | 27
11.0478 | 30
11.058 | 30
11.0683 | 31
11.0786 | 29
11.0888 | 28
11.0991 | 30
11.1094 | 28
11.1196 | 30
11.1299 | 28
11.1402 | 27
11.1504 | 31
11.1607 | 24
11.171 | 29
11.1812 | 28
11.1915 | 30
11.2018 | 32
11.212 | 31
11.2223 | 29
11.2325 | 24
11.2428 | 26
11.2531 | 34
11.2633 | 25
11.2736 | 35
11.2839 | 30
11.2941 | 37
11.3044 | 28
11.3147 | 30
11.3249 | 34
11.3352 | 29
11.3455 | 27
11.3557 | 25
11.366 | 27
11.3763 | 28
11.3865 | 31
11.3968 | 29
11.4071 | 30
11.4173 | 29
11.4276 | 30
11.4378 | 24
11.4481 | 27
11.4584 | 35
11.4686 | 30
11.4789 | 32
11.4892 | 32
11.4994 | 36
11.5097 | 26
11.52 | 29
11.5302 | 32
11.5405 | 35
11.5508 | 38
11.561 | 34
11.5713 | 29
11.5816 | 39
11.5918 | 37
11.6021 | 30
11.6124 | 35
11.6226 | 27
11.6329 | 30
11.6431 | 30
11.6534 | 29
11.6637 | 32
11.6739 | 33
11.6842 | 30
11.6945 | 29
11.7047 | 33
11.715 | 31
11.7253 | 32
11.7355 | 35
11.7458 | 25
11.7561 | 34
11.7663 | 28
11.7766 | 30
11.7869 | 31
11.7971 | 39
11.8074 | 35
11.8177 | 33
11.8279 | 32
11.8382 | 37
11.8484 | 35
11.8587 | 33
11.869 | 27
11.8792 | 26
11.8895 | 31
11.8998 | 36
11.91 | 39
11.9203 | 29
11.9306 | 33
11.9408 | 35
11.9511 | 32
11.9614 | 32
11.9716 | 34
11.9819 | 41
11.9922 | 38
12.0024 | 33
12.0127 | 32
12.023 | 32
12.0332 | 27
12.0435 | 25
12.0537 | 31
12.064 | 33
12.0743 | 28
12.0845 | 28
12.0948 | 37
12.1051 | 30
12.1153 | 31
12.1256 | 30
12.1359 | 31
12.1461 | 30
12.1564 | 30
12.1667 | 32
12.1769 | 34
12.1872 | 31
12.1975 | 39
12.2077 | 31
12.218 | 31
12.2283 | 35
12.2385 | 26
12.2488 | 30
12.259 | 37
12.2693 | 30
12.2796 | 33
12.2898 | 38
12.3001 | 35
12.3104 | 32
12.3206 | 34
12.3309 | 37
12.3412 | 23
12.3514 | 32
12.3617 | 32
12.372 | 32
12.3822 | 35
12.3925 | 39
12.4028 | 37
12.413 | 38
12.4233 | 37
12.4336 | 40
12.4438 | 36
12.4541 | 46
12.4643 | 43
12.4746 | 39
12.4849 | 40
12.4951 | 38
12.5054 | 45
12.5157 | 42
12.5259 | 42
12.5362 | 44
12.5465 | 49
12.5567 | 49
12.567 | 42
12.5773 | 46
12.5875 | 36
12.5978 | 46
12.6081 | 36
12.6183 | 40
12.6286 | 42
12.6389 | 37
12.6491 | 31
12.6594 | 33
12.6697 | 30
12.6799 | 29
12.6902 | 35
12.7004 | 33
12.7107 | 34
12.721 | 32
12.7312 | 35
12.7415 | 39
12.7518 | 40
12.762 | 32
12.7723 | 32
12.7826 | 30
12.7928 | 35
12.8031 | 36
12.8134 | 31
12.8236 | 44
12.8339 | 38
12.8442 | 35
12.8544 | 39
12.8647 | 41
12.875 | 40
12.8852 | 39
12.8955 | 40
12.9057 | 42
12.916 | 37
12.9263 | 37
12.9365 | 38
12.9468 | 34
12.9571 | 38
12.9673 | 37
12.9776 | 37
12.9879 | 33
12.9981 | 33
13.0084 | 40
13.0187 | 25
13.0289 | 33
13.0392 | 33
13.0495 | 33
13.0597 | 31
13.07 | 27
13.0803 | 38
13.0905 | 32
13.1008 | 34
13.111 | 39
13.1213 | 40
13.1316 | 38
13.1418 | 30
13.1521 | 35
13.1624 | 30
13.1726 | 34
13.1829 | 39
13.1932 | 32
13.2034 | 32
13.2137 | 37
13.224 | 36
13.2342 | 36
13.2445 | 28
13.2548 | 39
13.265 | 36
13.2753 | 47
13.2856 | 32
13.2958 | 33
13.3061 | 32
13.3163 | 45
13.3266 | 41
13.3369 | 44
13.3471 | 44
13.3574 | 42
13.3677 | 38
13.3779 | 44
13.3882 | 51
13.3985 | 50
13.4087 | 54
13.419 | 57
13.4293 | 56
13.4395 | 59
13.4498 | 69
13.4601 | 56
13.4703 | 54
13.4806 | 53
13.4909 | 60
13.5011 | 49
13.5114 | 58
13.5216 | 56
13.5319 | 56
13.5422 | 58
13.5524 | 56
13.5627 | 60
13.573 | 60
13.5832 | 52
13.5935 | 56
13.6038 | 53
13.614 | 69
13.6243 | 61
13.6346 | 65
13.6448 | 65
13.6551 | 69
13.6654 | 64
13.6756 | 78
13.6859 | 93
13.6962 | 103
13.7064 | 110
13.7167 | 132
13.7269 | 153
13.7372 | 206
13.7475 | 270
13.7577 | 348
13.768 | 481
13.7783 | 633
13.7885 | 829
13.7988 | 1073
13.8091 | 1343
13.8193 | 1615
13.8296 | 1827
13.8399 | 2179
13.8501 | 2430
13.8604 | 2827
13.8707 | 3221
13.8809 | 3540
13.8912 | 3682
13.9015 | 3732
13.9117 | 3599
13.922 | 3278
13.9322 | 2671
13.9425 | 2086
13.9528 | 1567
13.963 | 1125
13.9733 | 734
13.9836 | 467
13.9938 | 318
14.0041 | 209
14.0144 | 168
14.0246 | 167
14.0349 | 131
14.0452 | 107
14.0554 | 101
14.0657 | 96
14.076 | 85
14.0862 | 66
14.0965 | 73
14.1068 | 76
14.117 | 68
14.1273 | 66
14.1375 | 64
14.1478 | 70
14.1581 | 56
14.1683 | 51
14.1786 | 56
14.1889 | 60
14.1991 | 62
14.2094 | 56
14.2197 | 60
14.2299 | 59
14.2402 | 64
14.2505 | 54
14.2607 | 62
14.271 | 63
14.2813 | 60
14.2915 | 66
14.3018 | 59
14.3121 | 63
14.3223 | 59
14.3326 | 50
14.3428 | 59
14.3531 | 69
14.3634 | 48
14.3736 | 53
14.3839 | 64
14.3942 | 46
14.4044 | 50
14.4147 | 50
14.425 | 62
14.4352 | 55
14.4455 | 51
14.4558 | 47
14.466 | 47
14.4763 | 48
14.4866 | 45
14.4968 | 56
14.5071 | 52
14.5174 | 55
14.5276 | 51
14.5379 | 53
14.5481 | 54
14.5584 | 51
14.5687 | 50
14.5789 | 52
14.5892 | 40
14.5995 | 47
14.6097 | 46
14.62 | 53
14.6303 | 48
14.6405 | 51
14.6508 | 54
14.6611 | 42
14.6713 | 55
14.6816 | 41
14.6919 | 56
14.7021 | 47
14.7124 | 46
14.7227 | 49
14.7329 | 47
14.7432 | 48
14.7534 | 60
14.7637 | 57
14.774 | 47
14.7842 | 52
14.7945 | 59
14.8048 | 60
14.815 | 54
14.8253 | 63
14.8356 | 59
14.8458 | 59
14.8561 | 63
14.8664 | 75
14.8766 | 60
14.8869 | 71
14.8972 | 67
14.9074 | 69
14.9177 | 71
14.928 | 70
14.9382 | 78
14.9485 | 79
14.9587 | 84
14.969 | 90
14.9793 | 87
14.9895 | 92
14.9998 | 101
15.0101 | 90
15.0203 | 90
15.0306 | 100
15.0409 | 86
15.0511 | 95
15.0614 | 96
15.0717 | 96
15.0819 | 84
15.0922 | 95
15.1025 | 102
15.1127 | 96
15.123 | 98
15.1333 | 98
15.1435 | 98
15.1538 | 85
15.1641 | 111
15.1743 | 98
15.1846 | 95
15.1948 | 111
15.2051 | 108
15.2154 | 94
15.2256 | 113
15.2359 | 123
15.2462 | 123
15.2564 | 137
15.2667 | 152
15.277 | 170
15.2872 | 203
15.2975 | 219
15.3078 | 284
15.318 | 357
15.3283 | 458
15.3386 | 577
15.3488 | 847
15.3591 | 1116
15.3694 | 1558
15.3796 | 2030
15.3899 | 2655
15.4001 | 3258
15.4104 | 3897
15.4207 | 4397
15.4309 | 5044
15.4412 | 5616
15.4515 | 6213
15.4617 | 6808
15.472 | 7334
15.4823 | 7854
15.4925 | 8064
15.5028 | 7940
15.5131 | 7188
15.5233 | 5943
15.5336 | 4674
15.5439 | 3495
15.5541 | 2460
15.5644 | 1700
15.5747 | 987
15.5849 | 636
15.5952 | 441
15.6054 | 319
15.6157 | 285
15.626 | 243
15.6362 | 247
15.6465 | 238
15.6568 | 237
15.667 | 258
15.6773 | 317
15.6876 | 352
15.6978 | 452
15.7081 | 570
15.7184 | 704
15.7286 | 788
15.7389 | 926
15.7492 | 1032
15.7594 | 1125
15.7697 | 1259
15.78 | 1343
15.7902 | 1535
15.8005 | 1632
15.8107 | 1836
15.821 | 1888
15.8313 | 1931
15.8415 | 1761
15.8518 | 1467
15.8621 | 1118
15.8723 | 900
15.8826 | 669
15.8929 | 462
15.9031 | 296
15.9134 | 179
15.9237 | 144
15.9339 | 133
15.9442 | 129
15.9545 | 98
15.9647 | 101
15.975 | 108
15.9853 | 89
15.9955 | 116
16.0058 | 99
16.016 | 105
16.0263 | 114
16.0366 | 123
16.0468 | 109
16.0571 | 111
16.0674 | 111
16.0776 | 122
16.0879 | 120
16.0982 | 122
16.1084 | 116
16.1187 | 111
16.129 | 107
16.1392 | 101
16.1495 | 91
16.1598 | 92
16.17 | 84
16.1803 | 81
16.1906 | 74
16.2008 | 75
16.2111 | 69
16.2213 | 73
16.2316 | 79
16.2419 | 75
16.2521 | 64
16.2624 | 75
16.2727 | 73
16.2829 | 67
16.2932 | 66
16.3035 | 68
16.3137 | 66
16.324 | 78
16.3343 | 75
16.3445 | 69
16.3548 | 76
16.3651 | 64
16.3753 | 62
16.3856 | 69
16.3959 | 67
16.4061 | 66
16.4164 | 72
16.4266 | 77
16.4369 | 63
16.4472 | 66
16.4574 | 61
16.4677 | 66
16.478 | 74
16.4882 | 64
16.4985 | 71
16.5088 | 72
16.519 | 80
16.5293 | 66
16.5396 | 61
16.5498 | 73
16.5601 | 68
16.5704 | 61
16.5806 | 60
16.5909 | 62
16.6012 | 61
16.6114 | 58
16.6217 | 66
16.6319 | 66
16.6422 | 65
16.6525 | 72
16.6627 | 68
16.673 | 66
16.6833 | 63
16.6935 | 63
16.7038 | 68
16.7141 | 60
16.7243 | 66
16.7346 | 60
16.7449 | 69
16.7551 | 62
16.7654 | 69
16.7757 | 64
16.7859 | 59
16.7962 | 67
16.8065 | 66
16.8167 | 64
16.827 | 66
16.8372 | 65
16.8475 | 61
16.8578 | 59
16.868 | 71
16.8783 | 72
16.8886 | 65
16.8988 | 56
16.9091 | 67
16.9194 | 55
16.9296 | 73
16.9399 | 62
16.9502 | 55
16.9604 | 69
16.9707 | 51
16.981 | 56
16.9912 | 60
17.0015 | 61
17.0118 | 71
17.022 | 61
17.0323 | 59
17.0425 | 60
17.0528 | 62
17.0631 | 62
17.0733 | 56
17.0836 | 62
17.0939 | 64
17.1041 | 50
17.1144 | 60
17.1247 | 71
17.1349 | 74
17.1452 | 79
17.1555 | 69
17.1657 | 80
17.176 | 83
17.1863 | 89
17.1965 | 79
17.2068 | 107
17.2171 | 109
17.2273 | 110
17.2376 | 116
17.2478 | 108
17.2581 | 119
17.2684 | 107
17.2786 | 115
17.2889 | 114
17.2992 | 129
17.3094 | 116
17.3197 | 110
17.33 | 107
17.3402 | 102
17.3505 | 115
17.3608 | 112
17.371 | 110
17.3813 | 123
17.3916 | 104
17.4018 | 99
17.4121 | 107
17.4224 | 102
17.4326 | 127
17.4429 | 113
17.4532 | 102
17.4634 | 110
17.4737 | 107
17.4839 | 113
17.4942 | 125
17.5045 | 118
17.5147 | 114
17.525 | 119
17.5353 | 129
17.5455 | 132
17.5558 | 137
17.5661 | 142
17.5763 | 158
17.5866 | 157
17.5969 | 162
17.6071 | 177
17.6174 | 204
17.6277 | 209
17.6379 | 278
17.6482 | 317
17.6585 | 398
17.6687 | 503
17.679 | 653
17.6892 | 883
17.6995 | 1230
17.7098 | 1710
17.72 | 2289
17.7303 | 2985
17.7406 | 3707
17.7508 | 4542
17.7611 | 5500
17.7714 | 6582
17.7816 | 7562
17.7919 | 8774
17.8022 | 9885
17.8124 | 10611
17.8227 | 11012
17.833 | 10804
17.8432 | 10163
17.8535 | 9155
17.8638 | 7879
17.874 | 6202
17.8843 | 4811
17.8945 | 3657
17.9048 | 2649
17.9151 | 1733
17.9253 | 1068
17.9356 | 708
17.9459 | 465
17.9561 | 380
17.9664 | 304
17.9767 | 261
17.9869 | 251
17.9972 | 208
18.0075 | 210
18.0177 | 193
18.028 | 183
18.0383 | 155
18.0485 | 152
18.0588 | 150
18.0691 | 140
18.0793 | 125
18.0896 | 129
18.0998 | 123
18.1101 | 119
18.1204 | 130
18.1306 | 113
18.1409 | 113
18.1512 | 100
18.1614 | 108
18.1717 | 101
18.182 | 99
18.1922 | 111
18.2025 | 105
18.2128 | 96
18.223 | 101
18.2333 | 99
18.2436 | 99
18.2538 | 101
18.2641 | 93
18.2744 | 98
18.2846 | 79
18.2949 | 84
18.3051 | 83
18.3154 | 86
18.3257 | 80
18.3359 | 87
18.3462 | 85
18.3565 | 81
18.3667 | 84
18.377 | 77
18.3873 | 89
18.3975 | 84
18.4078 | 92
18.4181 | 74
18.4283 | 78
18.4386 | 82
18.4489 | 76
18.4591 | 77
18.4694 | 72
18.4797 | 80
18.4899 | 78
18.5002 | 74
18.5104 | 72
18.5207 | 83
18.531 | 77
18.5412 | 70
18.5515 | 78
18.5618 | 69
18.572 | 77
18.5823 | 74
18.5926 | 75
18.6028 | 77
18.6131 | 76
18.6234 | 70
18.6336 | 69
18.6439 | 68
18.6542 | 70
18.6644 | 73
18.6747 | 69
18.685 | 70
18.6952 | 67
18.7055 | 77
18.7157 | 66
18.726 | 74
18.7363 | 67
18.7465 | 69
18.7568 | 71
18.7671 | 76
18.7773 | 75
18.7876 | 68
18.7979 | 75
18.8081 | 70
18.8184 | 68
18.8287 | 66
18.8389 | 67
18.8492 | 72
18.8595 | 63
18.8697 | 64
18.88 | 65
18.8903 | 62
18.9005 | 60
18.9108 | 69
18.921 | 59
18.9313 | 69
18.9416 | 63
18.9518 | 61
18.9621 | 59
18.9724 | 60
18.9826 | 55
18.9929 | 68
19.0032 | 69
19.0134 | 65
19.0237 | 60
19.034 | 55
19.0442 | 56
19.0545 | 62
19.0648 | 60
19.075 | 68
19.0853 | 63
19.0956 | 58
19.1058 | 53
19.1161 | 61
19.1263 | 57
19.1366 | 56
19.1469 | 59
19.1571 | 56
19.1674 | 60
19.1777 | 59
19.1879 | 62
19.1982 | 61
19.2085 | 64
19.2187 | 61
19.229 | 60
19.2393 | 54
19.2495 | 55
19.2598 | 59
19.2701 | 56
19.2803 | 59
19.2906 | 61
19.3009 | 55
19.3111 | 57
19.3214 | 55
19.3316 | 61
19.3419 | 68
19.3522 | 52
19.3624 | 53
19.3727 | 57
19.383 | 59
19.3932 | 66
19.4035 | 60
19.4138 | 60
19.424 | 72
19.4343 | 70
19.4446 | 66
19.4548 | 49
19.4651 | 65
19.4754 | 63
19.4856 | 60
19.4959 | 52
19.5062 | 49
19.5164 | 53
19.5267 | 47
19.5369 | 55
19.5472 | 52
19.5575 | 48
19.5677 | 48
19.578 | 59
19.5883 | 45
19.5985 | 54
19.6088 | 49
19.6191 | 50
19.6293 | 46
19.6396 | 51
19.6499 | 55
19.6601 | 49
19.6704 | 54
19.6807 | 55
19.6909 | 55
19.7012 | 56
19.7115 | 50
19.7217 | 46
19.732 | 54
19.7422 | 51
19.7525 | 53
19.7628 | 47
19.773 | 51
19.7833 | 60
19.7936 | 42
19.8038 | 51
19.8141 | 51
19.8244 | 48
19.8346 | 46
19.8449 | 53
19.8552 | 44
19.8654 | 44
19.8757 | 43
19.886 | 44
19.8962 | 50
19.9065 | 45
19.9168 | 57
19.927 | 45
19.9373 | 49
19.9476 | 45
19.9578 | 44
19.9681 | 48
19.9783 | 56
19.9886 | 55
19.9989 | 44
20.0091 | 56
20.0194 | 52
20.0297 | 45
20.0399 | 44
20.0502 | 50
20.0605 | 48
20.0707 | 55
20.081 | 44
20.0913 | 50
20.1015 | 54
20.1118 | 50
20.1221 | 47
20.1323 | 47
20.1426 | 44
20.1529 | 53
20.1631 | 50
20.1734 | 41
20.1836 | 48
20.1939 | 45
20.2042 | 47
20.2144 | 42
20.2247 | 45
20.235 | 47
20.2452 | 48
20.2555 | 46
20.2658 | 41
20.276 | 42
20.2863 | 48
20.2966 | 43
20.3068 | 50
20.3171 | 45
20.3274 | 49
20.3376 | 50
20.3479 | 46
20.3582 | 48
20.3684 | 42
20.3787 | 47
20.3889 | 48
20.3992 | 45
20.4095 | 52
20.4197 | 47
20.43 | 44
20.4403 | 42
20.4505 | 48
20.4608 | 50
20.4711 | 47
20.4813 | 57
20.4916 | 59
20.5019 | 50
20.5121 | 65
20.5224 | 63
20.5327 | 84
20.5429 | 96
20.5532 | 137
20.5635 | 147
20.5737 | 196
20.584 | 233
20.5942 | 272
20.6045 | 322
20.6148 | 398
20.625 | 430
20.6353 | 470
20.6456 | 563
20.6558 | 549
20.6661 | 584
20.6764 | 559
20.6866 | 536
20.6969 | 516
20.7072 | 422
20.7174 | 353
20.7277 | 314
20.738 | 257
20.7482 | 212
20.7585 | 163
20.7688 | 120
20.779 | 101
20.7893 | 72
20.7995 | 65
20.8098 | 57
20.8201 | 61
20.8303 | 47
20.8406 | 51
20.8509 | 49
20.8611 | 44
20.8714 | 41
20.8817 | 48
20.8919 | 46
20.9022 | 40
20.9125 | 39
20.9227 | 46
20.933 | 45
20.9433 | 52
20.9535 | 45
20.9638 | 47
20.9741 | 43
20.9843 | 41
20.9946 | 48
21.0048 | 50
21.0151 | 41
21.0254 | 42
21.0356 | 41
21.0459 | 31
21.0562 | 44
21.0664 | 46
21.0767 | 45
21.087 | 39
21.0972 | 34
21.1075 | 39
21.1178 | 41
21.128 | 40
21.1383 | 39
21.1486 | 41
21.1588 | 46
21.1691 | 40
21.1794 | 44
21.1896 | 37
21.1999 | 45
21.2101 | 41
21.2204 | 40
21.2307 | 46
21.2409 | 39
21.2512 | 37
21.2615 | 38
21.2717 | 39
21.282 | 39
21.2923 | 42
21.3025 | 41
21.3128 | 39
21.3231 | 35
21.3333 | 49
21.3436 | 42
21.3539 | 36
21.3641 | 43
21.3744 | 32
21.3847 | 34
21.3949 | 34
21.4052 | 37
21.4154 | 34
21.4257 | 40
21.436 | 38
21.4462 | 41
21.4565 | 44
21.4668 | 42
21.477 | 40
21.4873 | 39
21.4976 | 33
21.5078 | 36
21.5181 | 33
21.5284 | 37
21.5386 | 35
21.5489 | 44
21.5592 | 45
21.5694 | 35
21.5797 | 35
21.59 | 36
21.6002 | 33
21.6105 | 41
21.6207 | 35
21.631 | 37
21.6413 | 38
21.6515 | 29
21.6618 | 31
21.6721 | 33
21.6823 | 40
21.6926 | 39
21.7029 | 40
21.7131 | 32
21.7234 | 35
21.7337 | 32
21.7439 | 36
21.7542 | 35
21.7645 | 39
21.7747 | 31
21.785 | 39
21.7953 | 36
21.8055 | 40
21.8158 | 39
21.826 | 34
21.8363 | 30
21.8466 | 34
21.8568 | 26
21.8671 | 31
21.8774 | 35
21.8876 | 34
21.8979 | 35
21.9082 | 39
21.9184 | 39
21.9287 | 41
21.939 | 32
21.9492 | 35
21.9595 | 32
21.9698 | 33
21.98 | 34
21.9903 | 31
22.0006 | 37
22.0108 | 26
22.0211 | 33
22.0313 | 27
22.0416 | 29
22.0519 | 33
22.0621 | 32
22.0724 | 33
22.0827 | 32
22.0929 | 34
22.1032 | 29
22.1135 | 36
22.1237 | 29
22.134 | 30
22.1443 | 30
22.1545 | 35
22.1648 | 32
22.1751 | 31
22.1853 | 32
22.1956 | 33
22.2059 | 39
22.2161 | 36
22.2264 | 35
22.2367 | 36
22.2469 | 34
22.2572 | 39
22.2674 | 38
22.2777 | 33
22.288 | 34
22.2982 | 39
22.3085 | 36
22.3188 | 33
22.329 | 32
22.3393 | 32
22.3496 | 36
22.3598 | 35
22.3701 | 34
22.3804 | 26
22.3906 | 29
22.4009 | 35
22.4112 | 37
22.4214 | 32
22.4317 | 34
22.442 | 37
22.4522 | 33
22.4625 | 35
22.4727 | 34
22.483 | 32
22.4933 | 38
22.5035 | 30
22.5138 | 33
22.5241 | 37
22.5343 | 34
22.5446 | 40
22.5549 | 37
22.5651 | 28
22.5754 | 35
22.5857 | 32
22.5959 | 26
22.6062 | 23
22.6165 | 31
22.6267 | 28
22.637 | 26
22.6473 | 28
22.6575 | 31
22.6678 | 35
22.678 | 35
22.6883 | 41
22.6986 | 38
22.7088 | 36
22.7191 | 32
22.7294 | 32
22.7396 | 32
22.7499 | 32
22.7602 | 33
22.7704 | 35
22.7807 | 30
22.791 | 29
22.8012 | 35
22.8115 | 31
22.8218 | 29
22.832 | 32
22.8423 | 31
22.8526 | 33
22.8628 | 30
22.8731 | 30
22.8833 | 36
22.8936 | 34
22.9039 | 26
22.9141 | 35
22.9244 | 36
22.9347 | 35
22.9449 | 34
22.9552 | 36
22.9655 | 36
22.9757 | 35
22.986 | 34
22.9963 | 39
23.0065 | 41
23.0168 | 38
23.0271 | 44
23.0373 | 36
23.0476 | 44
23.0579 | 39
23.0681 | 35
23.0784 | 44
23.0886 | 38
23.0989 | 33
23.1092 | 34
23.1194 | 39
23.1297 | 32
23.14 | 38
23.1502 | 33
23.1605 | 34
23.1708 | 35
23.181 | 34
23.1913 | 41
23.2016 | 31
23.2118 | 34
23.2221 | 36
23.2324 | 36
23.2426 | 35
23.2529 | 32
23.2632 | 37
23.2734 | 32
23.2837 | 30
23.2939 | 30
23.3042 | 33
23.3145 | 34
23.3247 | 33
23.335 | 30
23.3453 | 36
23.3555 | 39
23.3658 | 42
23.3761 | 32
23.3863 | 31
23.3966 | 32
23.4069 | 34
23.4171 | 30
23.4274 | 32
23.4377 | 36
23.4479 | 35
23.4582 | 35
23.4685 | 44
23.4787 | 32
23.489 | 37
23.4992 | 39
23.5095 | 36
23.5198 | 37
23.53 | 38
23.5403 | 41
23.5506 | 38
23.5608 | 39
23.5711 | 48
23.5814 | 48
23.5916 | 47
23.6019 | 55
23.6122 | 62
23.6224 | 69
23.6327 | 104
23.643 | 119
23.6532 | 116
23.6635 | 150
23.6738 | 143
23.684 | 170
23.6943 | 165
23.7045 | 199
23.7148 | 227
23.7251 | 257
23.7353 | 311
23.7456 | 338
23.7559 | 389
23.7661 | 416
23.7764 | 398
23.7867 | 440
23.7969 | 489
23.8072 | 536
23.8175 | 549
23.8277 | 596
23.838 | 630
23.8483 | 614
23.8585 | 576
23.8688 | 560
23.8791 | 462
23.8893 | 407
23.8996 | 373
23.9098 | 306
23.9201 | 266
23.9304 | 218
23.9406 | 188
23.9509 | 123
23.9612 | 87
23.9714 | 75
23.9817 | 60
23.992 | 56
24.0022 | 46
24.0125 | 46
24.0228 | 50
24.033 | 43
24.0433 | 45
24.0536 | 43
24.0638 | 42
24.0741 | 42
24.0844 | 39
24.0946 | 41
24.1049 | 40
24.1151 | 38
24.1254 | 37
24.1357 | 36
24.1459 | 40
24.1562 | 39
24.1665 | 32
24.1767 | 40
24.187 | 39
24.1973 | 40
24.2075 | 34
24.2178 | 38
24.2281 | 41
24.2383 | 36
24.2486 | 33
24.2589 | 43
24.2691 | 31
24.2794 | 42
24.2897 | 35
24.2999 | 35
24.3102 | 32
24.3204 | 36
24.3307 | 39
24.341 | 38
24.3512 | 42
24.3615 | 33
24.3718 | 35
24.382 | 30
24.3923 | 35
24.4026 | 38
24.4128 | 32
24.4231 | 33
24.4334 | 39
24.4436 | 36
24.4539 | 36
24.4642 | 47
24.4744 | 46
24.4847 | 40
24.495 | 42
24.5052 | 41
24.5155 | 51
24.5257 | 42
24.536 | 42
24.5463 | 45
24.5565 | 46
24.5668 | 42
24.5771 | 40
24.5873 | 38
24.5976 | 44
24.6079 | 46
24.6181 | 44
24.6284 | 41
24.6387 | 37
24.6489 | 39
24.6592 | 30
24.6695 | 38
24.6797 | 35
24.69 | 33
24.7003 | 23
24.7105 | 33
24.7208 | 35
24.7311 | 35
24.7413 | 27
24.7516 | 28
24.7618 | 39
24.7721 | 26
24.7824 | 34
24.7926 | 29
24.8029 | 32
24.8132 | 35
24.8234 | 35
24.8337 | 32
24.844 | 27
24.8542 | 32
24.8645 | 29
24.8748 | 24
24.885 | 30
24.8953 | 30
24.9056 | 38
24.9158 | 29
24.9261 | 36
24.9364 | 31
24.9466 | 29
24.9569 | 29
24.9671 | 30
24.9774 | 35
24.9877 | 33
24.9979 | 32
25.0082 | 33
25.0185 | 31
25.0287 | 30
25.039 | 33
25.0493 | 31
25.0595 | 28
25.0698 | 38
25.0801 | 33
25.0903 | 32
25.1006 | 30
25.1109 | 32
25.1211 | 32
25.1314 | 30
25.1417 | 23
25.1519 | 34
25.1622 | 32
25.1724 | 35
25.1827 | 30
25.193 | 31
25.2032 | 32
25.2135 | 32
25.2238 | 28
25.234 | 32
25.2443 | 35
25.2546 | 30
25.2648 | 31
25.2751 | 40
25.2854 | 28
25.2956 | 27
25.3059 | 26
25.3162 | 33
25.3264 | 34
25.3367 | 32
25.347 | 28
25.3572 | 26
25.3675 | 26
25.3777 | 27
25.388 | 38
25.3983 | 35
25.4085 | 34
25.4188 | 35
25.4291 | 32
25.4393 | 32
25.4496 | 23
25.4599 | 35
25.4701 | 36
25.4804 | 36
25.4907 | 30
25.5009 | 32
25.5112 | 36
25.5215 | 26
25.5317 | 33
25.542 | 30
25.5523 | 34
25.5625 | 29
25.5728 | 29
25.583 | 29
25.5933 | 30
25.6036 | 27
25.6138 | 33
25.6241 | 32
25.6344 | 33
25.6446 | 33
25.6549 | 32
25.6652 | 26
25.6754 | 29
25.6857 | 31
25.696 | 32
25.7062 | 31
25.7165 | 31
25.7268 | 38
25.737 | 33
25.7473 | 24
25.7576 | 33
25.7678 | 31
25.7781 | 26
25.7883 | 33
25.7986 | 27
25.8089 | 35
25.8191 | 31
25.8294 | 35
25.8397 | 25
25.8499 | 32
25.8602 | 32
25.8705 | 31
25.8807 | 32
25.891 | 32
25.9013 | 27
25.9115 | 31
25.9218 | 31
25.9321 | 30
25.9423 | 29
25.9526 | 32
25.9629 | 25
25.9731 | 32
25.9834 | 33
25.9936 | 31
26.0039 | 32
26.0142 | 35
26.0244 | 38
26.0347 | 29
26.045 | 38
26.0552 | 38
26.0655 | 30
26.0758 | 31
26.086 | 32
26.0963 | 30
26.1066 | 36
26.1168 | 27
26.1271 | 33
26.1374 | 31
26.1476 | 29
26.1579 | 30
26.1682 | 34
26.1784 | 33
26.1887 | 33
26.1989 | 31
26.2092 | 32
26.2195 | 33
26.2297 | 35
26.24 | 34
26.2503 | 39
26.2605 | 36
26.2708 | 42
26.2811 | 36
26.2913 | 39
26.3016 | 41
26.3119 | 32
26.3221 | 39
26.3324 | 37
26.3427 | 48
26.3529 | 43
26.3632 | 43
26.3735 | 39
26.3837 | 57
26.394 | 58
26.4042 | 48
26.4145 | 64
26.4248 | 68
26.435 | 66
26.4453 | 76
26.4556 | 85
26.4658 | 94
26.4761 | 93
26.4864 | 109
26.4966 | 109
26.5069 | 124
26.5172 | 125
26.5274 | 144
26.5377 | 135
26.548 | 145
26.5582 | 122
26.5685 | 118
26.5788 | 122
26.589 | 119
26.5993 | 108
26.6095 | 102
26.6198 | 84
26.6301 | 80
26.6403 | 73
26.6506 | 69
26.6609 | 62
26.6711 | 62
26.6814 | 65
26.6917 | 68
26.7019 | 62
26.7122 | 50
26.7225 | 51
26.7327 | 53
26.743 | 49
26.7533 | 48
26.7635 | 47
26.7738 | 48
26.7841 | 45
26.7943 | 38
26.8046 | 48
26.8148 | 50
26.8251 | 50
26.8354 | 53
26.8456 | 68
26.8559 | 78
26.8662 | 101
26.8764 | 115
26.8867 | 147
26.897 | 167
26.9072 | 158
26.9175 | 178
26.9278 | 188
26.938 | 197
26.9483 | 256
26.9586 | 276
26.9688 | 249
26.9791 | 277
26.9894 | 283
26.9996 | 261
27.0099 | 230
27.0202 | 207
27.0304 | 178
27.0407 | 150
27.0509 | 158
27.0612 | 157
27.0715 | 120
27.0817 | 109
27.092 | 89
27.1023 | 80
27.1125 | 76
27.1228 | 90
27.1331 | 101
27.1433 | 132
27.1536 | 130
27.1639 | 166
27.1741 | 204
27.1844 | 213
27.1947 | 225
27.2049 | 295
27.2152 | 322
27.2255 | 373
27.2357 | 390
27.246 | 399
27.2562 | 423
27.2665 | 410
27.2768 | 375
27.287 | 319
27.2973 | 314
27.3076 | 267
27.3178 | 235
27.3281 | 207
27.3384 | 210
27.3486 | 165
27.3589 | 145
27.3692 | 121
27.3794 | 88
27.3897 | 89
27.4 | 79
27.4102 | 72
27.4205 | 80
27.4308 | 85
27.441 | 86
27.4513 | 92
27.4615 | 98
27.4718 | 112
27.4821 | 133
27.4923 | 146
27.5026 | 153
27.5129 | 158
27.5231 | 184
27.5334 | 177
27.5437 | 192
27.5539 | 202
27.5642 | 197
27.5745 | 197
27.5847 | 198
27.595 | 177
27.6053 | 152
27.6155 | 146
27.6258 | 142
27.6361 | 140
27.6463 | 140
27.6566 | 137
27.6668 | 151
27.6771 | 135
27.6874 | 123
27.6976 | 137
27.7079 | 164
27.7182 | 211
27.7284 | 238
27.7387 | 308
27.749 | 344
27.7592 | 451
27.7695 | 468
27.7798 | 495
27.79 | 513
27.8003 | 611
27.8106 | 650
27.8208 | 708
27.8311 | 781
27.8414 | 810
27.8516 | 815
27.8619 | 786
27.8721 | 743
27.8824 | 686
27.8927 | 607
27.9029 | 488
27.9132 | 452
27.9235 | 405
27.9337 | 426
27.944 | 351
27.9543 | 311
27.9645 | 230
27.9748 | 181
27.9851 | 150
27.9953 | 133
28.0056 | 125
28.0159 | 102
28.0261 | 98
28.0364 | 90
28.0467 | 78
28.0569 | 69
28.0672 | 73
28.0774 | 54
28.0877 | 60
28.098 | 59
28.1082 | 59
28.1185 | 50
28.1288 | 56
28.139 | 48
28.1493 | 56
28.1596 | 44
28.1698 | 51
28.1801 | 44
28.1904 | 46
28.2006 | 49
28.2109 | 50
28.2212 | 41
28.2314 | 46
28.2417 | 49
28.252 | 51
28.2622 | 50
28.2725 | 45
28.2827 | 48
28.293 | 54
28.3033 | 44
28.3135 | 49
28.3238 | 50
28.3341 | 54
28.3443 | 49
28.3546 | 53
28.3649 | 42
28.3751 | 49
28.3854 | 41
28.3957 | 44
28.4059 | 46
28.4162 | 49
28.4265 | 44
28.4367 | 46
28.447 | 48
28.4573 | 50
28.4675 | 44
28.4778 | 37
28.488 | 41
28.4983 | 41
28.5086 | 42
28.5188 | 42
28.5291 | 50
28.5394 | 54
28.5496 | 36
28.5599 | 42
28.5702 | 51
28.5804 | 51
28.5907 | 45
28.601 | 44
28.6112 | 45
28.6215 | 52
28.6318 | 40
28.642 | 50
28.6523 | 55
28.6626 | 44
28.6728 | 49
28.6831 | 49
28.6933 | 38
28.7036 | 48
28.7139 | 50
28.7241 | 48
28.7344 | 45
28.7447 | 50
28.7549 | 51
28.7652 | 50
28.7755 | 46
28.7857 | 46
28.796 | 48
28.8063 | 48
28.8165 | 43
28.8268 | 48
28.8371 | 50
28.8473 | 55
28.8576 | 57
28.8679 | 51
28.8781 | 53
28.8884 | 57
28.8986 | 49
28.9089 | 56
28.9192 | 57
28.9294 | 62
28.9397 | 50
28.95 | 54
28.9602 | 65
28.9705 | 66
28.9808 | 57
28.991 | 63
29.0013 | 63
29.0116 | 66
29.0218 | 72
29.0321 | 75
29.0424 | 83
29.0526 | 92
29.0629 | 87
29.0732 | 98
29.0834 | 97
29.0937 | 138
29.1039 | 159
29.1142 | 217
29.1245 | 315
29.1347 | 429
29.145 | 594
29.1553 | 735
29.1655 | 865
29.1758 | 938
29.1861 | 980
29.1963 | 1037
29.2066 | 1166
29.2169 | 1316
29.2271 | 1483
29.2374 | 1592
29.2477 | 1691
29.2579 | 1730
29.2682 | 1600
29.2785 | 1460
29.2887 | 1195
29.299 | 1035
29.3092 | 867
29.3195 | 813
29.3298 | 735
29.34 | 678
29.3503 | 591
29.3606 | 441
29.3708 | 303
29.3811 | 212
29.3914 | 157
29.4016 | 119
29.4119 | 113
29.4222 | 99
29.4324 | 96
29.4427 | 83
29.453 | 83
29.4632 | 78
29.4735 | 74
29.4838 | 63
29.494 | 63
29.5043 | 64
29.5146 | 63
29.5248 | 69
29.5351 | 59
29.5453 | 65
29.5556 | 61
29.5659 | 57
29.5761 | 56
29.5864 | 54
29.5967 | 50
29.6069 | 49
29.6172 | 51
29.6275 | 51
29.6377 | 50
29.648 | 52
29.6583 | 52
29.6685 | 61
29.6788 | 51
29.6891 | 62
29.6993 | 54
29.7096 | 61
29.7199 | 63
29.7301 | 49
29.7404 | 54
29.7506 | 56
29.7609 | 60
29.7712 | 52
29.7814 | 45
29.7917 | 52
29.802 | 48
29.8122 | 46
29.8225 | 57
29.8328 | 53
29.843 | 48
29.8533 | 45
29.8636 | 46
29.8738 | 47
29.8841 | 37
29.8944 | 42
29.9046 | 42
29.9149 | 46
29.9252 | 38
29.9354 | 49
29.9457 | 50
29.9559 | 49
29.9662 | 51
29.9765 | 42
29.9867 | 52
29.997 | 44
30.0073 | 43
30.0175 | 39
30.0278 | 41
30.0381 | 51
30.0483 | 44
30.0586 | 46
30.0689 | 38
30.0791 | 39
30.0894 | 53
30.0997 | 47
30.1099 | 42
30.1202 | 50
30.1305 | 45
30.1407 | 37
30.151 | 44
30.1612 | 42
30.1715 | 43
30.1818 | 49
30.192 | 42
30.2023 | 50
30.2126 | 40
30.2228 | 42
30.2331 | 48
30.2434 | 44
30.2536 | 39
30.2639 | 40
30.2742 | 47
30.2844 | 47
30.2947 | 44
30.305 | 42
30.3152 | 45
30.3255 | 40
30.3358 | 41
30.346 | 40
30.3563 | 42
30.3665 | 44
30.3768 | 45
30.3871 | 47
30.3973 | 42
30.4076 | 43
30.4179 | 45
30.4281 | 41
30.4384 | 40
30.4487 | 46
30.4589 | 39
30.4692 | 38
30.4795 | 43
30.4897 | 41
30.5 | 44
30.5103 | 44
30.5205 | 44
30.5308 | 39
30.5411 | 54
30.5513 | 42
30.5616 | 38
30.5718 | 46
30.5821 | 42
30.5924 | 48
30.6026 | 45
30.6129 | 48
30.6232 | 45
30.6334 | 50
30.6437 | 41
30.654 | 43
30.6642 | 45
30.6745 | 50
30.6848 | 49
30.695 | 42
30.7053 | 44
30.7156 | 51
30.7258 | 45
30.7361 | 46
30.7464 | 51
30.7566 | 50
30.7669 | 52
30.7771 | 52
30.7874 | 51
30.7977 | 51
30.8079 | 48
30.8182 | 51
30.8285 | 50
30.8387 | 47
30.849 | 52
30.8593 | 47
30.8695 | 59
30.8798 | 54
30.8901 | 53
30.9003 | 61
30.9106 | 62
30.9209 | 69
30.9311 | 70
30.9414 | 74
30.9517 | 77
30.9619 | 97
30.9722 | 114
30.9824 | 134
30.9927 | 203
31.003 | 264
31.0132 | 342
31.0235 | 391
31.0338 | 430
31.044 | 448
31.0543 | 450
31.0646 | 483
31.0748 | 543
31.0851 | 621
31.0954 | 701
31.1056 | 728
31.1159 | 720
31.1262 | 691
31.1364 | 646
31.1467 | 509
31.157 | 454
31.1672 | 384
31.1775 | 346
31.1877 | 325
31.198 | 307
31.2083 | 293
31.2185 | 255
31.2288 | 178
31.2391 | 156
31.2493 | 114
31.2596 | 86
31.2699 | 83
31.2801 | 59
31.2904 | 65
31.3007 | 64
31.3109 | 76
31.3212 | 69
31.3315 | 56
31.3417 | 51
31.352 | 54
31.3623 | 60
31.3725 | 52
31.3828 | 59
31.393 | 47
31.4033 | 53
31.4136 | 50
31.4238 | 47
31.4341 | 51
31.4444 | 58
31.4546 | 51
31.4649 | 55
31.4752 | 60
31.4854 | 51
31.4957 | 46
31.506 | 50
31.5162 | 48
31.5265 | 43
31.5368 | 48
31.547 | 52
31.5573 | 52
31.5676 | 47
31.5778 | 53
31.5881 | 51
31.5983 | 44
31.6086 | 58
31.6189 | 51
31.6291 | 51
31.6394 | 55
31.6497 | 51
31.6599 | 64
31.6702 | 76
31.6805 | 80
31.6907 | 95
31.701 | 96
31.7113 | 104
31.7215 | 113
31.7318 | 105
31.7421 | 125
31.7523 | 126
31.7626 | 149
31.7729 | 140
31.7831 | 137
31.7934 | 142
31.8037 | 126
31.8139 | 124
31.8242 | 111
31.8344 | 98
31.8447 | 88
31.855 | 94
31.8652 | 86
31.8755 | 86
31.8858 | 83
31.896 | 67
31.9063 | 67
31.9166 | 57
31.9268 | 56
31.9371 | 53
31.9474 | 44
31.9576 | 51
31.9679 | 39
31.9782 | 51
31.9884 | 45
31.9987 | 44
32.009 | 45
32.0192 | 38
32.0295 | 39
32.0397 | 45
32.05 | 44
32.0603 | 45
32.0705 | 39
32.0808 | 45
32.0911 | 45
32.1013 | 46
32.1116 | 40
32.1219 | 44
32.1321 | 50
32.1424 | 48
32.1527 | 47
32.1629 | 51
32.1732 | 55
32.1835 | 49
32.1937 | 42
32.204 | 52
32.2143 | 56
32.2245 | 55
32.2348 | 62
32.245 | 63
32.2553 | 61
32.2656 | 56
32.2758 | 66
32.2861 | 53
32.2964 | 62
32.3066 | 51
32.3169 | 59
32.3272 | 65
32.3374 | 60
32.3477 | 56
32.358 | 57
32.3682 | 60
32.3785 | 57
32.3888 | 55
32.399 | 56
32.4093 | 49
32.4196 | 50
32.4298 | 51
32.4401 | 49
32.4503 | 45
32.4606 | 48
32.4709 | 43
32.4811 | 44
32.4914 | 46
32.5017 | 45
32.5119 | 42
32.5222 | 35
32.5325 | 47
32.5427 | 39
32.553 | 39
32.5633 | 42
32.5735 | 39
32.5838 | 51
32.5941 | 36
32.6043 | 42
32.6146 | 43
32.6249 | 35
32.6351 | 48
32.6454 | 48
32.6556 | 50
32.6659 | 39
32.6762 | 39
32.6864 | 41
32.6967 | 44
32.707 | 35
32.7172 | 40
32.7275 | 33
32.7378 | 44
32.748 | 35
32.7583 | 43
32.7686 | 42
32.7788 | 43
32.7891 | 47
32.7994 | 33
32.8096 | 43
32.8199 | 39
32.8302 | 44
32.8404 | 43
32.8507 | 45
32.8609 | 41
32.8712 | 41
32.8815 | 40
32.8917 | 43
32.902 | 39
32.9123 | 41
32.9225 | 50
32.9328 | 42
32.9431 | 40
32.9533 | 40
32.9636 | 45
32.9739 | 39
32.9841 | 44
32.9944 | 42
33.0047 | 50
33.0149 | 46
33.0252 | 44
33.0355 | 42
33.0457 | 41
33.056 | 45
33.0662 | 40
33.0765 | 43
33.0868 | 44
33.097 | 41
33.1073 | 39
33.1176 | 45
33.1278 | 42
33.1381 | 44
33.1484 | 47
33.1586 | 38
33.1689 | 38
33.1792 | 38
33.1894 | 44
33.1997 | 47
33.21 | 47
33.2202 | 47
33.2305 | 41
33.2408 | 49
33.251 | 45
33.2613 | 43
33.2715 | 47
33.2818 | 52
33.2921 | 58
33.3023 | 40
33.3126 | 44
33.3229 | 45
33.3331 | 49
33.3434 | 45
33.3537 | 48
33.3639 | 51
33.3742 | 50
33.3845 | 53
33.3947 | 43
33.405 | 44
33.4153 | 49
33.4255 | 47
33.4358 | 46
33.4461 | 51
33.4563 | 38
33.4666 | 44
33.4768 | 47
33.4871 | 42
33.4974 | 39
33.5076 | 45
33.5179 | 38
33.5282 | 41
33.5384 | 43
33.5487 | 41
33.559 | 41
33.5692 | 41
33.5795 | 52
33.5898 | 46
33.6 | 45
33.6103 | 47
33.6206 | 56
33.6308 | 50
33.6411 | 44
33.6514 | 40
33.6616 | 42
33.6719 | 42
33.6821 | 32
33.6924 | 39
33.7027 | 45
33.7129 | 37
33.7232 | 41
33.7335 | 43
33.7437 | 40
33.754 | 39
33.7643 | 39
33.7745 | 42
33.7848 | 38
33.7951 | 37
33.8053 | 37
33.8156 | 49
33.8259 | 41
33.8361 | 43
33.8464 | 42
33.8567 | 36
33.8669 | 42
33.8772 | 40
33.8874 | 45
33.8977 | 41
33.908 | 33
33.9182 | 29
33.9285 | 39
33.9388 | 34
33.949 | 40
33.9593 | 50
33.9696 | 38
33.9798 | 43
33.9901 | 45
34.0004 | 46
34.0106 | 42
34.0209 | 43
34.0312 | 48
34.0414 | 39
34.0517 | 40
34.062 | 42
34.0722 | 43
34.0825 | 40
34.0927 | 33
34.103 | 44
34.1133 | 45
34.1235 | 41
34.1338 | 41
34.1441 | 57
34.1543 | 41
34.1646 | 40
34.1749 | 47
34.1851 | 41
34.1954 | 42
34.2057 | 37
34.2159 | 44
34.2262 | 46
34.2365 | 37
34.2467 | 42
34.257 | 42
34.2673 | 39
34.2775 | 43
34.2878 | 45
34.2981 | 46
34.3083 | 42
34.3186 | 44
34.3288 | 44
34.3391 | 47
34.3494 | 47
34.3596 | 44
34.3699 | 44
34.3802 | 39
34.3904 | 46
34.4007 | 47
34.411 | 47
34.4212 | 46
34.4315 | 44
34.4418 | 39
34.452 | 49
34.4623 | 46
34.4726 | 47
34.4828 | 52
34.4931 | 50
34.5034 | 49
34.5136 | 46
34.5239 | 51
34.5341 | 54
34.5444 | 49
34.5547 | 50
34.5649 | 55
34.5752 | 53
34.5855 | 53
34.5957 | 51
34.606 | 53
34.6163 | 52
34.6265 | 52
34.6368 | 51
34.6471 | 56
34.6573 | 47
34.6676 | 53
34.6779 | 59
34.6881 | 48
34.6984 | 43
34.7087 | 52
34.7189 | 48
34.7292 | 53
34.7394 | 54
34.7497 | 48
34.76 | 54
34.7702 | 55
34.7805 | 56
34.7908 | 49
34.801 | 60
34.8113 | 48
34.8216 | 54
34.8318 | 48
34.8421 | 53
34.8524 | 56
34.8626 | 52
34.8729 | 48
34.8832 | 48
34.8934 | 54
34.9037 | 45
34.914 | 55
34.9242 | 57
34.9345 | 55
34.9447 | 55
34.955 | 50
34.9653 | 56
34.9755 | 59
34.9858 | 49
34.9961 | 47
35.0063 | 51
35.0166 | 48
35.0269 | 45
35.0371 | 54
35.0474 | 61
35.0577 | 51
35.0679 | 52
35.0782 | 52
35.0885 | 56
35.0987 | 58
35.109 | 56
35.1193 | 54
35.1295 | 47
35.1398 | 47
35.15 | 59
35.1603 | 51
35.1706 | 47
35.1808 | 59
35.1911 | 53
35.2014 | 60
35.2116 | 53
35.2219 | 50
35.2322 | 57
35.2424 | 55
35.2527 | 49
35.263 | 57
35.2732 | 45
35.2835 | 55
35.2938 | 59
35.304 | 53
35.3143 | 53
35.3246 | 54
35.3348 | 53
35.3451 | 66
35.3553 | 48
35.3656 | 53
35.3759 | 52
35.3861 | 53
35.3964 | 58
35.4067 | 56
35.4169 | 55
35.4272 | 59
35.4375 | 65
35.4477 | 54
35.458 | 66
35.4683 | 56
35.4785 | 69
35.4888 | 65
35.4991 | 65
35.5093 | 77
35.5196 | 62
35.5299 | 72
35.5401 | 66
35.5504 | 73
35.5606 | 61
35.5709 | 75
35.5812 | 66
35.5914 | 68
35.6017 | 68
35.612 | 79
35.6222 | 77
35.6325 | 85
35.6428 | 83
35.653 | 82
35.6633 | 93
35.6736 | 102
35.6838 | 101
35.6941 | 102
35.7044 | 116
35.7146 | 104
35.7249 | 126
35.7352 | 134
35.7454 | 128
35.7557 | 138
35.7659 | 149
35.7762 | 168
35.7865 | 182
35.7967 | 219
35.807 | 264
35.8173 | 330
35.8275 | 444
35.8378 | 627
35.8481 | 806
35.8583 | 1031
35.8686 | 1207
35.8789 | 1416
35.8891 | 1550
35.8994 | 1797
35.9097 | 1978
35.9199 | 2216
35.9302 | 2392
35.9405 | 2477
35.9507 | 2501
35.961 | 2294
35.9712 | 2076
35.9815 | 1791
35.9918 | 1622
36.002 | 1432
36.0123 | 1346
36.0226 | 1342
36.0328 | 1292
36.0431 | 1127
36.0534 | 980
36.0636 | 832
36.0739 | 656
36.0842 | 496
36.0944 | 375
36.1047 | 284
36.115 | 224
36.1252 | 189
36.1355 | 174
36.1458 | 159
36.156 | 155
36.1663 | 141
36.1765 | 138
36.1868 | 122
36.1971 | 117
36.2073 | 103
36.2176 | 104
36.2279 | 99
36.2381 | 92
36.2484 | 98
36.2587 | 78
36.2689 | 89
36.2792 | 81
36.2895 | 85
36.2997 | 77
36.31 | 62
36.3203 | 74
36.3305 | 55
36.3408 | 69
36.3511 | 68
36.3613 | 68
36.3716 | 68
36.3818 | 60
36.3921 | 59
36.4024 | 58
36.4126 | 74
36.4229 | 63
36.4332 | 65
36.4434 | 62
36.4537 | 65
36.464 | 62
36.4742 | 66
36.4845 | 52
36.4948 | 60
36.505 | 55
36.5153 | 63
36.5256 | 64
36.5358 | 60
36.5461 | 57
36.5564 | 64
36.5666 | 58
36.5769 | 54
36.5872 | 69
36.5974 | 62
36.6077 | 57
36.6179 | 53
36.6282 | 54
36.6385 | 52
36.6487 | 57
36.659 | 51
36.6693 | 52
36.6795 | 54
36.6898 | 53
36.7001 | 54
36.7103 | 53
36.7206 | 62
36.7309 | 66
36.7411 | 54
36.7514 | 58
36.7617 | 55
36.7719 | 57
36.7822 | 59
36.7925 | 53
36.8027 | 57
36.813 | 59
36.8232 | 59
36.8335 | 55
36.8438 | 64
36.854 | 66
36.8643 | 62
36.8746 | 80
36.8848 | 63
36.8951 | 71
36.9054 | 69
36.9156 | 66
36.9259 | 60
36.9362 | 58
36.9464 | 69
36.9567 | 65
36.967 | 73
36.9772 | 64
36.9875 | 57
36.9978 | 71
37.008 | 56
37.0183 | 62
37.0285 | 75
37.0388 | 66
37.0491 | 63
37.0593 | 68
37.0696 | 81
37.0799 | 80
37.0901 | 72
37.1004 | 80
37.1107 | 85
37.1209 | 82
37.1312 | 87
37.1415 | 78
37.1517 | 87
37.162 | 77
37.1723 | 80
37.1825 | 98
37.1928 | 91
37.2031 | 76
37.2133 | 87
37.2236 | 87
37.2338 | 77
37.2441 | 74
37.2544 | 68
37.2646 | 69
37.2749 | 74
37.2852 | 63
37.2954 | 59
37.3057 | 56
37.316 | 65
37.3262 | 68
37.3365 | 65
37.3468 | 56
37.357 | 61
37.3673 | 61
37.3776 | 59
37.3878 | 59
37.3981 | 46
37.4084 | 59
37.4186 | 52
37.4289 | 53
37.4391 | 53
37.4494 | 53
37.4597 | 57
37.4699 | 45
37.4802 | 51
37.4905 | 47
37.5007 | 51
37.511 | 50
37.5213 | 56
37.5315 | 59
37.5418 | 60
37.5521 | 47
37.5623 | 55
37.5726 | 51
37.5829 | 62
37.5931 | 51
37.6034 | 46
37.6137 | 55
37.6239 | 51
37.6342 | 56
37.6444 | 54
37.6547 | 52
37.665 | 63
37.6752 | 53
37.6855 | 51
37.6958 | 57
37.706 | 52
37.7163 | 54
37.7266 | 42
37.7368 | 57
37.7471 | 58
37.7574 | 55
37.7676 | 54
37.7779 | 54
37.7882 | 51
37.7984 | 57
37.8087 | 54
37.819 | 45
37.8292 | 50
37.8395 | 51
37.8497 | 66
37.86 | 52
37.8703 | 57
37.8805 | 60
37.8908 | 60
37.9011 | 54
37.9113 | 57
37.9216 | 56
37.9319 | 54
37.9421 | 56
37.9524 | 58
37.9627 | 65
37.9729 | 64
37.9832 | 64
37.9935 | 64
38.0037 | 60
38.014 | 67
38.0243 | 59
38.0345 | 56
38.0448 | 60
38.055 | 50
38.0653 | 55
38.0756 | 63
38.0858 | 58
38.0961 | 69
38.1064 | 60
38.1166 | 64
38.1269 | 58
38.1372 | 70
38.1474 | 60
38.1577 | 60
38.168 | 67
38.1782 | 62
38.1885 | 65
38.1988 | 67
38.209 | 77
38.2193 | 80
38.2296 | 80
38.2398 | 75
38.2501 | 103
38.2603 | 141
38.2706 | 153
38.2809 | 201
38.2911 | 211
38.3014 | 230
38.3117 | 238
38.3219 | 266
38.3322 | 285
38.3425 | 332
38.3527 | 339
38.363 | 335
38.3733 | 333
38.3835 | 314
38.3938 | 287
38.4041 | 248
38.4143 | 233
38.4246 | 216
38.4349 | 212
38.4451 | 207
38.4554 | 199
38.4656 | 182
38.4759 | 187
38.4862 | 156
38.4964 | 126
38.5067 | 114
38.517 | 79
38.5272 | 90
38.5375 | 73
38.5478 | 73
38.558 | 66
38.5683 | 66
38.5786 | 73
38.5888 | 66
38.5991 | 63
38.6094 | 71
38.6196 | 60
38.6299 | 66
38.6402 | 60
38.6504 | 66
38.6607 | 56
38.6709 | 65
38.6812 | 65
38.6915 | 57
38.7017 | 62
38.712 | 73
38.7223 | 73
38.7325 | 82
38.7428 | 74
38.7531 | 79
38.7633 | 77
38.7736 | 84
38.7839 | 89
38.7941 | 90
38.8044 | 80
38.8147 | 80
38.8249 | 79
38.8352 | 77
38.8455 | 71
38.8557 | 80
38.866 | 75
38.8762 | 71
38.8865 | 77
38.8968 | 78
38.907 | 75
38.9173 | 67
38.9276 | 62
38.9378 | 70
38.9481 | 63
38.9584 | 63
38.9686 | 57
38.9789 | 54
38.9892 | 65
38.9994 | 59
39.0097 | 51
39.02 | 54
39.0302 | 60
39.0405 | 48
39.0508 | 58
39.061 | 54
39.0713 | 54
39.0816 | 53
39.0918 | 61
39.1021 | 66
39.1123 | 63
39.1226 | 62
39.1329 | 50
39.1431 | 59
39.1534 | 63
39.1637 | 67
39.1739 | 55
39.1842 | 57
39.1945 | 68
39.2047 | 61
39.215 | 55
39.2253 | 65
39.2355 | 55
39.2458 | 56
39.2561 | 69
39.2663 | 52
39.2766 | 50
39.2869 | 59
39.2971 | 66
39.3074 | 61
39.3176 | 60
39.3279 | 56
39.3382 | 56
39.3484 | 61
39.3587 | 57
39.369 | 63
39.3792 | 57
39.3895 | 54
39.3998 | 54
39.41 | 48
39.4203 | 60
39.4306 | 53
39.4408 | 59
39.4511 | 61
39.4614 | 61
39.4716 | 52
39.4819 | 59
39.4922 | 59
39.5024 | 65
39.5127 | 60
39.5229 | 57
39.5332 | 56
39.5435 | 53
39.5537 | 57
39.564 | 52
39.5743 | 59
39.5845 | 66
39.5948 | 53
39.6051 | 59
39.6153 | 64
39.6256 | 62
39.6359 | 59
39.6461 | 63
39.6564 | 63
39.6667 | 68
39.6769 | 65
39.6872 | 71
39.6975 | 71
39.7077 | 71
39.718 | 71
39.7282 | 71
39.7385 | 72
39.7488 | 89
39.759 | 72
39.7693 | 86
39.7796 | 88
39.7898 | 88
39.8001 | 89
39.8104 | 96
39.8206 | 102
39.8309 | 111
39.8412 | 147
39.8514 | 160
39.8617 | 205
39.872 | 312
39.8822 | 424
39.8925 | 506
39.9028 | 587
39.913 | 572
39.9233 | 567
39.9335 | 603
39.9438 | 585
39.9541 | 609
39.9643 | 701
39.9746 | 752
39.9849 | 856
39.9951 | 889
40.0054 | 797
40.0157 | 706
40.0259 | 572
40.0362 | 488
40.0465 | 406
40.0567 | 380
40.067 | 361
40.0773 | 390
40.0875 | 392
40.0978 | 366
40.1081 | 344
40.1183 | 317
40.1286 | 236
40.1388 | 171
40.1491 | 137
40.1594 | 108
40.1696 | 96
40.1799 | 89
40.1902 | 84
40.2004 | 84
40.2107 | 68
40.221 | 81
40.2312 | 80
40.2415 | 80
40.2518 | 76
40.262 | 68
40.2723 | 71
40.2826 | 71
40.2928 | 66
40.3031 | 62
40.3134 | 62
40.3236 | 64
40.3339 | 62
40.3441 | 71
40.3544 | 60
40.3647 | 70
40.3749 | 56
40.3852 | 70
40.3955 | 69
40.4057 | 74
40.416 | 61
40.4263 | 59
40.4365 | 63
40.4468 | 63
40.4571 | 71
40.4673 | 64
40.4776 | 71
40.4879 | 67
40.4981 | 69
40.5084 | 81
40.5187 | 102
40.5289 | 102
40.5392 | 120
40.5494 | 114
40.5597 | 96
40.57 | 126
40.5802 | 118
40.5905 | 121
40.6008 | 118
40.611 | 137
40.6213 | 149
40.6316 | 143
40.6418 | 149
40.6521 | 144
40.6624 | 115
40.6726 | 107
40.6829 | 111
40.6932 | 102
40.7034 | 102
40.7137 | 104
40.724 | 100
40.7342 | 111
40.7445 | 91
40.7547 | 105
40.765 | 85
40.7753 | 77
40.7855 | 82
40.7958 | 76
40.8061 | 67
40.8163 | 69
40.8266 | 75
40.8369 | 65
40.8471 | 66
40.8574 | 70
40.8677 | 63
40.8779 | 64
40.8882 | 65
40.8985 | 61
40.9087 | 65
40.919 | 67
40.9293 | 62
40.9395 | 76
40.9498 | 62
40.96 | 71
40.9703 | 65
40.9806 | 74
40.9908 | 67
41.0011 | 74
41.0114 | 77
41.0216 | 71
41.0319 | 68
41.0422 | 75
41.0524 | 71
41.0627 | 69
41.073 | 75
41.0832 | 80
41.0935 | 80
41.1038 | 96
41.114 | 101
41.1243 | 125
41.1346 | 141
41.1448 | 160
41.1551 | 179
41.1653 | 198
41.1756 | 180
41.1859 | 191
41.1961 | 200
41.2064 | 219
41.2167 | 239
41.2269 | 236
41.2372 | 263
41.2475 | 274
41.2577 | 243
41.268 | 230
41.2783 | 194
41.2885 | 168
41.2988 | 139
41.3091 | 158
41.3193 | 161
41.3296 | 146
41.3399 | 148
41.3501 | 149
41.3604 | 140
41.3707 | 138
41.3809 | 119
41.3912 | 90
41.4014 | 78
41.4117 | 67
41.422 | 82
41.4322 | 69
41.4425 | 68
41.4528 | 76
41.463 | 65
41.4733 | 64
41.4836 | 71
41.4938 | 60
41.5041 | 71
41.5144 | 69
41.5246 | 74
41.5349 | 68
41.5452 | 75
41.5554 | 73
41.5657 | 67
41.576 | 69
41.5862 | 69
41.5965 | 65
41.6067 | 78
41.617 | 68
41.6273 | 78
41.6375 | 64
41.6478 | 80
41.6581 | 71
41.6683 | 69
41.6786 | 81
41.6889 | 74
41.6991 | 82
41.7094 | 92
41.7197 | 78
41.7299 | 75
41.7402 | 88
41.7505 | 89
41.7607 | 102
41.771 | 108
41.7813 | 152
41.7915 | 146
41.8018 | 191
41.812 | 222
41.8223 | 233
41.8326 | 265
41.8428 | 283
41.8531 | 308
41.8634 | 330
41.8736 | 341
41.8839 | 360
41.8942 | 324
41.9044 | 313
41.9147 | 323
41.925 | 286
41.9352 | 266
41.9455 | 272
41.9558 | 243
41.966 | 243
41.9763 | 221
41.9866 | 255
41.9968 | 227
42.0071 | 226
42.0173 | 209
42.0276 | 192
42.0379 | 176
42.0481 | 170
42.0584 | 161
42.0687 | 153
42.0789 | 170
42.0892 | 176
42.0995 | 211
42.1097 | 277
42.12 | 386
42.1303 | 519
42.1405 | 706
42.1508 | 775
42.1611 | 897
42.1713 | 955
42.1816 | 986
42.1919 | 1052
42.2021 | 1073
42.2124 | 1171
42.2226 | 1215
42.2329 | 1293
42.2432 | 1281
42.2534 | 1231
42.2637 | 1182
42.274 | 1072
42.2842 | 952
42.2945 | 807
42.3048 | 691
42.315 | 692
42.3253 | 693
42.3356 | 653
42.3458 | 615
42.3561 | 597
42.3664 | 537
42.3766 | 464
42.3869 | 360
42.3972 | 290
42.4074 | 242
42.4177 | 167
42.4279 | 150
42.4382 | 123
42.4485 | 112
42.4587 | 103
42.469 | 102
42.4793 | 92
42.4895 | 88
42.4998 | 93
42.5101 | 86
42.5203 | 75
42.5306 | 78
42.5409 | 86
42.5511 | 84
42.5614 | 86
42.5717 | 84
42.5819 | 80
42.5922 | 77
42.6025 | 68
42.6127 | 77
42.623 | 58
42.6332 | 66
42.6435 | 74
42.6538 | 66
42.664 | 62
42.6743 | 59
42.6846 | 62
42.6948 | 68
42.7051 | 65
42.7154 | 63
42.7256 | 62
42.7359 | 71
42.7462 | 67
42.7564 | 67
42.7667 | 69
42.777 | 77
42.7872 | 66
42.7975 | 74
42.8078 | 73
42.818 | 62
42.8283 | 77
42.8385 | 75
42.8488 | 76
42.8591 | 88
42.8693 | 78
42.8796 | 80
42.8899 | 84
42.9001 | 77
42.9104 | 83
42.9207 | 71
42.9309 | 73
42.9412 | 75
42.9515 | 74
42.9617 | 68
42.972 | 68
42.9823 | 77
42.9925 | 69
43.0028 | 76
43.0131 | 84
43.0233 | 74
43.0336 | 75
43.0438 | 82
43.0541 | 83
43.0644 | 74
43.0746 | 62
43.0849 | 73
43.0952 | 77
43.1054 | 77
43.1157 | 80
43.126 | 78
43.1362 | 75
43.1465 | 74
43.1568 | 89
43.167 | 74
43.1773 | 76
43.1876 | 76
43.1978 | 78
43.2081 | 78
43.2184 | 70
43.2286 | 70
43.2389 | 72
43.2491 | 73
43.2594 | 68
43.2697 | 64
43.2799 | 69
43.2902 | 65
43.3005 | 69
43.3107 | 54
43.321 | 57
43.3313 | 63
43.3415 | 64
43.3518 | 63
43.3621 | 69
43.3723 | 63
43.3826 | 55
43.3929 | 68
43.4031 | 60
43.4134 | 66
43.4237 | 68
43.4339 | 67
43.4442 | 68
43.4544 | 57
43.4647 | 64
43.475 | 57
43.4852 | 72
43.4955 | 69
43.5058 | 70
43.516 | 92
43.5263 | 81
43.5366 | 82
43.5468 | 86
43.5571 | 77
43.5674 | 96
43.5776 | 91
43.5879 | 101
43.5982 | 101
43.6084 | 95
43.6187 | 98
43.629 | 91
43.6392 | 98
43.6495 | 83
43.6597 | 85
43.67 | 77
43.6803 | 81
43.6905 | 74
43.7008 | 87
43.7111 | 74
43.7213 | 68
43.7316 | 77
43.7419 | 68
43.7521 | 66
43.7624 | 65
43.7727 | 59
43.7829 | 60
43.7932 | 62
43.8035 | 54
43.8137 | 65
43.824 | 61
43.8343 | 53
43.8445 | 59
43.8548 | 60
43.8651 | 58
43.8753 | 62
43.8856 | 52
43.8958 | 56
43.9061 | 55
43.9164 | 62
43.9266 | 61
43.9369 | 55
43.9472 | 55
43.9574 | 55
43.9677 | 54
43.978 | 47
43.9882 | 59
43.9985 | 58
44.0088 | 51
44.019 | 53
44.0293 | 57
44.0396 | 53
44.0498 | 48
44.0601 | 63
44.0704 | 57
44.0806 | 57
44.0909 | 51
44.1011 | 50
44.1114 | 55
44.1217 | 52
44.1319 | 58
44.1422 | 52
44.1525 | 51
44.1627 | 52
44.173 | 63
44.1833 | 52
44.1935 | 57
44.2038 | 49
44.2141 | 57
44.2243 | 48
44.2346 | 54
44.2449 | 53
44.2551 | 46
44.2654 | 50
44.2757 | 54
44.2859 | 60
44.2962 | 52
44.3064 | 56
44.3167 | 50
44.327 | 57
44.3372 | 51
44.3475 | 60
44.3578 | 55
44.368 | 59
44.3783 | 48
44.3886 | 52
44.3988 | 52
44.4091 | 63
44.4194 | 59
44.4296 | 50
44.4399 | 55
44.4502 | 53
44.4604 | 53
44.4707 | 68
44.481 | 55
44.4912 | 58
44.5015 | 62
44.5117 | 56
44.522 | 61
44.5323 | 51
44.5425 | 52
44.5528 | 52
44.5631 | 55
44.5733 | 56
44.5836 | 53
44.5939 | 57
44.6041 | 45
44.6144 | 48
44.6247 | 53
44.6349 | 65
44.6452 | 51
44.6555 | 58
44.6657 | 53
44.676 | 55
44.6863 | 60
44.6965 | 59
44.7068 | 47
44.717 | 52
44.7273 | 58
44.7376 | 53
44.7478 | 56
44.7581 | 50
44.7684 | 57
44.7786 | 58
44.7889 | 49
44.7992 | 56
44.8094 | 51
44.8197 | 51
44.83 | 59
44.8402 | 54
44.8505 | 57
44.8608 | 58
44.871 | 63
44.8813 | 54
44.8916 | 61
44.9018 | 60
44.9121 | 53
44.9223 | 53
44.9326 | 56
44.9429 | 51
44.9531 | 58
44.9634 | 55
44.9737 | 52
44.9839 | 46
44.9942 | 54
45.0045 | 59
45.0147 | 68
45.025 | 51
45.0353 | 60
45.0455 | 59
45.0558 | 53
45.0661 | 70
45.0763 | 54
45.0866 | 65
45.0969 | 71
45.1071 | 56
45.1174 | 60
45.1276 | 57
45.1379 | 69
45.1482 | 65
45.1584 | 66
45.1687 | 63
45.179 | 69
45.1892 | 68
45.1995 | 69
45.2098 | 69
45.22 | 89
45.2303 | 101
45.2406 | 107
45.2508 | 102
45.2611 | 102
45.2714 | 106
45.2816 | 105
45.2919 | 105
45.3022 | 117
45.3124 | 114
45.3227 | 116
45.3329 | 123
45.3432 | 122
45.3535 | 112
45.3637 | 89
45.374 | 98
45.3843 | 93
45.3945 | 75
45.4048 | 90
45.4151 | 95
45.4253 | 91
45.4356 | 87
45.4459 | 94
45.4561 | 85
45.4664 | 77
45.4767 | 75
45.4869 | 63
45.4972 | 67
45.5075 | 56
45.5177 | 54
45.528 | 57
45.5382 | 49
45.5485 | 56
45.5588 | 51
45.569 | 56
45.5793 | 64
45.5896 | 59
45.5998 | 59
45.6101 | 51
45.6204 | 61
45.6306 | 61
45.6409 | 57
45.6512 | 55
45.6614 | 54
45.6717 | 56
45.682 | 62
45.6922 | 53
45.7025 | 57
45.7128 | 51
45.723 | 61
45.7333 | 57
45.7435 | 59
45.7538 | 56
45.7641 | 58
45.7743 | 55
45.7846 | 53
45.7949 | 60
45.8051 | 62
45.8154 | 51
45.8257 | 54
45.8359 | 49
45.8462 | 54
45.8565 | 56
45.8667 | 51
45.877 | 56
45.8873 | 54
45.8975 | 50
45.9078 | 53
45.9181 | 54
45.9283 | 49
45.9386 | 57
45.9488 | 63
45.9591 | 56
45.9694 | 55
45.9796 | 54
45.9899 | 54
46.0002 | 58
46.0104 | 51
46.0207 | 56
46.031 | 55
46.0412 | 51
46.0515 | 56
46.0618 | 50
46.072 | 56
46.0823 | 54
46.0926 | 54
46.1028 | 50
46.1131 | 61
46.1234 | 55
46.1336 | 52
46.1439 | 56
46.1542 | 52
46.1644 | 54
46.1747 | 56
46.1849 | 52
46.1952 | 49
46.2055 | 54
46.2157 | 54
46.226 | 51
46.2363 | 55
46.2465 | 58
46.2568 | 63
46.2671 | 56
46.2773 | 50
46.2876 | 53
46.2979 | 65
46.3081 | 65
46.3184 | 63
46.3287 | 47
46.3389 | 53
46.3492 | 48
46.3595 | 60
46.3697 | 58
46.38 | 62
46.3902 | 50
46.4005 | 56
46.4108 | 57
46.421 | 49
46.4313 | 54
46.4416 | 61
46.4518 | 51
46.4621 | 53
46.4724 | 59
46.4826 | 55
46.4929 | 54
46.5032 | 55
46.5134 | 64
46.5237 | 65
46.534 | 57
46.5442 | 62
46.5545 | 67
46.5648 | 62
46.575 | 79
46.5853 | 66
46.5955 | 69
46.6058 | 74
46.6161 | 66
46.6263 | 71
46.6366 | 64
46.6469 | 59
46.6571 | 63
46.6674 | 71
46.6777 | 57
46.6879 | 67
46.6982 | 63
46.7085 | 69
46.7187 | 56
46.729 | 56
46.7393 | 66
46.7495 | 65
46.7598 | 55
46.7701 | 54
46.7803 | 59
46.7906 | 53
46.8008 | 54
46.8111 | 62
46.8214 | 52
46.8316 | 53
46.8419 | 62
46.8522 | 56
46.8624 | 54
46.8727 | 52
46.883 | 64
46.8932 | 57
46.9035 | 55
46.9138 | 51
46.924 | 62
46.9343 | 61
46.9446 | 71
46.9548 | 60
46.9651 | 51
46.9754 | 65
46.9856 | 61
46.9959 | 51
47.0061 | 60
47.0164 | 56
47.0267 | 64
47.0369 | 52
47.0472 | 57
47.0575 | 61
47.0677 | 54
47.078 | 48
47.0883 | 50
47.0985 | 50
47.1088 | 57
47.1191 | 54
47.1293 | 59
47.1396 | 42
47.1499 | 57
47.1601 | 53
47.1704 | 57
47.1807 | 59
47.1909 | 53
47.2012 | 54
47.2114 | 49
47.2217 | 52
47.232 | 48
47.2422 | 54
47.2525 | 51
47.2628 | 53
47.273 | 56
47.2833 | 63
47.2936 | 54
47.3038 | 50
47.3141 | 57
47.3244 | 53
47.3346 | 56
47.3449 | 51
47.3552 | 58
47.3654 | 47
47.3757 | 55
47.386 | 53
47.3962 | 66
47.4065 | 60
47.4167 | 53
47.427 | 57
47.4373 | 56
47.4475 | 54
47.4578 | 49
47.4681 | 53
47.4783 | 56
47.4886 | 57
47.4989 | 50
47.5091 | 59
47.5194 | 54
47.5297 | 61
47.5399 | 59
47.5502 | 58
47.5605 | 66
47.5707 | 79
47.581 | 85
47.5913 | 71
47.6015 | 76
47.6118 | 82
47.622 | 93
47.6323 | 78
47.6426 | 74
47.6528 | 77
47.6631 | 69
47.6734 | 66
47.6836 | 71
47.6939 | 68
47.7042 | 74
47.7144 | 64
47.7247 | 70
47.735 | 77
47.7452 | 71
47.7555 | 76
47.7658 | 67
47.776 | 74
47.7863 | 62
47.7966 | 63
47.8068 | 53
47.8171 | 54
47.8273 | 64
47.8376 | 55
47.8479 | 59
47.8581 | 61
47.8684 | 58
47.8787 | 67
47.8889 | 58
47.8992 | 50
47.9095 | 57
47.9197 | 60
47.93 | 63
47.9403 | 62
47.9505 | 59
47.9608 | 64
47.9711 | 66
47.9813 | 59
47.9916 | 64
48.0019 | 60
48.0121 | 62
48.0224 | 64
48.0326 | 69
48.0429 | 64
48.0532 | 72
48.0634 | 76
48.0737 | 83
48.084 | 73
48.0942 | 75
48.1045 | 78
48.1148 | 73
48.125 | 71
48.1353 | 73
48.1456 | 60
48.1558 | 65
48.1661 | 71
48.1764 | 57
48.1866 | 65
48.1969 | 66
48.2072 | 71
48.2174 | 64
48.2277 | 64
48.2379 | 70
48.2482 | 71
48.2585 | 81
48.2687 | 80
48.279 | 75
48.2893 | 87
48.2995 | 99
48.3098 | 98
48.3201 | 111
48.3303 | 107
48.3406 | 98
48.3509 | 103
48.3611 | 121
48.3714 | 119
48.3817 | 111
48.3919 | 119
48.4022 | 131
48.4125 | 130
48.4227 | 129
48.433 | 122
48.4432 | 122
48.4535 | 109
48.4638 | 107
48.474 | 120
48.4843 | 99
48.4946 | 104
48.5048 | 99
48.5151 | 92
48.5254 | 106
48.5356 | 95
48.5459 | 96
48.5562 | 111
48.5664 | 114
48.5767 | 107
48.587 | 101
48.5972 | 125
48.6075 | 118
48.6178 | 113
48.628 | 121
48.6383 | 120
48.6486 | 131
48.6588 | 119
48.6691 | 124
48.6793 | 102
48.6896 | 102
48.6999 | 87
48.7101 | 86
48.7204 | 92
48.7307 | 93
48.7409 | 91
48.7512 | 88
48.7615 | 88
48.7717 | 85
48.782 | 86
48.7923 | 77
48.8025 | 89
48.8128 | 85
48.8231 | 79
48.8333 | 88
48.8436 | 95
48.8539 | 94
48.8641 | 107
48.8744 | 101
48.8846 | 108
48.8949 | 116
48.9052 | 102
48.9154 | 103
48.9257 | 104
48.936 | 93
48.9462 | 86
48.9565 | 81
48.9668 | 78
48.977 | 83
48.9873 | 91
48.9976 | 79
49.0078 | 86
49.0181 | 90
49.0284 | 92
49.0386 | 86
49.0489 | 86
49.0592 | 75
49.0694 | 71
49.0797 | 74
49.0899 | 71
49.1002 | 73
49.1105 | 66
49.1207 | 66
49.131 | 59
49.1413 | 60
49.1515 | 61
49.1618 | 57
49.1721 | 59
49.1823 | 60
49.1926 | 62
49.2029 | 54
49.2131 | 50
49.2234 | 63
49.2337 | 65
49.2439 | 57
49.2542 | 58
49.2645 | 68
49.2747 | 63
49.285 | 69
49.2952 | 66
49.3055 | 71
49.3158 | 66
49.326 | 75
49.3363 | 78
49.3466 | 87
49.3568 | 81
49.3671 | 86
49.3774 | 77
49.3876 | 78
49.3979 | 64
49.4082 | 75
49.4184 | 71
49.4287 | 71
49.439 | 74
49.4492 | 77
49.4595 | 69
49.4698 | 72
49.48 | 66
49.4903 | 67
49.5005 | 74
49.5108 | 76
49.5211 | 75
49.5313 | 74
49.5416 | 80
49.5519 | 89
49.5621 | 90
49.5724 | 104
49.5827 | 131
49.5929 | 128
49.6032 | 136
49.6135 | 138
49.6237 | 153
49.634 | 156
49.6443 | 158
49.6545 | 141
49.6648 | 153
49.6751 | 153
49.6853 | 155
49.6956 | 126
49.7058 | 124
49.7161 | 115
49.7264 | 116
49.7366 | 110
49.7469 | 113
49.7572 | 111
49.7674 | 112
49.7777 | 124
49.788 | 123
49.7982 | 131
49.8085 | 126
49.8188 | 119
49.829 | 117
49.8393 | 101
49.8496 | 99
49.8598 | 98
49.8701 | 83
49.8804 | 81
49.8906 | 86
49.9009 | 83
49.9111 | 75
49.9214 | 73
49.9317 | 77
49.9419 | 76
49.9522 | 84
49.9625 | 75
49.9727 | 73
49.983 | 73
49.9933 | 75
50.0035 | 66