## A750CR
DATA
FRR
MW772e
| 2020-04-02 | [7 empty] | Carbon peak |  | Offset
| 825 | starting ke |  | a | 56.43168 | 161.7898 | 0 |  | 285 |  | 14.28443
| 850 | finishing ke |  | b | 399.8751 | 401.9049 | 534.3629
| 0.05 | step size |  | c | 0.7667265 | 0.7667265 | 0.7667265
| 501 | no. of points |  | FWHM | 1.805503 | 1.805503 | 1.805503
| 1 | ignore |  | Area | 108.456 | 310.9435 | 0 |  |  | total
| 1 | ignore |  | Total |  |  | 419.3994 |  |  | 176220.5
ke | 5000 | bg | BE | minus bg | Gauss1 | Gauss2 | Gauss 3 | sum | diff | diff sq
825 | 293 | 285.4901 | 414.3156 | 7.509916 | 5.318596e-76 | 2.068783e-55 | 0 | 2.068783e-55 | 7.509916 | 56.39884 | 825 | 261 | 0.433366 | -72.03688
825.05 | 299 | 285.5118 | 414.2656 | 13.48825 | 1.812489e-75 | 5.932189e-55 | 0 | 5.932189e-55 | 13.48825 | 181.9328 | 825.05 | 256 | 0.2603052 | 217.896
825.1 | 310 | 285.5334 | 414.2156 | 24.46658 | 6.150452e-75 | 1.693824e-54 | 0 | 1.693824e-54 | 24.46658 | 598.6135 | 825.1 | 282 | 0.06480189 | 19.40688
825.15 | 296 | 285.5551 | 414.1656 | 10.44491 | 2.078221e-74 | 4.815869e-54 | 0 | 4.815869e-54 | 10.44491 | 109.0962 | 825.15 | 292
825.2 | 279 | 285.5768 | 414.1156 | -6.576757 | 6.992451e-74 | 1.363434e-53 | 0 | 1.363434e-53 | -6.576757 | 43.25374 | 825.2 | 266
825.25 | 280 | 285.5984 | 414.0656 | -5.598425 | 2.342719e-73 | 3.843675e-53 | 0 | 3.843675e-53 | -5.598425 | 31.34237 | 825.25 | 330
825.3 | 267 | 285.6201 | 414.0156 | -18.62009 | 7.815634e-73 | 1.078977e-52 | 0 | 1.078977e-52 | -18.62009 | 346.7079 | 825.3 | 288
825.35 | 293 | 285.6418 | 413.9656 | 7.358238 | 2.596338e-72 | 3.015998e-52 | 0 | 3.015998e-52 | 7.358238 | 54.14367 | 825.35 | 300
825.4 | 315 | 285.6634 | 413.9156 | 29.33657 | 8.588383e-72 | 8.394656e-52 | 0 | 8.394656e-52 | 29.33657 | 860.6343 | 825.4 | 320
825.45 | 280 | 285.6851 | 413.8656 | -5.685099 | 2.828881e-71 | 2.326633e-51 | 0 | 2.326633e-51 | -5.685099 | 32.32035 | 825.45 | 305
825.5 | 259 | 285.7068 | 413.8156 | -26.70677 | 9.278356e-71 | 6.421049e-51 | 0 | 6.421049e-51 | -26.70677 | 713.2514 | 825.5 | 299
825.55 | 282 | 285.7284 | 413.7656 | -3.728435 | 3.030264e-70 | 1.764563e-50 | 0 | 1.764563e-50 | -3.728435 | 13.90123 | 825.55 | 260
825.6 | 318 | 285.7501 | 413.7156 | 32.2499 | 9.854692e-70 | 4.828602e-50 | 0 | 4.828602e-50 | 32.2499 | 1040.056 | 825.6 | 280
825.65 | 277 | 285.7718 | 413.6656 | -8.771772 | 3.191234e-69 | 1.315706e-49 | 0 | 1.315706e-49 | -8.771772 | 76.94398 | 825.65 | 290
825.7 | 306 | 285.7934 | 413.6156 | 20.20656 | 1.029029e-68 | 3.569844e-49 | 0 | 3.569844e-49 | 20.20656 | 408.3051 | 825.7 | 290
825.75 | 260 | 285.8151 | 413.5656 | -25.81511 | 3.30407e-68 | 9.64479e-49 | 0 | 9.64479e-49 | -25.81511 | 666.4198 | 825.75 | 284
825.8 | 274 | 285.8368 | 413.5156 | -11.83678 | 1.05639e-67 | 2.594714e-48 | 0 | 2.594714e-48 | -11.83678 | 140.1093 | 825.8 | 280
825.85 | 280 | 285.8584 | 413.4656 | -5.858445 | 3.363197e-67 | 6.950871e-48 | 0 | 6.950871e-48 | -5.858445 | 34.32138 | 825.85 | 261
825.9 | 282 | 285.8801 | 413.4156 | -3.880113 | 1.066187e-66 | 1.854138e-47 | 0 | 1.854138e-47 | -3.880113 | 15.05528 | 825.9 | 284
825.95 | 312 | 285.9018 | 413.3656 | 26.09822 | 3.36564e-66 | 4.924907e-47 | 0 | 4.924907e-47 | 26.09822 | 681.117 | 825.95 | 289
826 | 291 | 285.9235 | 413.3156 | 5.07655 | 1.057925e-65 | 1.302588e-46 | 0 | 1.302588e-46 | 5.07655 | 25.77136 | 826 | 284
826.05 | 266 | 285.9451 | 413.2656 | -19.94512 | 3.311277e-65 | 3.430593e-46 | 0 | 3.430593e-46 | -19.94512 | 397.8077 | 848 | 325
826.1 | 270 | 285.9668 | 413.2156 | -15.96679 | 1.032022e-64 | 8.996727e-46 | 0 | 8.996727e-46 | -15.96679 | 254.9383 | 848.05 | 304
826.15 | 314 | 285.9885 | 413.1656 | 28.01155 | 3.202844e-64 | 2.349378e-45 | 0 | 2.349378e-45 | 28.01155 | 784.6467 | 848.1 | 286
826.2 | 290 | 286.0101 | 413.1156 | 3.989877 | 9.897727e-64 | 6.10906e-45 | 0 | 6.10906e-45 | 3.989877 | 15.91912 | 848.15 | 283
826.25 | 310 | 286.0318 | 413.0656 | 23.96821 | 3.045709e-63 | 1.58179e-44 | 0 | 1.58179e-44 | 23.96821 | 574.475 | 848.2 | 297
826.3 | 326 | 286.0535 | 413.0156 | 39.94654 | 9.332421e-63 | 4.078276e-44 | 0 | 4.078276e-44 | 39.94654 | 1595.726 | 848.25 | 261
826.35 | 280 | 286.0751 | 412.9656 | -6.075128 | 2.847432e-62 | 1.047026e-43 | 0 | 1.047026e-43 | -6.075128 | 36.90718 | 848.3 | 287
826.4 | 311 | 286.0968 | 412.9156 | 24.9032 | 8.650984e-62 | 2.676648e-43 | 0 | 2.676648e-43 | 24.9032 | 620.1695 | 848.35 | 296
826.45 | 266 | 286.1185 | 412.8656 | -20.11846 | 2.617163e-61 | 6.813624e-43 | 0 | 6.813624e-43 | -20.11846 | 404.7526 | 848.4 | 289
826.5 | 317 | 286.1401 | 412.8156 | 30.85987 | 7.884046e-61 | 1.727103e-42 | 0 | 1.727103e-42 | 30.85987 | 952.3314 | 848.45 | 259
826.55 | 274 | 286.1618 | 412.7656 | -12.1618 | 2.364943e-60 | 4.359246e-42 | 0 | 4.359246e-42 | -12.1618 | 147.9094 | 848.5 | 296
826.6 | 291 | 286.1835 | 412.7156 | 4.81653 | 7.06391e-60 | 1.095614e-41 | 0 | 1.095614e-41 | 4.81653 | 23.19896 | 848.55 | 291
826.65 | 284 | 286.2051 | 412.6656 | -2.205138 | 2.100984e-59 | 2.741934e-41 | 0 | 2.741934e-41 | -2.205138 | 4.862633 | 848.6 | 289
826.7 | 285 | 286.2268 | 412.6156 | -1.226806 | 6.222337e-59 | 6.83297e-41 | 0 | 6.83297e-41 | -1.226806 | 1.505053 | 848.65 | 288
826.75 | 295 | 286.2485 | 412.5656 | 8.751525 | 1.835006e-58 | 1.695568e-40 | 0 | 1.695568e-40 | 8.751525 | 76.5892 | 848.7 | 316
826.8 | 265 | 286.2701 | 412.5156 | -21.27014 | 5.388581e-58 | 4.189612e-40 | 0 | 4.189612e-40 | -21.27014 | 452.419 | 848.75 | 294
826.85 | 257 | 286.2918 | 412.4656 | -29.29181 | 1.575667e-57 | 1.030826e-39 | 0 | 1.030826e-39 | -29.29181 | 858.0102 | 848.8 | 333
826.9 | 281 | 286.3135 | 412.4156 | -5.313479 | 4.587833e-57 | 2.525518e-39 | 0 | 2.525518e-39 | -5.313479 | 28.23306 | 848.85 | 308
826.95 | 275 | 286.3351 | 412.3656 | -11.33515 | 1.33016e-56 | 6.161244e-39 | 0 | 6.161244e-39 | -11.33515 | 128.4856 | 848.9 | 300
827 | 284 | 286.3568 | 412.3156 | -2.356816 | 3.840194e-56 | 1.496716e-38 | 0 | 1.496716e-38 | -2.356816 | 5.554582 | 848.95 | 333
827.05 | 304 | 286.3785 | 412.2656 | 17.62152 | 1.103966e-55 | 3.620459e-38 | 0 | 3.620459e-38 | 17.62152 | 310.5178 | 849 | 273
827.1 | 257 | 286.4002 | 412.2156 | -29.40015 | 3.160176e-55 | 8.72049e-38 | 0 | 8.72049e-38 | -29.40015 | 864.369
827.15 | 315 | 286.4218 | 412.1656 | 28.57818 | 9.007824e-55 | 2.091565e-37 | 0 | 2.091565e-37 | 28.57818 | 816.7123
827.2 | 289 | 286.4435 | 412.1156 | 2.556511 | 2.556711e-54 | 4.995221e-37 | 0 | 4.995221e-37 | 2.556511 | 6.535747
827.25 | 267 | 286.4652 | 412.0656 | -19.46516 | 7.225976e-54 | 1.187931e-36 | 0 | 1.187931e-36 | -19.46516 | 378.8924
827.3 | 273 | 286.4868 | 412.0156 | -13.48683 | 2.033595e-53 | 2.813073e-36 | 0 | 2.813073e-36 | -13.48683 | 181.8945
827.35 | 300 | 286.5085 | 411.9656 | 13.49151 | 5.698828e-53 | 6.63321e-36 | 0 | 6.63321e-36 | 13.49151 | 182.0207
827.4 | 288 | 286.5302 | 411.9156 | 1.469838 | 1.590229e-52 | 1.55747e-35 | 0 | 1.55747e-35 | 1.469838 | 2.160422
827.45 | 320 | 286.5518 | 411.8656 | 33.44817 | 4.418623e-52 | 3.641402e-35 | 0 | 3.641402e-35 | 33.44817 | 1118.78
827.5 | 283 | 286.5735 | 411.8156 | -3.573499 | 1.222552e-51 | 8.477556e-35 | 0 | 8.477556e-35 | -3.573499 | 12.7699
827.55 | 294 | 286.5952 | 411.7656 | 7.404833 | 3.368223e-51 | 1.965286e-34 | 0 | 1.965286e-34 | 7.404833 | 54.83155
827.6 | 304 | 286.6168 | 411.7156 | 17.38316 | 9.240327e-51 | 4.536638e-34 | 0 | 4.536638e-34 | 17.38316 | 302.1744
827.65 | 277 | 286.6385 | 411.6656 | -9.638504 | 2.524219e-50 | 1.042787e-33 | 0 | 1.042787e-33 | -9.638504 | 92.90076
827.7 | 289 | 286.6602 | 411.6156 | 2.339828 | 6.866253e-50 | 2.386767e-33 | 0 | 2.386767e-33 | 2.339828 | 5.474794
827.75 | 267 | 286.6818 | 411.5656 | -19.68184 | 1.859797e-49 | 5.439732e-33 | 0 | 5.439732e-33 | -19.68184 | 387.3748
827.8 | 269 | 286.7035 | 411.5156 | -17.70351 | 5.016082e-49 | 1.23452e-32 | 0 | 1.23452e-32 | -17.70351 | 313.4142
827.85 | 299 | 286.7252 | 411.4656 | 12.27482 | 1.347152e-48 | 2.789793e-32 | 0 | 2.789793e-32 | 12.27482 | 150.6713
827.9 | 295 | 286.7468 | 411.4156 | 8.253155 | 3.602648e-48 | 6.277675e-32 | 0 | 6.277675e-32 | 8.253155 | 68.11456
827.95 | 302 | 286.7685 | 411.3656 | 15.23149 | 9.593567e-48 | 1.406627e-31 | 0 | 1.406627e-31 | 15.23149 | 231.9982
828 | 294 | 286.7902 | 411.3156 | 7.209818 | 2.54385e-47 | 3.138426e-31 | 0 | 3.138426e-31 | 7.209818 | 51.98148
828.05 | 301 | 286.8119 | 411.2656 | 14.18815 | 6.7167e-47 | 6.972654e-31 | 0 | 6.972654e-31 | 14.18815 | 201.3036
828.1 | 266 | 286.8335 | 411.2156 | -20.83352 | 1.76593e-46 | 1.542543e-30 | 0 | 1.542543e-30 | -20.83352 | 434.0355
828.15 | 261 | 286.8552 | 411.1656 | -25.85519 | 4.623216e-46 | 3.39805e-30 | 0 | 3.39805e-30 | -25.85519 | 668.4907
828.2 | 281 | 286.8769 | 411.1156 | -5.876855 | 1.205224e-45 | 7.453757e-30 | 0 | 7.453757e-30 | -5.876855 | 34.53743
828.25 | 275 | 286.8985 | 411.0656 | -11.89852 | 3.128562e-45 | 1.628073e-29 | 0 | 1.628073e-29 | -11.89852 | 141.5749
828.3 | 277 | 286.9202 | 411.0156 | -9.920192 | 8.086764e-45 | 3.540996e-29 | 0 | 3.540996e-29 | -9.920192 | 98.41021
828.35 | 327 | 286.9419 | 410.9656 | 40.05814 | 2.081411e-44 | 7.66885e-29 | 0 | 7.66885e-29 | 40.05814 | 1604.655
828.4 | 349 | 286.9635 | 410.9156 | 62.03647 | 5.334503e-44 | 1.65382e-28 | 0 | 1.65382e-28 | 62.03647 | 3848.524
828.45 | 310 | 286.9852 | 410.8656 | 23.0148 | 1.361392e-43 | 3.551396e-28 | 0 | 3.551396e-28 | 23.0148 | 529.6812
828.5 | 279 | 287.0069 | 410.8156 | -8.006865 | 3.459598e-43 | 7.59387e-28 | 0 | 7.59387e-28 | -8.006865 | 64.10989
828.55 | 280 | 287.0285 | 410.7656 | -7.028533 | 8.754294e-43 | 1.61689e-27 | 0 | 1.61689e-27 | -7.028533 | 49.40028
828.6 | 274 | 287.0502 | 410.7156 | -13.0502 | 2.205818e-42 | 3.428078e-27 | 0 | 3.428078e-27 | -13.0502 | 170.3078
828.65 | 290 | 287.0719 | 410.6656 | 2.92813 | 5.53441e-42 | 7.237257e-27 | 0 | 7.237257e-27 | 2.92813 | 8.573946
828.7 | 288 | 287.0935 | 410.6156 | 0.9064617 | 1.382694e-41 | 1.521425e-26 | 0 | 1.521425e-26 | 0.9064617 | 0.8216729
828.75 | 265 | 287.1152 | 410.5656 | -22.11521 | 3.439806e-41 | 3.184785e-26 | 0 | 3.184785e-26 | -22.11521 | 489.0824
828.8 | 285 | 287.1369 | 410.5156 | -2.136875 | 8.521086e-41 | 6.63839e-26 | 0 | 6.63839e-26 | -2.136875 | 4.566234
828.85 | 304 | 287.1585 | 410.4656 | 16.84146 | 2.101885e-40 | 1.377839e-25 | 0 | 1.377839e-25 | 16.84146 | 283.6347
828.9 | 280 | 287.1802 | 410.4156 | -7.180211 | 5.162692e-40 | 2.847655e-25 | 0 | 2.847655e-25 | -7.180211 | 51.55544
828.95 | 312 | 287.2019 | 410.3656 | 24.79812 | 1.262689e-39 | 5.860429e-25 | 0 | 5.860429e-25 | 24.79812 | 614.9468
829 | 276 | 287.2235 | 410.3156 | -11.22355 | 3.075175e-39 | 1.200949e-24 | 0 | 1.200949e-24 | -11.22355 | 125.968
829.05 | 305 | 287.2452 | 410.2656 | 17.75478 | 7.457552e-39 | 2.450601e-24 | 0 | 2.450601e-24 | 17.75478 | 315.2323
829.1 | 295 | 287.2669 | 410.2156 | 7.733115 | 1.800843e-38 | 4.979365e-24 | 0 | 4.979365e-24 | 7.733115 | 59.80107
829.15 | 274 | 287.2886 | 410.1656 | -13.28855 | 4.330206e-38 | 1.007461e-23 | 0 | 1.007461e-23 | -13.28855 | 176.5856
829.2 | 272 | 287.3102 | 410.1156 | -15.31022 | 1.036798e-37 | 2.029718e-23 | 0 | 2.029718e-23 | -15.31022 | 234.4029
829.25 | 301 | 287.3319 | 410.0656 | 13.66811 | 2.471913e-37 | 4.071893e-23 | 0 | 4.071893e-23 | 13.66811 | 186.8172
829.3 | 298 | 287.3536 | 410.0156 | 10.64644 | 5.868474e-37 | 8.13411e-23 | 0 | 8.13411e-23 | 10.64644 | 113.3467
829.35 | 281 | 287.3752 | 409.9656 | -6.375226 | 1.387299e-36 | 1.617994e-22 | 0 | 1.617994e-22 | -6.375226 | 40.64351
829.4 | 274 | 287.3969 | 409.9156 | -13.39689 | 3.265641e-36 | 3.204769e-22 | 0 | 3.204769e-22 | -13.39689 | 179.4768
829.45 | 269 | 287.4186 | 409.8656 | -18.41856 | 7.65455e-36 | 6.320766e-22 | 0 | 6.320766e-22 | -18.41856 | 339.2435
829.5 | 281 | 287.4402 | 409.8156 | -6.440231 | 1.786586e-35 | 1.241354e-21 | 0 | 1.241354e-21 | -6.440231 | 41.47658
829.55 | 256 | 287.4619 | 409.7656 | -31.4619 | 4.152231e-35 | 2.427588e-21 | 0 | 2.427588e-21 | -31.4619 | 989.8511
829.6 | 289 | 287.4836 | 409.7156 | 1.516432 | 9.609307e-35 | 4.727236e-21 | 0 | 4.727236e-21 | 1.516432 | 2.299567
829.65 | 260 | 287.5052 | 409.6656 | -27.50524 | 2.214398e-34 | 9.16627e-21 | 0 | 9.16627e-21 | -27.50524 | 756.538
829.7 | 288 | 287.5269 | 409.6156 | 0.4730957 | 5.081273e-34 | 1.769828e-20 | 0 | 1.769828e-20 | 0.4730957 | 0.2238196
829.75 | 288 | 287.5486 | 409.5656 | 0.4514274 | 1.161027e-33 | 3.402693e-20 | 0 | 3.402693e-20 | 0.4514274 | 0.2037867
829.8 | 291 | 287.5702 | 409.5156 | 3.429759 | 2.64159e-33 | 6.514295e-20 | 0 | 6.514295e-20 | 3.429759 | 11.76325
829.85 | 293 | 287.5919 | 409.4656 | 5.408091 | 5.984687e-33 | 1.241839e-19 | 0 | 1.241839e-19 | 5.408091 | 29.24745
829.9 | 286 | 287.6136 | 409.4156 | -1.613577 | 1.350115e-32 | 2.357307e-19 | 0 | 2.357307e-19 | -1.613577 | 2.603632
829.95 | 329 | 287.6352 | 409.3656 | 41.36475 | 3.032864e-32 | 4.455742e-19 | 0 | 4.455742e-19 | 41.36475 | 1711.043
830 | 285 | 287.6569 | 409.3156 | -2.656914 | 6.784038e-32 | 8.38643e-19 | 0 | 8.38643e-19 | -2.656914 | 7.059192
830.05 | 280 | 287.6786 | 409.2656 | -7.678582 | 1.511043e-31 | 1.571764e-18 | 0 | 1.571764e-18 | -7.678582 | 58.96063
830.1 | 271 | 287.7003 | 409.2156 | -16.70025 | 3.351339e-31 | 2.93326e-18 | 0 | 2.93326e-18 | -16.70025 | 278.8984
830.15 | 320 | 287.7219 | 409.1656 | 32.27808 | 7.401385e-31 | 5.450885e-18 | 0 | 5.450885e-18 | 32.27808 | 1041.875
830.2 | 273 | 287.7436 | 409.1156 | -14.74359 | 1.627649e-30 | 1.008641e-17 | 0 | 1.008641e-17 | -14.74359 | 217.3734
830.25 | 273 | 287.7653 | 409.0656 | -14.76526 | 3.564197e-30 | 1.858485e-17 | 0 | 1.858485e-17 | -14.76526 | 218.0128
830.3 | 279 | 287.7869 | 409.0156 | -8.786924 | 7.771693e-30 | 3.409846e-17 | 0 | 3.409846e-17 | -8.786924 | 77.21003
830.35 | 290 | 287.8086 | 408.9656 | 2.191408 | 1.687418e-29 | 6.229649e-17 | 0 | 6.229649e-17 | 2.191408 | 4.802268
830.4 | 304 | 287.8303 | 408.9156 | 16.16974 | 3.648236e-29 | 1.133301e-16 | 0 | 1.133301e-16 | 16.16974 | 261.4605
830.45 | 294 | 287.8519 | 408.8656 | 6.148071 | 7.854095e-29 | 2.05296e-16 | 0 | 2.05296e-16 | 6.148071 | 37.79878
830.5 | 294 | 287.8736 | 408.8156 | 6.126403 | 1.683692e-28 | 3.703126e-16 | 0 | 3.703126e-16 | 6.126403 | 37.53281
830.55 | 277 | 287.8953 | 408.7656 | -10.89527 | 3.594033e-28 | 6.651349e-16 | 0 | 6.651349e-16 | -10.89527 | 118.7068
830.6 | 286 | 287.9169 | 408.7156 | -1.916934 | 7.639318e-28 | 1.189608e-15 | 0 | 1.189608e-15 | -1.916934 | 3.674635
830.65 | 296 | 287.9386 | 408.6656 | 8.061398 | 1.616889e-27 | 2.118612e-15 | 0 | 2.118612e-15 | 8.061398 | 64.98614
830.7 | 283 | 287.9603 | 408.6156 | -4.96027 | 3.407682e-27 | 3.757092e-15 | 0 | 3.757092e-15 | -4.96027 | 24.60428
830.75 | 307 | 287.9819 | 408.5656 | 19.01806 | 7.151398e-27 | 6.634458e-15 | 0 | 6.634458e-15 | 19.01806 | 361.6867
830.8 | 296 | 288.0036 | 408.5156 | 7.996393 | 1.494431e-26 | 1.166574e-14 | 0 | 1.166574e-14 | 7.996393 | 63.9423
830.85 | 281 | 288.0253 | 408.4656 | -7.025275 | 3.109668e-26 | 2.042546e-14 | 0 | 2.042546e-14 | -7.025275 | 49.35449
830.9 | 286 | 288.0469 | 408.4156 | -2.046943 | 6.443253e-26 | 3.561105e-14 | 0 | 3.561105e-14 | -2.046943 | 4.189978
830.95 | 309 | 288.0686 | 408.3656 | 20.93139 | 1.329381e-25 | 6.182311e-14 | 0 | 6.182311e-14 | 20.93139 | 438.123
831 | 276 | 288.0903 | 408.3156 | -12.09028 | 2.731158e-25 | 1.068735e-13 | 0 | 1.068735e-13 | -12.09028 | 146.1749
831.05 | 264 | 288.1119 | 408.2656 | -24.11195 | 5.58724e-25 | 1.839679e-13 | 0 | 1.839679e-13 | -24.11195 | 581.3861
831.1 | 305 | 288.1336 | 408.2156 | 16.86638 | 1.138154e-24 | 3.153315e-13 | 0 | 3.153315e-13 | 16.86638 | 284.4749
831.15 | 300 | 288.1553 | 408.1656 | 11.84472 | 2.308647e-24 | 5.382026e-13 | 0 | 5.382026e-13 | 11.84472 | 140.2973
831.2 | 331 | 288.177 | 408.1156 | 42.82305 | 4.663021e-24 | 9.146971e-13 | 0 | 9.146971e-13 | 42.82305 | 1833.813
831.25 | 285 | 288.1986 | 408.0656 | -3.198622 | 9.378433e-24 | 1.547968e-12 | 0 | 1.547968e-12 | -3.198622 | 10.23118
831.3 | 255 | 288.2203 | 408.0156 | -33.22029 | 1.878219e-23 | 2.608552e-12 | 0 | 2.608552e-12 | -33.22029 | 1103.588
831.35 | 306 | 288.242 | 407.9656 | 17.75804 | 3.745548e-23 | 4.377139e-12 | 0 | 4.377139e-12 | 17.75804 | 315.348
831.4 | 284 | 288.2636 | 407.9156 | -4.263626 | 7.43768e-23 | 7.313651e-12 | 0 | 7.313651e-12 | -4.263626 | 18.17851
831.45 | 288 | 288.2853 | 407.8656 | -0.2852948 | 1.470662e-22 | 1.216834e-11 | 0 | 1.216834e-11 | -0.2852948 | 0.08139312
831.5 | 269 | 288.307 | 407.8156 | -19.30696 | 2.895617e-22 | 2.015957e-11 | 0 | 2.015957e-11 | -19.30696 | 372.7588
831.55 | 291 | 288.3286 | 407.7656 | 2.671369 | 5.677049e-22 | 3.325711e-11 | 0 | 3.325711e-11 | 2.671369 | 7.13621
831.6 | 285 | 288.3503 | 407.7156 | -3.3503 | 1.1083e-21 | 5.463121e-11 | 0 | 5.463121e-11 | -3.3503 | 11.22451
831.65 | 308 | 288.372 | 407.6656 | 19.62803 | 2.154492e-21 | 8.936145e-11 | 0 | 8.936145e-11 | 19.62803 | 385.2596
831.7 | 308 | 288.3936 | 407.6156 | 19.60636 | 4.170477e-21 | 1.455502e-10 | 0 | 1.455502e-10 | 19.60636 | 384.4095
831.75 | 287 | 288.4153 | 407.5656 | -1.415305 | 8.038585e-21 | 2.360632e-10 | 0 | 2.360632e-10 | -1.415305 | 2.003087
831.8 | 279 | 288.437 | 407.5156 | -9.436973 | 1.54286e-20 | 3.812387e-10 | 0 | 3.812387e-10 | -9.436973 | 89.05646
831.85 | 290 | 288.4586 | 407.4656 | 1.541359 | 2.948673e-20 | 6.130823e-10 | 0 | 6.130823e-10 | 1.541359 | 2.375787
831.9 | 290 | 288.4803 | 407.4156 | 1.51969 | 5.611511e-20 | 9.817337e-10 | 0 | 9.817337e-10 | 1.51969 | 2.309459
831.95 | 298 | 288.502 | 407.3656 | 9.498022 | 1.063374e-19 | 1.565387e-09 | 0 | 1.565387e-09 | 9.498022 | 90.21243
832 | 282 | 288.5236 | 407.3156 | -6.523646 | 2.006529e-19 | 2.485437e-09 | 0 | 2.485437e-09 | -6.523646 | 42.55796
832.05 | 260 | 288.5453 | 407.2656 | -28.54531 | 3.770145e-19 | 3.929497e-09 | 0 | 3.929497e-09 | -28.54531 | 814.835
832.1 | 326 | 288.567 | 407.2156 | 37.43302 | 7.053807e-19 | 6.186205e-09 | 0 | 6.186205e-09 | 37.43302 | 1401.231
832.15 | 271 | 288.5887 | 407.1656 | -17.58865 | 1.314142e-18 | 9.697609e-09 | 0 | 9.697609e-09 | -17.58865 | 309.3606
832.2 | 283 | 288.6103 | 407.1156 | -5.610319 | 2.43789e-18 | 1.513764e-08 | 0 | 1.513764e-08 | -5.610319 | 31.47568
832.25 | 282 | 288.632 | 407.0656 | -6.631988 | 4.503384e-18 | 2.352907e-08 | 0 | 2.352907e-08 | -6.631988 | 43.98326
832.3 | 293 | 288.6537 | 407.0156 | 4.346344 | 8.283558e-18 | 3.641703e-08 | 0 | 3.641703e-08 | 4.346344 | 18.89071
832.35 | 287 | 288.6753 | 406.9656 | -1.675324 | 1.517218e-17 | 5.612512e-08 | 0 | 5.612512e-08 | -1.675324 | 2.806711
832.4 | 275 | 288.697 | 406.9156 | -13.69699 | 2.767147e-17 | 8.613173e-08 | 0 | 8.613173e-08 | -13.69699 | 187.6076
832.45 | 271 | 288.7187 | 406.8656 | -17.71866 | 5.025387e-17 | 1.316201e-07 | 0 | 1.316201e-07 | -17.71866 | 313.9509
832.5 | 285 | 288.7403 | 406.8156 | -3.740329 | 9.087824e-17 | 2.002785e-07 | 0 | 2.002785e-07 | -3.740329 | 13.99006
832.55 | 276 | 288.762 | 406.7656 | -12.762 | 1.636452e-16 | 3.034586e-07 | 0 | 3.034586e-07 | -12.762 | 162.8686
832.6 | 294 | 288.7837 | 406.7156 | 5.216334 | 2.934269e-16 | 4.578443e-07 | 0 | 4.578443e-07 | 5.216334 | 27.21014
832.65 | 298 | 288.8053 | 406.6656 | 9.194666 | 5.239015e-16 | 6.878428e-07 | 0 | 6.878428e-07 | 9.194665 | 84.54187
832.7 | 279 | 288.827 | 406.6156 | -9.827002 | 9.314348e-16 | 1.028996e-06 | 0 | 1.028996e-06 | -9.827003 | 96.56999
832.75 | 261 | 288.8487 | 406.5656 | -27.84867 | 1.648953e-15 | 1.53282e-06 | 0 | 1.53282e-06 | -27.84867 | 775.5485
832.8 | 299 | 288.8703 | 406.5156 | 10.12966 | 2.906815e-15 | 2.273641e-06 | 0 | 2.273641e-06 | 10.12966 | 102.61
832.85 | 285 | 288.892 | 406.4656 | -3.892007 | 5.102458e-15 | 3.358194e-06 | 0 | 3.358194e-06 | -3.892011 | 15.14775
832.9 | 299 | 288.9137 | 406.4156 | 10.08632 | 8.918557e-15 | 4.939041e-06 | 0 | 4.939041e-06 | 10.08632 | 101.7338
832.95 | 306 | 288.9353 | 406.3656 | 17.06466 | 1.552254e-14 | 7.233237e-06 | 0 | 7.233237e-06 | 17.06465 | 291.2022
833 | 271 | 288.957 | 406.3156 | -17.95701 | 2.690198e-14 | 1.054814e-05 | 0 | 1.054814e-05 | -17.95702 | 322.4547
833.05 | 258 | 288.9787 | 406.2656 | -30.97868 | 4.642573e-14 | 1.531694e-05 | 0 | 1.531694e-05 | -30.9787 | 959.6796
833.1 | 275 | 289.0003 | 406.2156 | -14.00035 | 7.977859e-14 | 2.214732e-05 | 0 | 2.214732e-05 | -14.00037 | 196.0104
833.15 | 307 | 289.022 | 406.1656 | 17.97798 | 1.365108e-13 | 3.188774e-05 | 0 | 3.188774e-05 | 17.97795 | 323.2067
833.2 | 311 | 289.0437 | 406.1156 | 21.95631 | 2.325953e-13 | 4.571715e-05 | 0 | 4.571715e-05 | 21.95627 | 482.0777
833.25 | 293 | 289.0654 | 406.0656 | 3.934646 | 3.946279e-13 | 6.526612e-05 | 0 | 6.526612e-05 | 3.934581 | 15.48093
833.3 | 330 | 289.087 | 406.0156 | 40.91298 | 6.666958e-13 | 9.277896e-05 | 0 | 9.277896e-05 | 40.91289 | 1673.864
833.35 | 275 | 289.1087 | 405.9656 | -14.10869 | 1.121556e-12 | 0.0001313301 | 0 | 0.0001313301 | -14.10882 | 199.0588
833.4 | 304 | 289.1304 | 405.9156 | 14.86964 | 1.878741e-12 | 0.000185111 | 0 | 0.000185111 | 14.86946 | 221.1007
833.45 | 285 | 289.152 | 405.8656 | -4.152027 | 3.133764e-12 | 0.0002598084 | 0 | 0.0002598084 | -4.152287 | 17.24148
833.5 | 268 | 289.1737 | 405.8156 | -21.1737 | 5.204976e-12 | 0.0003631009 | 0 | 0.0003631009 | -21.17406 | 448.3407
833.55 | 280 | 289.1954 | 405.7656 | -9.195363 | 8.608435e-12 | 0.0005053061 | 0 | 0.0005053061 | -9.195869 | 84.564
833.6 | 305 | 289.217 | 405.7156 | 15.78297 | 1.417695e-11 | 0.0007002205 | 0 | 0.0007002205 | 15.78227 | 249.08
833.65 | 293 | 289.2387 | 405.6656 | 3.7613 | 2.324848e-11 | 0.0009662026 | 0 | 0.0009662026 | 3.760334 | 14.14011
833.7 | 264 | 289.2604 | 405.6156 | -25.26037 | 3.796289e-11 | 0.001327562 | 0 | 0.001327562 | -25.2617 | 638.1533
833.75 | 289 | 289.282 | 405.5656 | -0.2820366 | 6.172729e-11 | 0.001816328 | 0 | 0.001816328 | -0.283853 | 0.08057251
833.8 | 282 | 289.3037 | 405.5156 | -7.303705 | 9.994203e-11 | 0.002474498 | 0 | 0.002474498 | -7.306179 | 53.38026
833.85 | 255 | 289.3254 | 405.4656 | -34.32537 | 1.611285e-10 | 0.003356857 | 0 | 0.003356857 | -34.32873 | 1178.462
833.9 | 275 | 289.347 | 405.4156 | -14.34704 | 2.58672e-10 | 0.004534524 | 0 | 0.004534525 | -14.35158 | 205.9677
833.95 | 296 | 289.3687 | 405.3656 | 6.63129 | 4.13504e-10 | 0.006099353 | 0 | 0.006099353 | 6.625191 | 43.89315
834 | 264 | 289.3904 | 405.3156 | -25.39038 | 6.58208e-10 | 0.008169375 | 0 | 0.008169376 | -25.39855 | 645.0862
834.05 | 283 | 289.412 | 405.2656 | -6.412046 | 1.043277e-09 | 0.0108955 | 0 | 0.0108955 | -6.422942 | 41.25418
834.1 | 286 | 289.4337 | 405.2156 | -3.433715 | 1.646604e-09 | 0.01446966 | 0 | 0.01446966 | -3.448184 | 11.88998
834.15 | 307 | 289.4554 | 405.1656 | 17.54462 | 2.587807e-09 | 0.01913475 | 0 | 0.01913475 | 17.52548 | 307.1425
834.2 | 303 | 289.4771 | 405.1156 | 13.52295 | 4.049746e-09 | 0.0251965 | 0 | 0.02519651 | 13.49775 | 182.1893
834.25 | 309 | 289.4987 | 405.0656 | 19.50128 | 6.310687e-09 | 0.03303778 | 0 | 0.03303779 | 19.46824 | 379.0125
834.3 | 267 | 289.5204 | 405.0156 | -22.52039 | 9.792163e-09 | 0.04313548 | 0 | 0.04313549 | -22.56352 | 509.1126
834.35 | 259 | 289.5421 | 404.9656 | -30.54206 | 1.512982e-08 | 0.05608044 | 0 | 0.05608045 | -30.59814 | 936.246
834.4 | 278 | 289.5637 | 404.9156 | -11.56372 | 2.32778e-08 | 0.07260078 | 0 | 0.07260081 | -11.63633 | 135.4041
834.45 | 288 | 289.5854 | 404.8656 | -1.585393 | 3.56618e-08 | 0.0935889 | 0 | 0.09358893 | -1.678982 | 2.81898
834.5 | 309 | 289.6071 | 404.8156 | 19.39294 | 5.440235e-08 | 0.1201325 | 0 | 0.1201325 | 19.27281 | 371.4411
834.55 | 290 | 289.6287 | 404.7656 | 0.3712706 | 8.263902e-08 | 0.1535499 | 0 | 0.15355 | 0.2177205 | 0.04740223
834.6 | 276 | 289.6504 | 404.7156 | -13.6504 | 1.249988e-07 | 0.1954303 | 0 | 0.1954304 | -13.84583 | 191.707
834.65 | 325 | 289.6721 | 404.6656 | 35.32793 | 1.882693e-07 | 0.247678 | 0 | 0.2476781 | 35.08026 | 1230.624
834.7 | 281 | 289.6937 | 404.6156 | -8.693734 | 2.82362e-07 | 0.3125618 | 0 | 0.3125621 | -9.006296 | 81.11338
834.75 | 298 | 289.7154 | 404.5656 | 8.284597 | 4.21683e-07 | 0.3927693 | 0 | 0.3927697 | 7.891828 | 62.28094
834.8 | 278 | 289.7371 | 404.5156 | -11.73707 | 6.270745e-07 | 0.4914645 | 0 | 0.4914652 | -12.22854 | 149.5371
834.85 | 273 | 289.7587 | 404.4656 | -16.75874 | 9.285499e-07 | 0.6123504 | 0 | 0.6123513 | -17.37109 | 301.7548
834.9 | 274 | 289.7804 | 404.4156 | -15.78041 | 1.369129e-06 | 0.7597329 | 0 | 0.7597342 | -16.54014 | 273.5763
834.95 | 306 | 289.8021 | 404.3656 | 16.19792 | 2.010188e-06 | 0.9385878 | 0 | 0.9385899 | 15.25933 | 232.8473
835 | 260 | 289.8237 | 404.3156 | -29.82374 | 2.938882e-06 | 1.154628 | 0 | 1.154631 | -30.97837 | 959.6597
835.05 | 286 | 289.8454 | 404.2656 | -3.845412 | 4.278393e-06 | 1.414367 | 0 | 1.414372 | -5.259784 | 27.66533
835.1 | 309 | 289.8671 | 404.2156 | 19.13292 | 6.202007e-06 | 1.725185 | 0 | 1.725191 | 17.40773 | 303.029
835.15 | 308 | 289.8887 | 404.1656 | 18.11125 | 8.952348e-06 | 2.095376 | 0 | 2.095385 | 16.01587 | 256.508
835.2 | 277 | 289.9104 | 404.1156 | -12.91042 | 1.286752e-05 | 2.534204 | 0 | 2.534216 | -15.44463 | 238.5367
835.25 | 290 | 289.9321 | 404.0656 | 0.06791434 | 1.841644e-05 | 3.051927 | 0 | 3.051945 | -2.984031 | 8.90444
835.3 | 288 | 289.9538 | 404.0156 | -1.953754 | 2.624639e-05 | 3.659821 | 0 | 3.659847 | -5.613601 | 31.51252
835.35 | 310 | 289.9754 | 403.9656 | 20.02458 | 3.724661e-05 | 4.370173 | 0 | 4.37021 | 15.65437 | 245.0592
835.4 | 308 | 289.9971 | 403.9156 | 18.00291 | 5.263286e-05 | 5.196256 | 0 | 5.196309 | 12.8066 | 164.009
835.45 | 293 | 290.0188 | 403.8656 | 2.981241 | 7.405941e-05 | 6.152272 | 0 | 6.152346 | -3.171105 | 10.05591
835.5 | 338 | 290.0404 | 403.8156 | 47.95957 | 0.0001037664 | 7.253267 | 0 | 7.253371 | 40.7062 | 1656.995
835.55 | 289 | 290.0621 | 403.7656 | -1.062095 | 0.0001447725 | 8.515005 | 0 | 8.515149 | -9.577245 | 91.72362
835.6 | 304 | 290.0838 | 403.7156 | 13.91624 | 0.0002011263 | 9.953807 | 0 | 9.954008 | 3.962228 | 15.69925
835.65 | 299 | 290.1054 | 403.6656 | 8.894568 | 0.0002782303 | 11.58635 | 0 | 11.58663 | -2.69206 | 7.247184
835.7 | 281 | 290.1271 | 403.6156 | -9.1271 | 0.0003832598 | 13.42942 | 0 | 13.4298 | -22.5569 | 508.8137
835.75 | 289 | 290.1488 | 403.5656 | -1.148769 | 0.0005256966 | 15.49961 | 0 | 15.50013 | -16.6489 | 277.186
835.8 | 293 | 290.1704 | 403.5156 | 2.829563 | 0.0007180095 | 17.81302 | 0 | 17.81373 | -14.98417 | 224.5254
835.85 | 290 | 290.1921 | 403.4656 | -0.1921053 | 0.0009765136 | 20.38484 | 0 | 20.38582 | -20.57792 | 423.4508
835.9 | 275 | 290.2138 | 403.4156 | -15.21377 | 0.001322451 | 23.22898 | 0 | 23.23031 | -38.44408 | 1477.947
835.95 | 283 | 290.2354 | 403.3656 | -7.235442 | 0.001783339 | 26.35762 | 0 | 26.3594 | -33.59485 | 1128.614
836 | 316 | 290.2571 | 403.3156 | 25.74289 | 0.002394645 | 29.78073 | 0 | 29.78312 | -4.040234 | 16.32349
836.05 | 308 | 290.2788 | 403.2656 | 17.72122 | 0.003201855 | 33.50561 | 0 | 33.50881 | -15.78759 | 249.248
836.1 | 330 | 290.3004 | 403.2156 | 39.69955 | 0.004263 | 37.53642 | 0 | 37.54068 | 2.158869 | 4.660716
836.15 | 308 | 290.3221 | 403.1656 | 17.67788 | 0.005651738 | 41.87369 | 0 | 41.87935 | -24.20146 | 585.7107
836.2 | 322 | 290.3438 | 403.1156 | 31.65622 | 0.007461083 | 46.5139 | 0 | 46.52137 | -14.86515 | 220.9727
836.25 | 342 | 290.3655 | 403.0656 | 51.63455 | 0.009807871 | 51.44906 | 0 | 51.45886 | 0.1756839 | 0.03086485
836.3 | 331 | 290.3871 | 403.0156 | 40.61288 | 0.0128381 | 56.66634 | 0 | 56.67917 | -16.06629 | 258.1258
836.35 | 336 | 290.4088 | 402.9656 | 45.59121 | 0.01673323 | 62.14783 | 0 | 62.16456 | -16.57335 | 274.6759
836.4 | 346 | 290.4305 | 402.9156 | 55.56954 | 0.02171761 | 67.87032 | 0 | 67.89203 | -12.32249 | 151.8438
836.45 | 324 | 290.4521 | 402.8656 | 33.54788 | 0.02806709 | 73.80519 | 0 | 73.83325 | -40.28538 | 1622.912
836.5 | 339 | 290.4738 | 402.8156 | 48.52621 | 0.03611901 | 79.91844 | 0 | 79.95456 | -31.42835 | 987.7415
836.55 | 370 | 290.4955 | 402.7656 | 79.50454 | 0.04628362 | 86.17082 | 0 | 86.2171 | -6.712566 | 45.05854
836.6 | 412 | 290.5171 | 402.7156 | 121.4829 | 0.05905707 | 92.51807 | 0 | 92.57712 | 28.90575 | 835.5422
836.65 | 392 | 290.5388 | 402.6656 | 101.4612 | 0.07503599 | 98.91131 | 0 | 98.98635 | 2.474852 | 6.124894
836.7 | 407 | 290.5605 | 402.6156 | 116.4395 | 0.09493371 | 105.2976 | 0 | 105.3925 | 11.047 | 122.0361
836.75 | 371 | 290.5821 | 402.5656 | 80.41787 | 0.1195981 | 111.6205 | 0 | 111.7401 | -31.32227 | 981.0846
836.8 | 424 | 290.6038 | 402.5156 | 133.3962 | 0.1500311 | 117.821 | 0 | 117.9711 | 15.42513 | 237.9347
836.85 | 429 | 290.6255 | 402.4656 | 138.3745 | 0.1874094 | 123.8382 | 0 | 124.0256 | 14.34891 | 205.8913
836.9 | 392 | 290.6471 | 402.4156 | 101.3529 | 0.2331067 | 129.6103 | 0 | 129.8434 | -28.49056 | 811.7122
836.95 | 412 | 290.6688 | 402.3656 | 121.3312 | 0.2887161 | 135.0758 | 0 | 135.3645 | -14.03334 | 196.9346
837 | 485 | 290.6905 | 402.3156 | 194.3095 | 0.3560741 | 140.1744 | 0 | 140.5305 | 53.77905 | 2892.186
837.05 | 445 | 290.7121 | 402.2656 | 154.2879 | 0.4372833 | 144.8481 | 0 | 145.2854 | 9.002426 | 81.04368
837.1 | 447 | 290.7338 | 402.2156 | 156.2662 | 0.5347349 | 149.0425 | 0 | 149.5773 | 6.688905 | 44.74146
837.15 | 422 | 290.7555 | 402.1656 | 131.2445 | 0.6511293 | 152.7076 | 0 | 153.3587 | -22.11422 | 489.0388
837.2 | 458 | 290.7771 | 402.1156 | 167.2229 | 0.7894944 | 155.7988 | 0 | 156.5883 | 10.63452 | 113.093
837.25 | 459 | 290.7988 | 402.0656 | 168.2012 | 0.9531998 | 158.2781 | 0 | 159.2313 | 8.969881 | 80.45876
837.3 | 437 | 290.8205 | 402.0156 | 146.1795 | 1.145967 | 160.1145 | 0 | 161.2604 | -15.08091 | 227.4339
837.35 | 435 | 290.8422 | 401.9656 | 144.1578 | 1.37187 | 161.2848 | 0 | 162.6566 | -18.4988 | 342.2057
837.4 | 441 | 290.8638 | 401.9156 | 150.1362 | 1.635337 | 161.7742 | 0 | 163.4096 | -13.27338 | 176.1825
837.45 | 460 | 290.8855 | 401.8656 | 169.1145 | 1.94113 | 161.5765 | 0 | 163.5177 | 5.59683 | 31.32451
837.5 | 464 | 290.9072 | 401.8156 | 173.0928 | 2.294325 | 160.6943 | 0 | 162.9886 | 10.10422 | 102.0953
837.55 | 509 | 290.9288 | 401.7656 | 218.0712 | 2.700278 | 159.1387 | 0 | 161.8389 | 56.23224 | 3162.065
837.6 | 411 | 290.9505 | 401.7156 | 120.0495 | 3.164573 | 156.9293 | 0 | 160.0939 | -40.04436 | 1603.55
837.65 | 440 | 290.9722 | 401.6656 | 149.0278 | 3.692962 | 154.0939 | 0 | 157.7869 | -8.75902 | 76.72043
837.7 | 458 | 290.9938 | 401.6156 | 167.0062 | 4.291288 | 150.6676 | 0 | 154.9589 | 12.04725 | 145.1362
837.75 | 432 | 291.0155 | 401.5656 | 140.9845 | 4.965393 | 146.6924 | 0 | 151.6578 | -10.67328 | 113.9189
837.8 | 460 | 291.0372 | 401.5156 | 168.9628 | 5.721009 | 142.2159 | 0 | 147.937 | 21.02587 | 442.0873
837.85 | 436 | 291.0588 | 401.4656 | 144.9412 | 6.56364 | 137.291 | 0 | 143.8547 | 1.086503 | 1.180488
837.9 | 412 | 291.0805 | 401.4156 | 120.9195 | 7.498423 | 131.9742 | 0 | 139.4726 | -18.55314 | 344.2188
837.95 | 405 | 291.1022 | 401.3656 | 113.8978 | 8.529985 | 126.3249 | 0 | 134.8549 | -20.95709 | 439.1998
838 | 387 | 291.1238 | 401.3156 | 95.87616 | 9.662282 | 120.4044 | 0 | 130.0666 | -34.19048 | 1168.989
838.05 | 417 | 291.1455 | 401.2656 | 125.8545 | 10.89844 | 114.2743 | 0 | 125.1727 | 0.6817867 | 0.4648331
838.1 | 389 | 291.1672 | 401.2156 | 97.83282 | 12.24058 | 107.996 | 0 | 120.2366 | -22.40378 | 501.9293
838.15 | 370 | 291.1888 | 401.1656 | 78.81115 | 13.68966 | 101.6296 | 0 | 115.3193 | -36.5081 | 1332.841
838.2 | 360 | 291.2105 | 401.1156 | 68.78948 | 15.24531 | 95.23262 | 0 | 110.4779 | -41.68845 | 1737.927
838.25 | 387 | 291.2322 | 401.0656 | 95.76782 | 16.9057 | 88.8596 | 0 | 105.7653 | -9.997488 | 99.94977
838.3 | 370 | 291.2539 | 401.0156 | 78.74615 | 18.66738 | 82.56122 | 0 | 101.2286 | -22.48245 | 505.4603
838.35 | 376 | 291.2755 | 400.9656 | 84.72448 | 20.52515 | 76.38374 | 0 | 96.90889 | -12.18441 | 148.4599
838.4 | 412 | 291.2972 | 400.9156 | 120.7028 | 22.47205 | 70.36859 | 0 | 92.84064 | 27.86218 | 776.3009
838.45 | 380 | 291.3189 | 400.8656 | 88.68114 | 24.4992 | 64.55202 | 0 | 89.05123 | -0.3700844 | 0.1369625
838.5 | 385 | 291.3405 | 400.8156 | 93.65947 | 26.59588 | 58.96496 | 0 | 85.56084 | 8.098636 | 65.5879
838.55 | 386 | 291.3622 | 400.7656 | 94.63781 | 28.74947 | 53.63289 | 0 | 82.38237 | 12.25544 | 150.1958
838.6 | 339 | 291.3839 | 400.7156 | 47.61614 | 30.94557 | 48.57598 | 0 | 79.52155 | -31.90541 | 1017.955
838.65 | 364 | 291.4055 | 400.6656 | 72.59447 | 33.16807 | 43.80917 | 0 | 76.97724 | -4.382769 | 19.20866
838.7 | 368 | 291.4272 | 400.6156 | 76.5728 | 35.39933 | 39.34246 | 0 | 74.74179 | 1.83101 | 3.352598
838.75 | 397 | 291.4489 | 400.5656 | 105.5511 | 37.62036 | 35.18124 | 0 | 72.8016 | 32.74953 | 1072.532
838.8 | 360 | 291.4705 | 400.5156 | 68.52946 | 39.81108 | 31.32664 | 0 | 71.13773 | -2.608263 | 6.803035
838.85 | 377 | 291.4922 | 400.4656 | 85.5078 | 41.95059 | 27.776 | 0 | 69.72659 | 15.7812 | 249.0463
838.9 | 375 | 291.5139 | 400.4156 | 83.48613 | 44.0175 | 24.52329 | 0 | 68.54078 | 14.94535 | 223.3634
838.95 | 363 | 291.5355 | 400.3656 | 71.46446 | 45.99024 | 21.5596 | 0 | 67.54984 | 3.914623 | 15.32428
839 | 359 | 291.5572 | 400.3156 | 67.44279 | 47.84748 | 18.87365 | 0 | 66.72113 | 0.7216647 | 0.5207999
839.05 | 386 | 291.5789 | 400.2656 | 94.42112 | 49.56848 | 16.4522 | 0 | 66.02068 | 28.40044 | 806.5851
839.1 | 386 | 291.6005 | 400.2156 | 94.39946 | 51.13346 | 14.28056 | 0 | 65.41403 | 28.98543 | 840.1549
839.15 | 348 | 291.6222 | 400.1656 | 56.37779 | 52.52402 | 12.34297 | 0 | 64.86699 | -8.489205 | 72.06661
839.2 | 365 | 291.6439 | 400.1156 | 73.35612 | 53.72343 | 10.623 | 0 | 64.34644 | 9.00968 | 81.17434
839.25 | 348 | 291.6655 | 400.0656 | 56.33445 | 54.71705 | 9.10391 | 0 | 63.82096 | -7.486512 | 56.04786
839.3 | 366 | 291.6872 | 400.0156 | 74.31278 | 55.49255 | 7.768939 | 0 | 63.26149 | 11.05129 | 122.131
839.35 | 382 | 291.7089 | 399.9656 | 90.29111 | 56.04022 | 6.60159 | 0 | 62.64181 | 27.6493 | 764.484
839.4 | 331 | 291.7306 | 399.9156 | 39.26945 | 56.35313 | 5.58584 | 0 | 61.93897 | -22.66953 | 513.9075
839.45 | 332 | 291.7522 | 399.8656 | 40.24778 | 56.42732 | 4.706321 | 0 | 61.13364 | -20.88586 | 436.2191
839.5 | 380 | 291.7739 | 399.8156 | 88.22611 | 56.26182 | 3.948459 | 0 | 60.21028 | 28.01583 | 784.8865
839.55 | 349 | 291.7956 | 399.7656 | 57.20444 | 55.85877 | 3.298579 | 0 | 59.15734 | -1.952904 | 3.813835
839.6 | 361 | 291.8172 | 399.7156 | 69.18277 | 55.22325 | 2.743969 | 0 | 57.96722 | 11.21555 | 125.7886
839.65 | 331 | 291.8389 | 399.6656 | 39.1611 | 54.36328 | 2.272923 | 0 | 56.63621 | -17.4751 | 305.3792
839.7 | 334 | 291.8606 | 399.6156 | 42.13944 | 53.28961 | 1.874749 | 0 | 55.16436 | -13.02492 | 169.6485
839.75 | 358 | 291.8822 | 399.5656 | 66.11777 | 52.01546 | 1.539766 | 0 | 53.55523 | 12.56254 | 157.8175
839.8 | 338 | 291.9039 | 399.5156 | 46.0961 | 50.55632 | 1.259272 | 0 | 51.81559 | -5.719494 | 32.71261
839.85 | 328 | 291.9256 | 399.4656 | 36.07443 | 48.92959 | 1.025504 | 0 | 49.9551 | -13.88066 | 192.6729
839.9 | 314 | 291.9472 | 399.4156 | 22.05276 | 47.15425 | 0.8315882 | 0 | 47.98584 | -25.93307 | 672.5243
839.95 | 316 | 291.9689 | 399.3656 | 24.03109 | 45.25048 | 0.6714789 | 0 | 45.92195 | -21.89086 | 479.2097
840 | 312 | 291.9906 | 399.3156 | 20.00943 | 43.23929 | 0.5398953 | 0 | 43.77919 | -23.76976 | 565.0015
840.05 | 340 | 292.0122 | 399.2656 | 47.98776 | 41.14216 | 0.4322547 | 0 | 41.57442 | 6.413342 | 41.13095
840.1 | 318 | 292.0339 | 399.2156 | 25.96609 | 38.98062 | 0.3446062 | 0 | 39.32522 | -13.35914 | 178.4665
840.15 | 357 | 292.0556 | 399.1656 | 64.94442 | 36.77591 | 0.2735644 | 0 | 37.04948 | 27.89494 | 778.1279
840.2 | 345 | 292.0772 | 399.1156 | 52.92275 | 34.54867 | 0.2162465 | 0 | 34.76491 | 18.15784 | 329.7072
840.25 | 366 | 292.0989 | 399.0656 | 73.90108 | 32.31858 | 0.1702126 | 0 | 32.48879 | 41.4123 | 1714.978
840.3 | 315 | 292.1206 | 399.0156 | 22.87942 | 30.10414 | 0.1334097 | 0 | 30.23755 | -7.358135 | 54.14215
840.35 | 308 | 292.1423 | 398.9656 | 15.85775 | 27.92244 | 0.1041205 | 0 | 28.02656 | -12.16881 | 148.08
840.4 | 298 | 292.1639 | 398.9156 | 5.836079 | 25.78895 | 0.08091671 | 0 | 25.86986 | -20.03378 | 401.3525
840.45 | 312 | 292.1856 | 398.8656 | 19.81441 | 23.71739 | 0.06261715 | 0 | 23.78001 | -3.965598 | 15.72597
840.5 | 311 | 292.2073 | 398.8156 | 18.79274 | 21.71968 | 0.04825045 | 0 | 21.76793 | -2.975184 | 8.851722
840.55 | 328 | 292.2289 | 398.7656 | 35.77107 | 19.80582 | 0.03702224 | 0 | 19.84284 | 15.92823 | 253.7085
840.6 | 321 | 292.2506 | 398.7156 | 28.74941 | 17.98397 | 0.02828635 | 0 | 18.01225 | 10.73715 | 115.2864
840.65 | 289 | 292.2723 | 398.6656 | -3.272262 | 16.2604 | 0.02152011 | 0 | 16.28192 | -19.55418 | 382.3661
840.7 | 306 | 292.2939 | 398.6156 | 13.70607 | 14.63963 | 0.0163029 | 0 | 14.65593 | -0.9498626 | 0.9022389
840.75 | 317 | 292.3156 | 398.5656 | 24.6844 | 13.12448 | 0.01229812 | 0 | 13.13678 | 11.54763 | 133.3477
840.8 | 266 | 292.3373 | 398.5156 | -26.33727 | 11.71621 | 0.009237732 | 0 | 11.72544 | -38.06271 | 1448.77
840.85 | 291 | 292.3589 | 398.4656 | -1.358935 | 10.41466 | 0.006909477 | 0 | 10.42157 | -11.78051 | 138.7803
840.9 | 271 | 292.3806 | 398.4156 | -21.3806 | 9.218418 | 0.005146099 | 0 | 9.223564 | -30.60417 | 936.6151
840.95 | 297 | 292.4023 | 398.3656 | 4.597728 | 8.124951 | 0.00381649 | 0 | 8.128767 | -3.531039 | 12.46824
841 | 288 | 292.4239 | 398.3156 | -4.42394 | 7.130799 | 0.002818404 | 0 | 7.133617 | -11.55756 | 133.5771
841.05 | 315 | 292.4456 | 398.2656 | 22.55439 | 6.231731 | 0.002072505 | 0 | 6.233804 | 16.32059 | 266.3616
841.1 | 305 | 292.4673 | 398.2156 | 12.53272 | 5.422909 | 0.001517543 | 0 | 5.424427 | 7.108296 | 50.52788
841.15 | 313 | 292.4889 | 398.1656 | 20.51105 | 4.699039 | 0.001106469 | 0 | 4.700146 | 15.81091 | 249.9848
841.2 | 308 | 292.5106 | 398.1156 | 15.48939 | 4.054515 | 0.0008033243 | 0 | 4.055318 | 11.43407 | 130.7379
841.25 | 311 | 292.5323 | 398.0656 | 18.46772 | 3.483548 | 0.0005807584 | 0 | 3.484129 | 14.98359 | 224.5079
841.3 | 258 | 292.554 | 398.0156 | -34.55395 | 2.980285 | 0.0004180741 | 0 | 2.980704 | -37.53465 | 1408.85
841.35 | 253 | 292.5756 | 397.9656 | -39.57562 | 2.538908 | 0.0002996844 | 0 | 2.539208 | -42.11483 | 1773.659
841.4 | 286 | 292.5973 | 397.9156 | -6.597287 | 2.15372 | 0.0002139085 | 0 | 2.153934 | -8.751221 | 76.58386
841.45 | 286 | 292.619 | 397.8656 | -6.618955 | 1.819217 | 0.0001520355 | 0 | 1.819369 | -8.438324 | 71.20532
841.5 | 281 | 292.6406 | 397.8156 | -11.64062 | 1.530146 | 0.0001076007 | 0 | 1.530254 | -13.17088 | 173.472
841.55 | 281 | 292.6623 | 397.7656 | -11.66229 | 1.281547 | 7.582955e-05 | 0 | 1.281623 | -12.94391 | 167.5449
841.6 | 287 | 292.684 | 397.7156 | -5.68396 | 1.068782 | 5.321265e-05 | 0 | 1.068835 | -6.752795 | 45.60024
841.65 | 301 | 292.7056 | 397.6656 | 8.294372 | 0.8875583 | 3.718299e-05 | 0 | 0.8875955 | 7.406776 | 54.86034
841.7 | 301 | 292.7273 | 397.6156 | 8.272704 | 0.7339352 | 2.587181e-05 | 0 | 0.7339611 | 7.538742 | 56.83264
841.75 | 314 | 292.749 | 397.5656 | 21.25104 | 0.6043266 | 1.792514e-05 | 0 | 0.6043445 | 20.64669 | 426.2858
841.8 | 300 | 292.7706 | 397.5156 | 7.229367 | 0.4954944 | 1.236663e-05 | 0 | 0.4955067 | 6.73386 | 45.34487
841.85 | 281 | 292.7923 | 397.4656 | -11.7923 | 0.4045376 | 8.495581e-06 | 0 | 0.4045461 | -12.19685 | 148.7631
841.9 | 273 | 292.814 | 397.4156 | -19.81397 | 0.3288759 | 5.811497e-06 | 0 | 0.3288817 | -20.14285 | 405.7345
841.95 | 294 | 292.8356 | 397.3656 | 1.164362 | 0.2662309 | 3.958549e-06 | 0 | 0.2662348 | 0.8981272 | 0.8066324
842 | 270 | 292.8573 | 397.3156 | -22.85731 | 0.214604 | 2.684956e-06 | 0 | 0.2146067 | -23.07191 | 532.3132
842.05 | 318 | 292.879 | 397.2656 | 25.12103 | 0.1722544 | 1.813391e-06 | 0 | 0.1722562 | 24.94877 | 622.4411
842.1 | 298 | 292.9006 | 397.2156 | 5.099357 | 0.1376753 | 1.219548e-06 | 0 | 0.1376765 | 4.961681 | 24.61827
842.15 | 262 | 292.9223 | 397.1656 | -30.92231 | 0.1095708 | 8.166938e-07 | 0 | 0.1095716 | -31.03188 | 962.9777
842.2 | 285 | 292.944 | 397.1156 | -7.943979 | 0.08683336 | 5.44594e-07 | 0 | 0.08683391 | -8.030813 | 64.49396
842.25 | 271 | 292.9656 | 397.0656 | -21.96565 | 0.06852224 | 3.616092e-07 | 0 | 0.0685226 | -22.03417 | 485.5047
842.3 | 291 | 292.9873 | 397.0156 | -1.987316 | 0.05384304 | 2.390888e-07 | 0 | 0.05384328 | -2.041159 | 4.166332
842.35 | 321 | 293.009 | 396.9656 | 27.99102 | 0.04212896 | 1.574099e-07 | 0 | 0.04212912 | 27.94889 | 781.1403
842.4 | 250 | 293.0307 | 396.9156 | -43.03065 | 0.03282351 | 1.031948e-07 | 0 | 0.03282361 | -43.06348 | 1854.463
842.45 | 256 | 293.0523 | 396.8656 | -37.05232 | 0.02546492 | 6.736543e-08 | 0 | 0.02546499 | -37.07779 | 1374.762
842.5 | 285 | 293.074 | 396.8156 | -8.073989 | 0.01967219 | 4.378942e-08 | 0 | 0.01967224 | -8.093662 | 65.50736
842.55 | 291 | 293.0957 | 396.7656 | -2.095658 | 0.0151327 | 2.834356e-08 | 0 | 0.01513272 | -2.11079 | 4.455436
842.6 | 308 | 293.1173 | 396.7156 | 14.88267 | 0.01159132 | 1.826808e-08 | 0 | 0.01159134 | 14.87108 | 221.1491
842.65 | 333 | 293.139 | 396.6656 | 39.86101 | 0.008841026 | 1.172423e-08 | 0 | 0.008841038 | 39.85216 | 1588.195
842.7 | 316 | 293.1607 | 396.6156 | 22.83934 | 0.006714683 | 7.492536e-09 | 0 | 0.006714691 | 22.83262 | 521.3287
842.75 | 269 | 293.1823 | 396.5656 | -24.18233 | 0.005078102 | 4.767893e-09 | 0 | 0.005078107 | -24.18741 | 585.0307
842.8 | 289 | 293.204 | 396.5156 | -4.203999 | 0.003824111 | 3.021184e-09 | 0 | 0.003824114 | -4.207823 | 17.70578
842.85 | 294 | 293.2257 | 396.4656 | 0.7743326 | 0.002867561 | 1.906255e-09 | 0 | 0.002867563 | 0.771465 | 0.5951583
842.9 | 291 | 293.2473 | 396.4156 | -2.247336 | 0.002141154 | 1.197672e-09 | 0 | 0.002141155 | -2.249477 | 5.060146
842.95 | 304 | 293.269 | 396.3656 | 10.731 | 0.001591975 | 7.492868e-10 | 0 | 0.001591976 | 10.7294 | 115.1201
843 | 295 | 293.2907 | 396.3156 | 1.709328 | 0.00117863 | 4.667789e-10 | 0 | 0.001178631 | 1.708149 | 2.917773
843.05 | 303 | 293.3123 | 396.2656 | 9.687659 | 0.0008689048 | 2.895526e-10 | 0 | 0.0008689051 | 9.686791 | 93.83391
843.1 | 267 | 293.334 | 396.2156 | -26.33401 | 0.0006378519 | 1.788533e-10 | 0 | 0.0006378521 | -26.33465 | 693.5136
843.15 | 288 | 293.3557 | 396.1656 | -5.355677 | 0.0004662519 | 1.100067e-10 | 0 | 0.000466252 | -5.356143 | 28.68827
843.2 | 274 | 293.3773 | 396.1156 | -19.37735 | 0.0003393708 | 6.737439e-11 | 0 | 0.0003393708 | -19.37768 | 375.4947
843.25 | 293 | 293.399 | 396.0656 | -0.3990138 | 0.0002459696 | 4.10888e-11 | 0 | 0.0002459696 | -0.3992598 | 0.1594084
843.3 | 293 | 293.4207 | 396.0156 | -0.4206821 | 0.0001775176 | 2.495199e-11 | 0 | 0.0001775176 | -0.4208596 | 0.1771228
843.35 | 289 | 293.4424 | 395.9656 | -4.44235 | 0.0001275718 | 1.508829e-11 | 0 | 0.0001275718 | -4.442478 | 19.73561
843.4 | 281 | 293.464 | 395.9156 | -12.46402 | 9.12895e-05 | 9.085066e-12 | 0 | 9.128951e-05 | -12.46411 | 155.354
843.45 | 308 | 293.4857 | 395.8656 | 14.51431 | 6.504893e-05 | 5.447147e-12 | 0 | 6.504894e-05 | 14.51425 | 210.6634
843.5 | 297 | 293.5074 | 395.8156 | 3.492645 | 4.615435e-05 | 3.252095e-12 | 0 | 4.615435e-05 | 3.492599 | 12.19824
843.55 | 298 | 293.529 | 395.7656 | 4.470976 | 3.260905e-05 | 1.93335e-12 | 0 | 3.260905e-05 | 4.470944 | 19.98934
843.6 | 284 | 293.5507 | 395.7156 | -9.550692 | 2.294124e-05 | 1.144487e-12 | 0 | 2.294124e-05 | -9.550715 | 91.21615
843.65 | 267 | 293.5724 | 395.6656 | -26.57236 | 1.607121e-05 | 6.74628e-13 | 0 | 1.607121e-05 | -26.57238 | 706.0912
843.7 | 325 | 293.594 | 395.6156 | 31.40597 | 1.121072e-05 | 3.959779e-13 | 0 | 1.121072e-05 | 31.40596 | 986.3343
843.75 | 274 | 293.6157 | 395.5656 | -19.6157 | 7.787021e-06 | 2.314358e-13 | 0 | 7.787021e-06 | -19.6157 | 384.7759
843.8 | 287 | 293.6374 | 395.5156 | -6.637365 | 5.385951e-06 | 1.346925e-13 | 0 | 5.385951e-06 | -6.63737 | 44.05469
843.85 | 289 | 293.659 | 395.4656 | -4.659033 | 3.709424e-06 | 7.805652e-14 | 0 | 3.709425e-06 | -4.659037 | 21.70663
843.9 | 298 | 293.6807 | 395.4156 | 4.319298 | 2.543922e-06 | 4.504309e-14 | 0 | 2.543922e-06 | 4.319296 | 18.65632
843.95 | 289 | 293.7024 | 395.3656 | -4.70237 | 1.737217e-06 | 2.588214e-14 | 0 | 1.737217e-06 | -4.702372 | 22.1123
844 | 289 | 293.724 | 395.3156 | -4.724038 | 1.181293e-06 | 1.480899e-14 | 0 | 1.181293e-06 | -4.724039 | 22.31655
844.05 | 279 | 293.7457 | 395.2656 | -14.74571 | 7.998603e-07 | 8.437302e-15 | 0 | 7.998603e-07 | -14.74571 | 217.4359
844.1 | 275 | 293.7674 | 395.2156 | -18.76737 | 5.392917e-07 | 4.786686e-15 | 0 | 5.392918e-07 | -18.76738 | 352.2144
844.15 | 300 | 293.789 | 395.1656 | 6.210957 | 3.62065e-07 | 2.704079e-15 | 0 | 3.62065e-07 | 6.210956 | 38.57598
844.2 | 289 | 293.8107 | 395.1156 | -4.810712 | 2.420485e-07 | 1.521097e-15 | 0 | 2.420485e-07 | -4.810712 | 23.14295
844.25 | 258 | 293.8324 | 395.0656 | -35.83238 | 1.611281e-07 | 8.520158e-16 | 0 | 1.611281e-07 | -35.83238 | 1283.959
844.3 | 277 | 293.854 | 395.0156 | -16.85405 | 1.068054e-07 | 4.752164e-16 | 0 | 1.068054e-07 | -16.85405 | 284.0589
844.35 | 304 | 293.8757 | 394.9656 | 10.12428 | 7.049666e-08 | 2.639297e-16 | 0 | 7.049666e-08 | 10.12428 | 102.5011
844.4 | 303 | 293.8974 | 394.9156 | 9.102615 | 4.633368e-08 | 1.459615e-16 | 0 | 4.633368e-08 | 9.102615 | 82.8576
844.45 | 308 | 293.9191 | 394.8656 | 14.08095 | 3.032342e-08 | 8.037876e-17 | 0 | 3.032342e-08 | 14.08095 | 198.2731
844.5 | 257 | 293.9407 | 394.8156 | -36.94072 | 1.976117e-08 | 4.407552e-17 | 0 | 1.976117e-08 | -36.94072 | 1364.617
844.55 | 291 | 293.9624 | 394.7656 | -2.96239 | 1.282331e-08 | 2.406616e-17 | 0 | 1.282331e-08 | -2.96239 | 8.775752
844.6 | 276 | 293.9841 | 394.7156 | -17.98406 | 8.285921e-09 | 1.308486e-17 | 0 | 8.285921e-09 | -17.98406 | 323.4263
844.65 | 309 | 294.0057 | 394.6656 | 14.99427 | 5.331317e-09 | 7.084098e-18 | 0 | 5.331317e-09 | 14.99427 | 224.8282
844.7 | 320 | 294.0274 | 394.6156 | 25.97261 | 3.415713e-09 | 3.81903e-18 | 0 | 3.415713e-09 | 25.97261 | 674.5762
844.75 | 277 | 294.0491 | 394.5656 | -17.04906 | 2.179121e-09 | 2.050099e-18 | 0 | 2.179121e-09 | -17.04906 | 290.6705
844.8 | 290 | 294.0707 | 394.5156 | -4.070731 | 1.384313e-09 | 1.095846e-18 | 0 | 1.384313e-09 | -4.070731 | 16.57085
844.85 | 274 | 294.0924 | 394.4656 | -20.0924 | 8.756701e-10 | 5.832804e-19 | 0 | 8.756701e-10 | -20.0924 | 403.7045
844.9 | 322 | 294.1141 | 394.4156 | 27.88593 | 5.515689e-10 | 3.091422e-19 | 0 | 5.515689e-10 | 27.88593 | 777.6252
844.95 | 308 | 294.1357 | 394.3656 | 13.86426 | 3.45949e-10 | 1.63152e-19 | 0 | 3.45949e-10 | 13.86426 | 192.2178
845 | 294 | 294.1574 | 394.3156 | -0.1574043 | 2.160616e-10 | 8.573923e-20 | 0 | 2.160616e-10 | -0.1574043 | 0.02477612
845.05 | 276 | 294.1791 | 394.2656 | -18.17907 | 1.343681e-10 | 4.486626e-20 | 0 | 1.343681e-10 | -18.17907 | 330.4787
845.1 | 291 | 294.2007 | 394.2156 | -3.200741 | 8.320852e-11 | 2.337831e-20 | 0 | 8.320852e-11 | -3.200741 | 10.24474
845.15 | 268 | 294.2224 | 394.1656 | -26.22241 | 5.130888e-11 | 1.212997e-20 | 0 | 5.130888e-11 | -26.22241 | 687.6147
845.2 | 302 | 294.2441 | 394.1156 | 7.755922 | 3.150434e-11 | 6.266993e-21 | 0 | 3.150434e-11 | 7.755922 | 60.15433
845.25 | 298 | 294.2657 | 394.0656 | 3.734254 | 1.9262e-11 | 3.224125e-21 | 0 | 1.9262e-11 | 3.734254 | 13.94465
845.3 | 319 | 294.2874 | 394.0156 | 24.71259 | 1.172696e-11 | 1.651649e-21 | 0 | 1.172696e-11 | 24.71259 | 610.7119
845.35 | 324 | 294.3091 | 393.9656 | 29.69092 | 7.10923e-12 | 8.425128e-22 | 0 | 7.10923e-12 | 29.69092 | 881.5506
845.4 | 266 | 294.3308 | 393.9156 | -28.33075 | 4.291537e-12 | 4.279455e-22 | 0 | 4.291537e-12 | -28.33075 | 802.6314
845.45 | 280 | 294.3524 | 393.8656 | -14.35242 | 2.579623e-12 | 2.16448e-22 | 0 | 2.579623e-12 | -14.35242 | 205.9919
845.5 | 313 | 294.3741 | 393.8156 | 18.62591 | 1.544019e-12 | 1.090114e-22 | 0 | 1.544019e-12 | 18.62591 | 346.9246
845.55 | 297 | 294.3958 | 393.7656 | 2.604244 | 9.202423e-13 | 5.466923e-23 | 0 | 9.202423e-13 | 2.604244 | 6.782089
845.6 | 299 | 294.4174 | 393.7156 | 4.582576 | 5.461411e-13 | 2.73003e-23 | 0 | 5.461411e-13 | 4.582576 | 21
845.65 | 281 | 294.4391 | 393.6656 | -13.43909 | 3.227458e-13 | 1.357516e-23 | 0 | 3.227458e-13 | -13.43909 | 180.6092
845.7 | 265 | 294.4608 | 393.6156 | -29.46076 | 1.899195e-13 | 6.721642e-24 | 0 | 1.899195e-13 | -29.46076 | 867.9364
845.75 | 333 | 294.4824 | 393.5656 | 38.51757 | 1.112837e-13 | 3.31405e-24 | 0 | 1.112837e-13 | 38.51757 | 1483.603
845.8 | 278 | 294.5041 | 393.5156 | -16.5041 | 6.493016e-14 | 1.627031e-24 | 0 | 6.493016e-14 | -16.5041 | 272.3852
845.85 | 324 | 294.5258 | 393.4656 | 29.47423 | 3.772373e-14 | 7.954002e-25 | 0 | 3.772373e-14 | 29.47423 | 868.7305
845.9 | 320 | 294.5474 | 393.4156 | 25.45257 | 2.182408e-14 | 3.87194e-25 | 0 | 2.182408e-14 | 25.45257 | 647.8331
845.95 | 294 | 294.5691 | 393.3656 | -0.569102 | 1.257217e-14 | 1.876829e-25 | 0 | 1.257217e-14 | -0.569102 | 0.3238771
846 | 343 | 294.5908 | 393.3156 | 48.40923 | 7.211701e-15 | 9.058867e-26 | 0 | 7.211701e-15 | 48.40923 | 2343.454
846.05 | 300 | 294.6124 | 393.2656 | 5.387561 | 4.119251e-15 | 4.353877e-26 | 0 | 4.119251e-15 | 5.387561 | 29.02582
846.1 | 302 | 294.6341 | 393.2156 | 7.365893 | 2.34289e-15 | 2.083682e-26 | 0 | 2.34289e-15 | 7.365893 | 54.25638
846.15 | 330 | 294.6558 | 393.1656 | 35.34422 | 1.326901e-15 | 9.929789e-27 | 0 | 1.326901e-15 | 35.34422 | 1249.214
846.2 | 290 | 294.6774 | 393.1156 | -4.677444 | 7.483048e-16 | 4.71196e-27 | 0 | 7.483048e-16 | -4.677444 | 21.87848
846.25 | 324 | 294.6991 | 393.0656 | 29.30089 | 4.202149e-16 | 2.226467e-27 | 0 | 4.202149e-16 | 29.30089 | 858.542
846.3 | 261 | 294.7208 | 393.0156 | -33.72078 | 2.349728e-16 | 1.047572e-27 | 0 | 2.349728e-16 | -33.72078 | 1137.091
846.35 | 298 | 294.7424 | 392.9656 | 3.257552 | 1.308328e-16 | 4.908004e-28 | 0 | 1.308328e-16 | 3.257552 | 10.61164
846.4 | 300 | 294.7641 | 392.9156 | 5.235883 | 7.253857e-17 | 2.289701e-28 | 0 | 7.253857e-17 | 5.235883 | 27.41447
846.45 | 288 | 294.7858 | 392.8656 | -6.785785 | 4.00474e-17 | 1.063668e-28 | 0 | 4.00474e-17 | -6.785785 | 46.04688
846.5 | 317 | 294.8075 | 392.8156 | 22.19255 | 2.201572e-17 | 4.920238e-29 | 0 | 2.201572e-17 | 22.19255 | 492.5091
846.55 | 260 | 294.8291 | 392.7656 | -34.82912 | 1.205159e-17 | 2.26631e-29 | 0 | 1.205159e-17 | -34.82912 | 1213.068
846.6 | 312 | 294.8508 | 392.7156 | 17.14921 | 6.569148e-18 | 1.039455e-29 | 0 | 6.569148e-18 | 17.14921 | 294.0954
846.65 | 301 | 294.8725 | 392.6656 | 6.127542 | 3.565552e-18 | 4.747284e-30 | 0 | 3.565552e-18 | 6.127542 | 37.54677
846.7 | 324 | 294.8941 | 392.6156 | 29.10587 | 1.927071e-18 | 2.158926e-30 | 0 | 1.927071e-18 | 29.10587 | 847.1519
846.75 | 324 | 294.9158 | 392.5656 | 29.08421 | 1.037102e-18 | 9.776501e-31 | 0 | 1.037102e-18 | 29.08421 | 845.891
846.8 | 302 | 294.9375 | 392.5156 | 7.062537 | 5.557746e-19 | 4.408413e-31 | 0 | 5.557746e-19 | 7.062537 | 49.87943
846.85 | 310 | 294.9591 | 392.4656 | 15.04087 | 2.965711e-19 | 1.979402e-31 | 0 | 2.965711e-19 | 15.04087 | 226.2277
846.9 | 292 | 294.9808 | 392.4156 | -2.9808 | 1.57584e-19 | 8.849914e-32 | 0 | 1.57584e-19 | -2.9808 | 8.885167
846.95 | 289 | 295.0025 | 392.3656 | -6.002468 | 8.337742e-20 | 3.940008e-32 | 0 | 8.337742e-20 | -6.002468 | 36.02962
847 | 290 | 295.0241 | 392.3156 | -5.024136 | 4.392764e-20 | 1.74666e-32 | 0 | 4.392764e-20 | -5.024136 | 25.24195
847.05 | 347 | 295.0458 | 392.2656 | 51.9542 | 2.30452e-20 | 7.710323e-33 | 0 | 2.30452e-20 | 51.9542 | 2699.238
847.1 | 328 | 295.0675 | 392.2156 | 32.93253 | 1.20386e-20 | 3.389144e-33 | 0 | 1.20386e-20 | 32.93253 | 1084.551
847.15 | 313 | 295.0891 | 392.1656 | 17.91086 | 6.262171e-21 | 1.483407e-33 | 0 | 6.262171e-21 | 17.91086 | 320.7989
847.2 | 306 | 295.1108 | 392.1156 | 10.88919 | 3.243596e-21 | 6.465231e-34 | 0 | 3.243596e-21 | 10.88919 | 118.5745
847.25 | 302 | 295.1325 | 392.0656 | 6.867522 | 1.672945e-21 | 2.805826e-34 | 0 | 1.672945e-21 | 6.867522 | 47.16286
847.3 | 289 | 295.1541 | 392.0156 | -6.154146 | 8.591912e-22 | 1.212524e-34 | 0 | 8.591912e-22 | -6.154146 | 37.87352
847.35 | 325 | 295.1758 | 391.9656 | 29.82419 | 4.393908e-22 | 5.217631e-35 | 0 | 4.393908e-22 | 29.82419 | 889.482
847.4 | 288 | 295.1975 | 391.9156 | -7.197483 | 2.237511e-22 | 2.235678e-35 | 0 | 2.237511e-22 | -7.197483 | 51.80376
847.45 | 289 | 295.2192 | 391.8656 | -6.219151 | 1.134573e-22 | 9.538902e-36 | 0 | 1.134573e-22 | -6.219151 | 38.67784
847.5 | 314 | 295.2408 | 391.8156 | 18.75918 | 5.72866e-23 | 4.052664e-36 | 0 | 5.72866e-23 | 18.75918 | 351.9069
847.55 | 292 | 295.2625 | 391.7656 | -3.262488 | 2.880226e-23 | 1.714494e-36 | 0 | 2.880226e-23 | -3.262488 | 10.64383
847.6 | 273 | 295.2842 | 391.7156 | -22.28416 | 1.44196e-23 | 7.222445e-37 | 0 | 1.44196e-23 | -22.28416 | 496.5836
847.65 | 299 | 295.3058 | 391.6656 | 3.694176 | 7.188414e-24 | 3.029603e-37 | 0 | 7.188414e-24 | 3.694176 | 13.64693
847.7 | 293 | 295.3275 | 391.6156 | -2.327493 | 3.568338e-24 | 1.265436e-37 | 0 | 3.568338e-24 | -2.327493 | 5.417222
847.75 | 332 | 295.3492 | 391.5656 | 36.65084 | 1.76381e-24 | 5.263177e-38 | 0 | 1.76381e-24 | 36.65084 | 1343.284
847.8 | 325 | 295.3708 | 391.5156 | 29.62917 | 8.681424e-25 | 2.17976e-38 | 0 | 8.681424e-25 | 29.62917 | 877.8878
847.85 | 313 | 295.3925 | 391.4656 | 17.6075 | 4.254839e-25 | 8.989232e-39 | 0 | 4.254839e-25 | 17.6075 | 310.0241
847.9 | 289 | 295.4142 | 391.4156 | -6.414166 | 2.076483e-25 | 3.691387e-39 | 0 | 2.076483e-25 | -6.414166 | 41.14152
847.95 | 313 | 295.4358 | 391.3656 | 17.56417 | 1.009083e-25 | 1.509419e-39 | 0 | 1.009083e-25 | 17.56417 | 308.4999
848 | 325 | 295.4575 | 391.3156 | 29.5425 | 4.882905e-26 | 6.145863e-40 | 0 | 4.882905e-26 | 29.5425 | 872.7592
848.05 | 304 | 295.4792 | 391.2656 | 8.520829 | 2.352788e-26 | 2.491777e-40 | 0 | 2.352788e-26 | 8.520829 | 72.60453
848.1 | 286 | 295.5008 | 391.2156 | -9.500839 | 1.128861e-26 | 1.005978e-40 | 0 | 1.128861e-26 | -9.500839 | 90.26594
848.15 | 283 | 295.5225 | 391.1656 | -12.52251 | 5.393259e-27 | 4.044092e-41 | 0 | 5.393259e-27 | -12.52251 | 156.8132
848.2 | 297 | 295.5442 | 391.1156 | 1.455824 | 2.565755e-27 | 1.61885e-41 | 0 | 2.565755e-27 | 1.455824 | 2.119425
848.25 | 261 | 295.5658 | 391.0656 | -34.56584 | 1.215436e-27 | 6.452756e-42 | 0 | 1.215436e-27 | -34.56584 | 1194.798
848.3 | 287 | 295.5875 | 391.0156 | -8.587512 | 5.733267e-28 | 2.561162e-42 | 0 | 5.733267e-28 | -8.587512 | 73.74537
848.35 | 296 | 295.6092 | 390.9656 | 0.3908195 | 2.692932e-28 | 1.012236e-42 | 0 | 2.692932e-28 | 0.3908195 | 0.1527399
848.4 | 289 | 295.6308 | 390.9156 | -6.630849 | 1.25951e-28 | 3.983638e-43 | 0 | 1.25951e-28 | -6.630849 | 43.96816
848.45 | 259 | 295.6525 | 390.8656 | -36.65252 | 5.86585e-29 | 1.561101e-43 | 0 | 5.86585e-29 | -36.65252 | 1343.407
848.5 | 296 | 295.6742 | 390.8156 | 0.3258146 | 2.720279e-29 | 6.091653e-44 | 0 | 2.720279e-29 | 0.3258146 | 0.1061552
848.55 | 291 | 295.6959 | 390.7656 | -4.695854 | 1.256172e-29 | 2.366968e-44 | 0 | 1.256172e-29 | -4.695854 | 22.05104
848.6 | 289 | 295.7175 | 390.7156 | -6.717522 | 5.77614e-30 | 9.158046e-45 | 0 | 5.77614e-30 | -6.717522 | 45.1251
848.65 | 288 | 295.7392 | 390.6656 | -7.73919 | 2.644718e-30 | 3.528306e-45 | 0 | 2.644718e-30 | -7.73919 | 59.89507
848.7 | 316 | 295.7609 | 390.6156 | 20.23914 | 1.205797e-30 | 1.353577e-45 | 0 | 1.205797e-30 | 20.23914 | 409.6228
848.75 | 294 | 295.7825 | 390.5656 | -1.782527 | 5.474221e-31 | 5.170738e-46 | 0 | 5.474221e-31 | -1.782527 | 3.177402
848.8 | 333 | 295.8042 | 390.5156 | 37.1958 | 2.474705e-31 | 1.966869e-46 | 0 | 2.474705e-31 | 37.1958 | 1383.528
848.85 | 308 | 295.8259 | 390.4656 | 12.17414 | 1.11398e-31 | 7.449913e-47 | 0 | 1.11398e-31 | 12.17414 | 148.2096
848.9 | 300 | 295.8475 | 390.4156 | 4.152468 | 4.993267e-32 | 2.809831e-47 | 0 | 4.993267e-32 | 4.152468 | 17.24299
848.95 | 333 | 295.8692 | 390.3656 | 37.1308 | 2.228667e-32 | 1.055267e-47 | 0 | 2.228667e-32 | 37.1308 | 1378.696
849 | 273 | 295.8909 | 390.3156 | -22.89087 | 9.905095e-33 | 3.946367e-48 | 0 | 9.905095e-33 | -22.89087 | 523.9919
849.05 | 302 | 295.9125 | 390.2656 | 6.087463 | 4.383543e-33 | 1.469555e-48 | 0 | 4.383543e-33 | 6.087463 | 37.05721
849.1 | 277 | 295.9342 | 390.2156 | -18.9342 | 1.931723e-33 | 5.44913e-49 | 0 | 1.931723e-33 | -18.9342 | 358.5041
849.15 | 287 | 295.9559 | 390.1656 | -8.955873 | 8.476522e-34 | 2.011971e-49 | 0 | 8.476522e-34 | -8.955873 | 80.20767
849.2 | 291 | 295.9775 | 390.1156 | -4.977542 | 3.703766e-34 | 7.397232e-50 | 0 | 3.703766e-34 | -4.977542 | 24.77592
849.25 | 277 | 295.9992 | 390.0656 | -18.99921 | 1.611471e-34 | 2.708132e-50 | 0 | 1.611471e-34 | -18.99921 | 360.97
849.3 | 285 | 296.0209 | 390.0156 | -11.02088 | 6.981594e-35 | 9.872422e-51 | 0 | 6.981594e-35 | -11.02088 | 121.4598
849.35 | 299 | 296.0425 | 389.9656 | 2.957454 | 3.011895e-35 | 3.583691e-51 | 0 | 3.011895e-35 | 2.957454 | 8.746531
849.4 | 300 | 296.0642 | 389.9156 | 3.935785 | 1.293833e-35 | 1.29536e-51 | 0 | 1.293833e-35 | 3.935785 | 15.49041
849.45 | 297 | 296.0859 | 389.8656 | 0.9141169 | 5.534386e-36 | 4.662337e-52 | 0 | 5.534386e-36 | 0.9141169 | 0.8356097
849.5 | 280 | 296.1076 | 389.8156 | -16.10755 | 2.357295e-36 | 1.670975e-52 | 0 | 2.357295e-36 | -16.10755 | 259.4532
849.55 | 295 | 296.1292 | 389.7656 | -1.12922 | 9.997962e-37 | 5.963334e-53 | 0 | 9.997962e-37 | -1.12922 | 1.275137
849.6 | 321 | 296.1509 | 389.7156 | 24.84911 | 4.222427e-37 | 2.119149e-53 | 0 | 4.222427e-37 | 24.84911 | 617.4784
849.65 | 309 | 296.1726 | 389.6656 | 12.82744 | 1.775685e-37 | 7.498718e-54 | 0 | 1.775685e-37 | 12.82744 | 164.5433
849.7 | 306 | 296.1942 | 389.6156 | 9.805775 | 7.435716e-38 | 2.642199e-54 | 0 | 7.435716e-38 | 9.805775 | 96.15323
849.75 | 296 | 296.2159 | 389.5656 | -0.2158929 | 3.100508e-38 | 9.270374e-55 | 0 | 3.100508e-38 | -0.2158929 | 0.04660975
849.8 | 315 | 296.2376 | 389.5156 | 18.76244 | 1.287348e-38 | 3.238785e-55 | 0 | 1.287348e-38 | 18.76244 | 352.0291
849.85 | 310 | 296.2592 | 389.4656 | 13.74077 | 5.322456e-39 | 1.12673e-55 | 0 | 5.322456e-39 | 13.74077 | 188.8088
849.9 | 313 | 296.2809 | 389.4156 | 16.7191 | 2.191197e-39 | 3.903111e-56 | 0 | 2.191197e-39 | 16.7191 | 279.5284
849.95 | 296 | 296.3026 | 389.3656 | -0.3025661 | 8.982634e-40 | 1.346341e-56 | 0 | 8.982634e-40 | -0.3025661 | 0.09154625
850 | 273 | 296.3242 | 389.3156 | -23.32423 | 3.666732e-40 | 4.624366e-57 | 0 | 3.666732e-40 | -23.32423 | 544.0199
4
CAE

## Sheet1
DATA
FRR
MW772e
2020-04-02
825
850
0.05
501
1
1
5000
293
299
310
296
279
280
267
293
315
280
259
282
318
277
306
260
274
280
282
312
291
266
270
314
290
310
326
280
311
266
317
274
291
284
285
295
265
257
281
275
284
304
257
315
289
267
273
300
288
320
283
294
304
277
289
267
269
299
295
302
294
301
266
261
281
275
277
327
349
310
279
280
274
290
288
265
285
304
280
312
276
305
295
274
272
301
298
281
274
269
281
256
289
260
288
288
291
293
286
329
285
280
271
320
273
273
279
290
304
294
294
277
286
296
283
307
296
281
286
309
276
264
305
300
331
285
255
306
284
288
269
291
285
308
308
287
279
290
290
298
282
260
326
271
283
282
293
287
275
271
285
276
294
298
279
261
299
285
299
306
271
258
275
307
311
293
330
275
304
285
268
280
305
293
264
289
282
255
275
296
264
283
286
307
303
309
267
259
278
288
309
290
276
325
281
298
278
273
274
306
260
286
309
308
277
290
288
310
308
293
338
289
304
299
281
289
293
290
275
283
316
308
330
308
322
342
331
336
346
324
339
370
412
392
407
371
424
429
392
412
485
445
447
422
458
459
437
435
441
460
464
509
411
440
458
432
460
436
412
405
387
417
389
370
360
387
370
376
412
380
385
386
339
364
368
397
360
377
375
363
359
386
386
348
365
348
366
382
331
332
380
349
361
331
334
358
338
328
314
316
312
340
318
357
345
366
315
308
298
312
311
328
321
289
306
317
266
291
271
297
288
315
305
313
308
311
258
253
286
286
281
281
287
301
301
314
300
281
273
294
270
318
298
262
285
271
291
321
250
256
285
291
308
333
316
269
289
294
291
304
295
303
267
288
274
293
293
289
281
308
297
298
284
267
325
274
287
289
298
289
289
279
275
300
289
258
277
304
303
308
257
291
276
309
320
277
290
274
322
308
294
276
291
268
302
298
319
324
266
280
313
297
299
281
265
333
278
324
320
294
343
300
302
330
290
324
261
298
300
288
317
260
312
301
324
324
302
310
292
289
290
347
328
313
306
302
289
325
288
289
314
292
273
299
293
332
325
313
289
313
325
304
286
283
297
261
287
296
289
259
296
291
289
288
316
294
333
308
300
333
273
302
277
287
291
277
285
299
300
297
280
295
321
309
306
296
315
310
313
296
273
4
CAE