## A750CR
DATA
FRR
MW777
| 2020-10-04 | [7 empty] | Carbon peak |  | Offset
| 825 | starting ke |  | a | 44.08899 | 153.4489 | 0 |  | 285 |  | 15.6796
| 850 | finishing ke |  | b | 399.7943 | 401.8528 | 534.3629
| 0.05 | step size |  | c | 0.7541 | 0.7541 | 0.7541
| 501 | no. of points |  | FWHM | 1.77577 | 1.77577 | 1.77577
| 1 | ignore |  | Area | 83.33914 | 290.0565 | 0 |  |  | total
| 1 | ignore |  | Total |  |  | 373.3956 |  |  | 180992.1
ke | 5000 | bg | BE | minus bg | Gauss1 | Gauss2 | Gauss 3 | sum | diff | diff sq
825 | 355 | 364.7348 | 412.9204 | -9.734806 | 7.135779e-65 | 2.580881e-45 | 0 | 2.580881e-45 | -9.734806 | 94.76644 | 825 | 355 | 0.2307394 | 174.3748
825.05 | 359 | 364.7463 | 412.8704 | -5.746343 | 2.257927e-64 | 6.814511e-45 | 0 | 6.814511e-45 | -5.746343 | 33.02045 | 825.05 | 359 | 0.1971787 | 165.1541
825.1 | 367 | 364.7579 | 412.8204 | 2.24212 | 7.113267e-64 | 1.791398e-44 | 0 | 1.791398e-44 | 2.24212 | 5.027104 | 825.1 | 367 | 0.03310125 | 15.33925
825.15 | 378 | 364.7694 | 412.7704 | 13.23058 | 2.2311e-63 | 4.688568e-44 | 0 | 4.688568e-44 | 13.23058 | 175.0483 | 825.15 | 378
825.2 | 349 | 364.781 | 412.7204 | -15.78095 | 6.967224e-63 | 1.221741e-43 | 0 | 1.221741e-43 | -15.78095 | 249.0385 | 825.2 | 349
825.25 | 398 | 364.7925 | 412.6704 | 33.20751 | 2.166163e-62 | 3.169631e-43 | 0 | 3.169631e-43 | 33.20751 | 1102.739 | 825.25 | 398
825.3 | 349 | 364.804 | 412.6204 | -15.80403 | 6.705225e-62 | 8.18708e-43 | 0 | 8.18708e-43 | -15.80403 | 249.7673 | 825.3 | 349
825.35 | 385 | 364.8156 | 412.5704 | 20.18444 | 2.066456e-61 | 2.105427e-42 | 0 | 2.105427e-42 | 20.18444 | 407.4114 | 825.35 | 385
825.4 | 364 | 364.8271 | 412.5204 | -0.8271014 | 6.340592e-61 | 5.390659e-42 | 0 | 5.390659e-42 | -0.8271014 | 0.6840967 | 825.4 | 364
825.45 | 374 | 364.8386 | 412.4704 | 9.161362 | 1.936976e-60 | 1.374151e-41 | 0 | 1.374151e-41 | 9.161362 | 83.93055 | 825.45 | 374
825.5 | 381 | 364.8502 | 412.4204 | 16.14982 | 5.891275e-60 | 3.487528e-41 | 0 | 3.487528e-41 | 16.14982 | 260.8168 | 825.5 | 381
825.55 | 375 | 364.8617 | 412.3704 | 10.13829 | 1.78396e-59 | 8.81235e-41 | 0 | 8.81235e-41 | 10.13829 | 102.7849 | 825.55 | 375
825.6 | 363 | 364.8732 | 412.3204 | -1.873249 | 5.378382e-59 | 2.216953e-40 | 0 | 2.216953e-40 | -1.873249 | 3.509063 | 825.6 | 363
825.65 | 341 | 364.8848 | 412.2704 | -23.88479 | 1.614392e-58 | 5.552799e-40 | 0 | 5.552799e-40 | -23.88479 | 570.483 | 825.65 | 341
825.7 | 330 | 364.8963 | 412.2204 | -34.89632 | 4.824552e-58 | 1.384708e-39 | 0 | 1.384708e-39 | -34.89632 | 1217.753 | 825.7 | 330
825.75 | 384 | 364.9079 | 412.1704 | 19.09214 | 1.435475e-57 | 3.437915e-39 | 0 | 3.437915e-39 | 19.09214 | 364.5098 | 825.75 | 384
825.8 | 385 | 364.9194 | 412.1204 | 20.0806 | 4.252313e-57 | 8.498118e-39 | 0 | 8.498118e-39 | 20.0806 | 403.2306 | 825.8 | 385
825.85 | 336 | 364.9309 | 412.0704 | -28.93093 | 1.254138e-56 | 2.09142e-38 | 0 | 2.09142e-38 | -28.93093 | 836.9989 | 825.85 | 336
825.9 | 377 | 364.9425 | 412.0204 | 12.05753 | 3.682616e-56 | 5.124486e-38 | 0 | 5.124486e-38 | 12.05753 | 145.384 | 825.9 | 377
825.95 | 373 | 364.954 | 411.9704 | 8.045992 | 1.076609e-55 | 1.250116e-37 | 0 | 1.250116e-37 | 8.045992 | 64.73799 | 825.95 | 373
826 | 339 | 364.9655 | 411.9204 | -25.96554 | 3.133651e-55 | 3.036273e-37 | 0 | 3.036273e-37 | -25.96554 | 674.2095 | 826 | 339
826.05 | 389 | 364.9771 | 411.8704 | 24.02292 | 9.081001e-55 | 7.342131e-37 | 0 | 7.342131e-37 | 24.02292 | 577.1006 | 849 | 367
826.1 | 368 | 364.9886 | 411.8204 | 3.011381 | 2.620038e-54 | 1.767642e-36 | 0 | 1.767642e-36 | 3.011381 | 9.068416 | 849.05 | 358
826.15 | 357 | 365.0002 | 411.7704 | -8.000156 | 7.526139e-54 | 4.236986e-36 | 0 | 4.236986e-36 | -8.000156 | 64.00249 | 849.1 | 374
826.2 | 342 | 365.0117 | 411.7204 | -23.01169 | 2.152423e-53 | 1.011138e-35 | 0 | 1.011138e-35 | -23.01169 | 529.538 | 849.15 | 346
826.25 | 366 | 365.0232 | 411.6704 | 0.9767702 | 6.128776e-53 | 2.402453e-35 | 0 | 2.402453e-35 | 0.9767702 | 0.95408 | 849.2 | 369
826.3 | 361 | 365.0348 | 411.6204 | -4.034767 | 1.737443e-52 | 5.68316e-35 | 0 | 5.68316e-35 | -4.034767 | 16.27934 | 849.25 | 360
826.35 | 329 | 365.0463 | 411.5704 | -36.0463 | 4.903861e-52 | 1.338492e-34 | 0 | 1.338492e-34 | -36.0463 | 1299.336 | 849.3 | 385
826.4 | 419 | 365.0578 | 411.5204 | 53.94216 | 1.378023e-51 | 3.138572e-34 | 0 | 3.138572e-34 | 53.94216 | 2909.757 | 849.35 | 391
826.45 | 368 | 365.0694 | 411.4704 | 2.930622 | 3.855365e-51 | 7.327222e-34 | 0 | 7.327222e-34 | 2.930622 | 8.588547 | 849.4 | 355
826.5 | 331 | 365.0809 | 411.4204 | -34.08091 | 1.073903e-50 | 1.703089e-33 | 0 | 1.703089e-33 | -34.08091 | 1161.509 | 849.45 | 370
826.55 | 370 | 365.0925 | 411.3704 | 4.907548 | 2.978213e-50 | 3.941177e-33 | 0 | 3.941177e-33 | 4.907548 | 24.08403 | 849.5 | 368
826.6 | 344 | 365.104 | 411.3204 | -21.10399 | 8.223127e-50 | 9.080409e-33 | 0 | 9.080409e-33 | -21.10399 | 445.3783 | 849.55 | 377
826.65 | 373 | 365.1155 | 411.2704 | 7.884474 | 2.260523e-49 | 2.082934e-32 | 0 | 2.082934e-32 | 7.884474 | 62.16494 | 849.6 | 374
826.7 | 384 | 365.1271 | 411.2204 | 18.87294 | 6.18688e-49 | 4.757036e-32 | 0 | 4.757036e-32 | 18.87294 | 356.1878 | 849.65 | 366
826.75 | 372 | 365.1386 | 411.1704 | 6.861401 | 1.685874e-48 | 1.081653e-31 | 0 | 1.081653e-31 | 6.861401 | 47.07882 | 849.7 | 382
826.8 | 338 | 365.1501 | 411.1204 | -27.15014 | 4.573717e-48 | 2.448671e-31 | 0 | 2.448671e-31 | -27.15014 | 737.1299 | 849.75 | 366
826.85 | 367 | 365.1617 | 411.0704 | 1.838327 | 1.23539e-47 | 5.51904e-31 | 0 | 5.51904e-31 | 1.838327 | 3.379445 | 849.8 | 375
826.9 | 358 | 365.1732 | 411.0204 | -7.17321 | 3.322231e-47 | 1.238475e-30 | 0 | 1.238475e-30 | -7.17321 | 51.45495 | 849.85 | 379
826.95 | 368 | 365.1847 | 410.9704 | 2.815253 | 8.895005e-47 | 2.766954e-30 | 0 | 2.766954e-30 | 2.815253 | 7.925647 | 849.9 | 375
827 | 355 | 365.1963 | 410.9204 | -10.19628 | 2.371119e-46 | 6.154704e-30 | 0 | 6.154704e-30 | -10.19628 | 103.9642 | 849.95 | 382
827.05 | 370 | 365.2078 | 410.8704 | 4.792179 | 6.292905e-46 | 1.363023e-29 | 0 | 1.363023e-29 | 4.792179 | 22.96498 | 850 | 359
827.1 | 369 | 365.2194 | 410.8204 | 3.780642 | 1.662799e-45 | 3.005315e-29 | 0 | 3.005315e-29 | 3.780642 | 14.29325
827.15 | 383 | 365.2309 | 410.7704 | 17.7691 | 4.374406e-45 | 6.597319e-29 | 0 | 6.597319e-29 | 17.7691 | 315.7411
827.2 | 359 | 365.2424 | 410.7204 | -6.242432 | 1.145748e-44 | 1.441902e-28 | 0 | 1.441902e-28 | -6.242432 | 38.96796
827.25 | 354 | 365.254 | 410.6704 | -11.25397 | 2.987789e-44 | 3.137579e-28 | 0 | 3.137579e-28 | -11.25397 | 126.6518
827.3 | 351 | 365.2655 | 410.6204 | -14.26551 | 7.757136e-44 | 6.797424e-28 | 0 | 6.797424e-28 | -14.26551 | 203.5047
827.35 | 385 | 365.277 | 410.5704 | 19.72296 | 2.005135e-43 | 1.466172e-27 | 0 | 1.466172e-27 | 19.72296 | 388.995
827.4 | 336 | 365.2886 | 410.5204 | -29.28858 | 5.16032e-43 | 3.148589e-27 | 0 | 3.148589e-27 | -29.28858 | 857.8209
827.45 | 365 | 365.3001 | 410.4704 | -0.300117 | 1.32221e-42 | 6.731903e-27 | 0 | 6.731903e-27 | -0.300117 | 0.09007024
827.5 | 362 | 365.3117 | 410.4204 | -3.311654 | 3.372988e-42 | 1.433014e-26 | 0 | 1.433014e-26 | -3.311654 | 10.96705
827.55 | 369 | 365.3232 | 410.3704 | 3.676809 | 8.566827e-42 | 3.037063e-26 | 0 | 3.037063e-26 | 3.676809 | 13.51892
827.6 | 399 | 365.3347 | 410.3204 | 33.66527 | 2.166287e-41 | 6.408376e-26 | 0 | 6.408376e-26 | 33.66527 | 1133.351
827.65 | 399 | 365.3463 | 410.2704 | 33.65374 | 5.453842e-41 | 1.346272e-25 | 0 | 1.346272e-25 | 33.65374 | 1132.574
827.7 | 370 | 365.3578 | 410.2204 | 4.642198 | 1.367036e-40 | 2.815842e-25 | 0 | 2.815842e-25 | 4.642198 | 21.55
827.75 | 398 | 365.3693 | 410.1704 | 32.63066 | 3.411521e-40 | 5.863739e-25 | 0 | 5.863739e-25 | 32.63066 | 1064.76
827.8 | 350 | 365.3809 | 410.1204 | -15.38088 | 8.476312e-40 | 1.215715e-24 | 0 | 1.215715e-24 | -15.38088 | 236.5713
827.85 | 343 | 365.3924 | 410.0704 | -22.39241 | 2.096798e-39 | 2.509455e-24 | 0 | 2.509455e-24 | -22.39241 | 501.4202
827.9 | 376 | 365.4039 | 410.0204 | 10.59605 | 5.164126e-39 | 5.157247e-24 | 0 | 5.157247e-24 | 10.59605 | 112.2763
827.95 | 375 | 365.4155 | 409.9704 | 9.584513 | 1.266275e-38 | 1.05523e-23 | 0 | 1.05523e-23 | 9.584513 | 91.86289
828 | 340 | 365.427 | 409.9204 | -25.42702 | 3.091361e-38 | 2.149647e-23 | 0 | 2.149647e-23 | -25.42702 | 646.5335
828.05 | 351 | 365.4386 | 409.8704 | -14.43856 | 7.513844e-38 | 4.359914e-23 | 0 | 4.359914e-23 | -14.43856 | 208.472
828.1 | 369 | 365.4501 | 409.8204 | 3.549902 | 1.8183e-37 | 8.803986e-23 | 0 | 8.803986e-23 | 3.549902 | 12.60181
828.15 | 389 | 365.4616 | 409.7704 | 23.53837 | 4.380861e-37 | 1.769993e-22 | 0 | 1.769993e-22 | 23.53837 | 554.0546
828.2 | 370 | 365.4732 | 409.7204 | 4.526828 | 1.050858e-36 | 3.542863e-22 | 0 | 3.542863e-22 | 4.526828 | 20.49218
828.25 | 368 | 365.4847 | 409.6704 | 2.515291 | 2.509687e-36 | 7.06038e-22 | 0 | 7.06038e-22 | 2.515291 | 6.326691
828.3 | 398 | 365.4962 | 409.6204 | 32.50375 | 5.967409e-36 | 1.400853e-21 | 0 | 1.400853e-21 | 32.50375 | 1056.494
828.35 | 390 | 365.5078 | 409.5704 | 24.49222 | 1.412677e-35 | 2.767245e-21 | 0 | 2.767245e-21 | 24.49222 | 599.8687
828.4 | 354 | 365.5193 | 409.5204 | -11.51932 | 3.329587e-35 | 5.442437e-21 | 0 | 5.442437e-21 | -11.51932 | 132.6947
828.45 | 331 | 365.5309 | 409.4704 | -34.53086 | 7.813198e-35 | 1.065688e-20 | 0 | 1.065688e-20 | -34.53086 | 1192.38
828.5 | 345 | 365.5424 | 409.4204 | -20.54239 | 1.8254e-34 | 2.077578e-20 | 0 | 2.077578e-20 | -20.54239 | 421.9899
828.55 | 374 | 365.5539 | 409.3704 | 8.44607 | 4.245979e-34 | 4.032509e-20 | 0 | 4.032509e-20 | 8.44607 | 71.33609
828.6 | 379 | 365.5655 | 409.3204 | 13.43453 | 9.833054e-34 | 7.792631e-20 | 0 | 7.792631e-20 | 13.43453 | 180.4867
828.65 | 368 | 365.577 | 409.2704 | 2.422996 | 2.2672e-33 | 1.499283e-19 | 0 | 1.499283e-19 | 2.422996 | 5.870908
828.7 | 386 | 365.5885 | 409.2204 | 20.41146 | 5.204534e-33 | 2.87193e-19 | 0 | 2.87193e-19 | 20.41146 | 416.6276
828.75 | 337 | 365.6001 | 409.1704 | -28.60008 | 1.1895e-32 | 5.477153e-19 | 0 | 5.477153e-19 | -28.60008 | 817.9645
828.8 | 398 | 365.6116 | 409.1204 | 32.38838 | 2.706688e-32 | 1.039984e-18 | 0 | 1.039984e-18 | 32.38838 | 1049.007
828.85 | 364 | 365.6232 | 409.0704 | -1.623152 | 6.132004e-32 | 1.966025e-18 | 0 | 1.966025e-18 | -1.623152 | 2.634623
828.9 | 354 | 365.6347 | 409.0204 | -11.63469 | 1.383112e-31 | 3.700345e-18 | 0 | 3.700345e-18 | -11.63469 | 135.366
828.95 | 376 | 365.6462 | 408.9704 | 10.35377 | 3.106012e-31 | 6.934036e-18 | 0 | 6.934036e-18 | 10.35377 | 107.2006
829 | 358 | 365.6578 | 408.9204 | -7.657763 | 6.944478e-31 | 1.293662e-17 | 0 | 1.293662e-17 | -7.657763 | 58.64133
829.05 | 356 | 365.6693 | 408.8704 | -9.6693 | 1.545848e-30 | 2.402958e-17 | 0 | 2.402958e-17 | -9.6693 | 93.49536
829.1 | 362 | 365.6808 | 408.8204 | -3.680837 | 3.42598e-30 | 4.44388e-17 | 0 | 4.44388e-17 | -3.680837 | 13.54856
829.15 | 382 | 365.6924 | 408.7704 | 16.30763 | 7.559507e-30 | 8.182182e-17 | 0 | 8.182182e-17 | 16.30763 | 265.9387
829.2 | 382 | 365.7039 | 408.7204 | 16.29609 | 1.660706e-29 | 1.499915e-16 | 0 | 1.499915e-16 | 16.29609 | 265.5625
829.25 | 405 | 365.7154 | 408.6704 | 39.28455 | 3.632311e-29 | 2.737506e-16 | 0 | 2.737506e-16 | 39.28455 | 1543.276
829.3 | 407 | 365.727 | 408.6204 | 41.27302 | 7.90977e-29 | 4.974324e-16 | 0 | 4.974324e-16 | 41.27302 | 1703.462
829.35 | 373 | 365.7385 | 408.5704 | 7.261478 | 1.714887e-28 | 8.9992e-16 | 0 | 8.9992e-16 | 7.261478 | 52.72907
829.4 | 393 | 365.7501 | 408.5204 | 27.24994 | 3.701671e-28 | 1.620931e-15 | 0 | 1.620931e-15 | 27.24994 | 742.5593
829.45 | 360 | 365.7616 | 408.4704 | -5.761596 | 7.955196e-28 | 2.906804e-15 | 0 | 2.906804e-15 | -5.761596 | 33.19599
829.5 | 373 | 365.7731 | 408.4204 | 7.226867 | 1.702138e-27 | 5.189884e-15 | 0 | 5.189884e-15 | 7.226867 | 52.22761
829.55 | 335 | 365.7847 | 408.3704 | -30.78467 | 3.626012e-27 | 9.22551e-15 | 0 | 9.22551e-15 | -30.78467 | 947.6959
829.6 | 352 | 365.7962 | 408.3204 | -13.79621 | 7.690499e-27 | 1.632728e-14 | 0 | 1.632728e-14 | -13.79621 | 190.3353
829.65 | 382 | 365.8077 | 408.2704 | 16.19226 | 1.623942e-26 | 2.876922e-14 | 0 | 2.876922e-14 | 16.19226 | 262.1892
829.7 | 355 | 365.8193 | 408.2204 | -10.81928 | 3.414108e-26 | 5.046996e-14 | 0 | 5.046996e-14 | -10.81928 | 117.0568
829.75 | 378 | 365.8308 | 408.1704 | 12.16918 | 7.146194e-26 | 8.815128e-14 | 0 | 8.815128e-14 | 12.16918 | 148.089
829.8 | 385 | 365.8424 | 408.1204 | 19.15765 | 1.489234e-25 | 1.532904e-13 | 0 | 1.532904e-13 | 19.15765 | 367.0154
829.85 | 338 | 365.8539 | 408.0704 | -27.85389 | 3.089882e-25 | 2.653947e-13 | 0 | 2.653947e-13 | -27.85389 | 775.8393
829.9 | 356 | 365.8654 | 408.0204 | -9.865428 | 6.382806e-25 | 4.574673e-13 | 0 | 4.574673e-13 | -9.865428 | 97.32668
829.95 | 375 | 365.877 | 407.9704 | 9.123035 | 1.31272e-24 | 7.850885e-13 | 0 | 7.850885e-13 | 9.123035 | 83.22976
830 | 369 | 365.8885 | 407.9204 | 3.111498 | 2.687962e-24 | 1.34143e-12 | 0 | 1.34143e-12 | 3.111498 | 9.681417
830.05 | 392 | 365.9 | 407.8704 | 26.09996 | 5.479805e-24 | 2.28196e-12 | 0 | 2.28196e-12 | 26.09996 | 681.2079
830.1 | 403 | 365.9116 | 407.8204 | 37.08842 | 1.112238e-23 | 3.864905e-12 | 0 | 3.864905e-12 | 37.08842 | 1375.551
830.15 | 345 | 365.9231 | 407.7704 | -20.92311 | 2.24761e-23 | 6.51719e-12 | 0 | 6.51719e-12 | -20.92311 | 437.7767
830.2 | 372 | 365.9347 | 407.7204 | 6.06535 | 4.522048e-23 | 1.094139e-11 | 0 | 1.094139e-11 | 6.06535 | 36.78847
830.25 | 363 | 365.9462 | 407.6704 | -2.946187 | 9.058159e-23 | 1.82884e-11 | 0 | 1.82884e-11 | -2.946187 | 8.680019
830.3 | 380 | 365.9577 | 407.6204 | 14.04228 | 1.80649e-22 | 3.043472e-11 | 0 | 3.043472e-11 | 14.04228 | 197.1855
830.35 | 368 | 365.9693 | 407.5704 | 2.030739 | 3.586921e-22 | 5.042592e-11 | 0 | 5.042592e-11 | 2.030739 | 4.1239
830.4 | 378 | 365.9808 | 407.5204 | 12.0192 | 7.090858e-22 | 8.318194e-11 | 0 | 8.318194e-11 | 12.0192 | 144.4612
830.45 | 368 | 365.9923 | 407.4704 | 2.007665 | 1.395618e-21 | 1.366139e-10 | 0 | 1.366139e-10 | 2.007665 | 4.030718
830.5 | 358 | 366.0039 | 407.4204 | -8.003872 | 2.734797e-21 | 2.233838e-10 | 0 | 2.233838e-10 | -8.003872 | 64.06197
830.55 | 368 | 366.0154 | 407.3704 | 1.984591 | 5.33549e-21 | 3.63663e-10 | 0 | 3.63663e-10 | 1.984591 | 3.938601
830.6 | 401 | 366.0269 | 407.3204 | 34.97305 | 1.036369e-20 | 5.894367e-10 | 0 | 5.894367e-10 | 34.97305 | 1223.115
830.65 | 348 | 366.0385 | 407.2704 | -18.03848 | 2.004218e-20 | 9.511874e-10 | 0 | 9.511874e-10 | -18.03848 | 325.3869
830.7 | 345 | 366.05 | 407.2204 | -21.05002 | 3.858925e-20 | 1.528219e-09 | 0 | 1.528219e-09 | -21.05002 | 443.1033
830.75 | 358 | 366.0616 | 407.1704 | -8.061557 | 7.39739e-20 | 2.444534e-09 | 0 | 2.444534e-09 | -8.061557 | 64.9887
830.8 | 376 | 366.0731 | 407.1204 | 9.926906 | 1.411827e-19 | 3.893114e-09 | 0 | 3.893114e-09 | 9.926906 | 98.54346
830.85 | 347 | 366.0846 | 407.0704 | -19.08463 | 2.682718e-19 | 6.172895e-09 | 0 | 6.172895e-09 | -19.08463 | 364.2231
830.9 | 360 | 366.0962 | 407.0204 | -6.096168 | 5.075273e-19 | 9.744767e-09 | 0 | 9.744767e-09 | -6.096168 | 37.16326
830.95 | 385 | 366.1077 | 406.9704 | 18.8923 | 9.559485e-19 | 1.531598e-08 | 0 | 1.531598e-08 | 18.8923 | 356.9188
831 | 362 | 366.1192 | 406.9204 | -4.119242 | 1.79267e-18 | 2.396673e-08 | 0 | 2.396673e-08 | -4.119242 | 16.96815
831.05 | 343 | 366.1308 | 406.8704 | -23.13078 | 3.347009e-18 | 3.733907e-08 | 0 | 3.733907e-08 | -23.13078 | 535.0329
831.1 | 361 | 366.1423 | 406.8204 | -5.142316 | 6.22163e-18 | 5.791739e-08 | 0 | 5.791739e-08 | -5.142316 | 26.44341
831.15 | 399 | 366.1539 | 406.7704 | 32.84615 | 1.151442e-17 | 8.944276e-08 | 0 | 8.944276e-08 | 32.84615 | 1078.869
831.2 | 352 | 366.1654 | 406.7204 | -14.16539 | 2.121637e-17 | 1.37522e-07 | 0 | 1.37522e-07 | -14.16539 | 200.6583
831.25 | 356 | 366.1769 | 406.6704 | -10.17693 | 3.892158e-17 | 2.105183e-07 | 0 | 2.105183e-07 | -10.17693 | 103.5698
831.3 | 392 | 366.1885 | 406.6204 | 25.81154 | 7.108873e-17 | 3.208472e-07 | 0 | 3.208472e-07 | 25.81154 | 666.2354
831.35 | 367 | 366.2 | 406.5704 | 0.7999994 | 1.292712e-16 | 4.868525e-07 | 0 | 4.868525e-07 | 0.799999 | 0.6399983
831.4 | 389 | 366.2115 | 406.5204 | 22.78846 | 2.340418e-16 | 7.355078e-07 | 0 | 7.355078e-07 | 22.78846 | 519.314
831.45 | 368 | 366.2231 | 406.4704 | 1.776926 | 4.218673e-16 | 1.106287e-06 | 0 | 1.106287e-06 | 1.776924 | 3.15746
831.5 | 355 | 366.2346 | 406.4204 | -11.23461 | 7.570926e-16 | 1.656682e-06 | 0 | 1.656682e-06 | -11.23461 | 126.2165
831.55 | 364 | 366.2461 | 406.3704 | -2.246148 | 1.352736e-15 | 2.470025e-06 | 0 | 2.470025e-06 | -2.246151 | 5.045194
831.6 | 367 | 366.2577 | 406.3204 | 0.7423146 | 2.406399e-15 | 3.666521e-06 | 0 | 3.666521e-06 | 0.7423109 | 0.5510255
831.65 | 415 | 366.2692 | 406.2704 | 48.73078 | 4.261995e-15 | 5.418733e-06 | 0 | 5.418733e-06 | 48.73077 | 2374.688
831.7 | 358 | 366.2808 | 406.2204 | -8.280759 | 7.515347e-15 | 7.973188e-06 | 0 | 7.973188e-06 | -8.280767 | 68.57111
831.75 | 341 | 366.2923 | 406.1704 | -25.2923 | 1.319398e-14 | 1.168038e-05 | 0 | 1.168038e-05 | -25.29231 | 639.7008
831.8 | 373 | 366.3038 | 406.1204 | 6.696167 | 2.306181e-14 | 1.70362e-05 | 0 | 1.70362e-05 | 6.69615 | 44.83842
831.85 | 373 | 366.3154 | 406.0704 | 6.68463 | 4.013301e-14 | 2.473884e-05 | 0 | 2.473884e-05 | 6.684605 | 44.68394
831.9 | 357 | 366.3269 | 406.0204 | -9.326907 | 6.953458e-14 | 3.57665e-05 | 0 | 3.57665e-05 | -9.326943 | 86.99187
831.95 | 345 | 366.3384 | 405.9704 | -21.33844 | 1.199473e-13 | 5.148307e-05 | 0 | 5.148307e-05 | -21.3385 | 455.3314
832 | 357 | 366.35 | 405.9204 | -9.349981 | 2.060018e-13 | 7.378076e-05 | 0 | 7.378076e-05 | -9.350055 | 87.42353
832.05 | 379 | 366.3615 | 405.8704 | 12.63848 | 3.52243e-13 | 0.0001052719 | 0 | 0.0001052719 | 12.63838 | 159.7286
832.1 | 331 | 366.3731 | 405.8204 | -35.37306 | 5.99659e-13 | 0.0001495453 | 0 | 0.0001495453 | -35.3732 | 1251.264
832.15 | 366 | 366.3846 | 405.7704 | -0.384592 | 1.016382e-12 | 0.0002115065 | 0 | 0.0002115065 | -0.3848035 | 0.1480738
832.2 | 364 | 366.3961 | 405.7204 | -2.396129 | 1.715144e-12 | 0.0002978278 | 0 | 0.0002978278 | -2.396427 | 5.742862
832.25 | 349 | 366.4077 | 405.6704 | -17.40767 | 2.881606e-12 | 0.0004175396 | 0 | 0.0004175396 | -17.40808 | 303.0414
832.3 | 370 | 366.4192 | 405.6204 | 3.580797 | 4.820139e-12 | 0.0005828016 | 0 | 0.0005828016 | 3.580214 | 12.81793
832.35 | 351 | 366.4307 | 405.5704 | -15.43074 | 8.027406e-12 | 0.0008099059 | 0 | 0.0008099059 | -15.43155 | 238.1327
832.4 | 346 | 366.4423 | 405.5204 | -20.44228 | 1.331011e-11 | 0.00112057 | 0 | 0.00112057 | -20.4434 | 417.9325
832.45 | 343 | 366.4538 | 405.4704 | -23.45381 | 2.197246e-11 | 0.001543599 | 0 | 0.001543599 | -23.45536 | 550.1538
832.5 | 385 | 366.4654 | 405.4204 | 18.53465 | 3.611325e-11 | 0.002116998 | 0 | 0.002116998 | 18.53253 | 343.4547
832.55 | 337 | 366.4769 | 405.3704 | -29.47689 | 5.909424e-11 | 0.002890661 | 0 | 0.002890661 | -29.47978 | 869.0573
832.6 | 362 | 366.4884 | 405.3204 | -4.488425 | 9.627521e-11 | 0.003929748 | 0 | 0.003929748 | -4.492354 | 20.18125
832.65 | 333 | 366.5 | 405.2704 | -33.49996 | 1.561617e-10 | 0.005318914 | 0 | 0.005318914 | -33.50528 | 1122.604
832.7 | 351 | 366.5115 | 405.2204 | -15.5115 | 2.521885e-10 | 0.00716757 | 0 | 0.00716757 | -15.51867 | 240.829
832.75 | 353 | 366.523 | 405.1704 | -13.52304 | 4.054776e-10 | 0.00961638 | 0 | 0.00961638 | -13.53265 | 183.1327
832.8 | 365 | 366.5346 | 405.1204 | -1.534573 | 6.490813e-10 | 0.01284524 | 0 | 0.01284524 | -1.547418 | 2.394502
832.85 | 392 | 366.5461 | 405.0704 | 25.45389 | 1.03448e-09 | 0.01708296 | 0 | 0.01708297 | 25.43681 | 647.0312
832.9 | 329 | 366.5576 | 405.0204 | -37.55765 | 1.641481e-09 | 0.02261909 | 0 | 0.02261909 | -37.58027 | 1412.276
832.95 | 378 | 366.5692 | 404.9704 | 11.43082 | 2.593225e-09 | 0.02981795 | 0 | 0.02981795 | 11.401 | 129.9828
833 | 368 | 366.5807 | 404.9204 | 1.41928 | 4.078829e-09 | 0.03913552 | 0 | 0.03913553 | 1.380144 | 1.904797
833.05 | 359 | 366.5923 | 404.8704 | -7.592257 | 6.38736e-09 | 0.05113936 | 0 | 0.05113936 | -7.643397 | 58.42152
833.1 | 394 | 366.6038 | 404.8204 | 27.39621 | 9.958594e-09 | 0.06653193 | 0 | 0.06653194 | 27.32967 | 746.9111
833.15 | 374 | 366.6153 | 404.7704 | 7.384669 | 1.545843e-08 | 0.08617785 | 0 | 0.08617787 | 7.298491 | 53.26797
833.2 | 396 | 366.6269 | 404.7204 | 29.37313 | 2.389041e-08 | 0.1111353 | 0 | 0.1111353 | 29.262 | 856.2644287
833.25 | 365 | 366.6384 | 404.6704 | -1.638405 | 3.675974e-08 | 0.1426918 | 0 | 0.1426918 | -1.781097 | 3.172307
833.3 | 373 | 366.6499 | 404.6204 | 6.350058 | 5.631343e-08 | 0.182405 | 0 | 0.1824051 | 6.167653 | 38.03994
833.35 | 379 | 366.6615 | 404.5704 | 12.33852 | 8.588995e-08 | 0.2321482 | 0 | 0.2321483 | 12.10637 | 146.5643
833.4 | 356 | 366.673 | 404.5204 | -10.67302 | 1.304258e-07 | 0.2941606 | 0 | 0.2941608 | -10.96718 | 120.279
833.45 | 327 | 366.6846 | 404.4704 | -39.68455 | 1.971856e-07 | 0.3711031 | 0 | 0.3711033 | -40.05566 | 1604.456
833.5 | 342 | 366.6961 | 404.4204 | -24.69609 | 2.968095e-07 | 0.4661173 | 0 | 0.4661176 | -25.16221 | 633.1367
833.55 | 344 | 366.7076 | 404.3704 | -22.70763 | 4.448064e-07 | 0.5828901 | 0 | 0.5828906 | -23.29052 | 542.4482
833.6 | 365 | 366.7192 | 404.3204 | -1.719164 | 6.636743e-07 | 0.7257196 | 0 | 0.7257203 | -2.444884 | 5.97746
833.65 | 381 | 366.7307 | 404.2704 | 14.2693 | 9.858929e-07 | 0.8995841 | 0 | 0.8995851 | 13.36971 | 178.7492
833.7 | 338 | 366.7422 | 404.2204 | -28.74224 | 1.458126e-06 | 1.110211 | 0 | 1.110212 | -29.85245 | 891.1688
833.75 | 390 | 366.7538 | 404.1704 | 23.24622 | 2.147096e-06 | 1.364143 | 0 | 1.364145 | 21.88208 | 478.8254
833.8 | 380 | 366.7653 | 404.1204 | 13.23469 | 3.147736e-06 | 1.668802 | 0 | 1.668806 | 11.56588 | 133.7696
833.85 | 391 | 366.7768 | 404.0704 | 24.22315 | 4.594476e-06 | 2.032548 | 0 | 2.032552 | 22.1906 | 492.4227
833.9 | 368 | 366.7884 | 404.0204 | 1.211614 | 6.676739e-06 | 2.464719 | 0 | 2.464725 | -1.253111 | 1.570288
833.95 | 363 | 366.7999 | 403.9704 | -3.799923 | 9.660143e-06 | 2.975669 | 0 | 2.975679 | -6.775602 | 45.90878
834 | 375 | 366.8115 | 403.9204 | 8.18854 | 1.391533e-05 | 3.576784 | 0 | 3.576798 | 4.611742 | 21.26816
834.05 | 382 | 366.823 | 403.8704 | 15.177 | 1.995694e-05 | 4.280471 | 0 | 4.280491 | 10.89651 | 118.734
834.1 | 397 | 366.8345 | 403.8204 | 30.16547 | 2.84961e-05 | 5.100128 | 0 | 5.100156 | 25.06531 | 628.2698
834.15 | 377 | 366.8461 | 403.7704 | 10.15393 | 4.051048e-05 | 6.050083 | 0 | 6.050123 | 4.103806 | 16.84123
834.2 | 366 | 366.8576 | 403.7204 | -0.8576077 | 5.73377e-05 | 7.145494 | 0 | 7.145552 | -8.00316 | 64.05056
834.25 | 397 | 366.8691 | 403.6704 | 30.13086 | 8.079859e-05 | 8.402219 | 0 | 8.4023 | 21.72856 | 472.1301
834.3 | 383 | 366.8807 | 403.6204 | 16.11932 | 0.0001133595 | 9.836633 | 0 | 9.836746 | 6.282572 | 39.47071
834.35 | 382 | 366.8922 | 403.5704 | 15.10778 | 0.0001583445 | 11.46541 | 0 | 11.46557 | 3.642211 | 13.2657
834.4 | 369 | 366.9038 | 403.5204 | 2.096244 | 0.0002202109 | 13.30527 | 0 | 13.30549 | -11.20924 | 125.6471
834.45 | 383 | 366.9153 | 403.4704 | 16.08471 | 0.0003049055 | 15.37263 | 0 | 15.37294 | 0.7117701 | 0.5066167
834.5 | 373 | 366.9268 | 403.4204 | 6.07317 | 0.0004203224 | 17.68331 | 0 | 17.68373 | -11.61056 | 134.8052
834.55 | 404 | 366.9384 | 403.3704 | 37.06163 | 0.0005768866 | 20.25209 | 0 | 20.25266 | 16.80897 | 282.5415
834.6 | 377 | 366.9499 | 403.3204 | 10.0501 | 0.0007882956 | 23.09227 | 0 | 23.09306 | -13.04296 | 170.1188
834.65 | 359 | 366.9614 | 403.2704 | -7.96144 | 0.001072454 | 26.21526 | 0 | 26.21634 | -34.17778 | 1168.12
834.7 | 395 | 366.973 | 403.2204 | 28.02702 | 0.001452642 | 29.63006 | 0 | 29.63151 | -1.604491 | 2.574392
834.75 | 385 | 366.9845 | 403.1704 | 18.01549 | 0.001958978 | 33.34276 | 0 | 33.34472 | -15.32924 | 234.9855
834.8 | 397 | 366.9961 | 403.1204 | 30.00395 | 0.002630215 | 37.35609 | 0 | 37.35872 | -7.354771 | 54.09266
834.85 | 418 | 367.0076 | 403.0704 | 50.99241 | 0.003515957 | 41.66889 | 0 | 41.67241 | 9.320005 | 86.8625
834.9 | 403 | 367.0191 | 403.0204 | 35.98087 | 0.004679362 | 46.27572 | 0 | 46.2804 | -10.29953 | 106.0802
834.95 | 417 | 367.0307 | 402.9704 | 49.96934 | 0.00620041 | 51.16644 | 0 | 51.17264 | -1.203302 | 1.447937
835 | 430 | 367.0422 | 402.9204 | 62.9578 | 0.008179843 | 56.32587 | 0 | 56.33405 | 6.623748 | 43.87404
835.05 | 443 | 367.0537 | 402.8704 | 75.94626 | 0.01074386 | 61.73357 | 0 | 61.74431 | 14.20195 | 201.6954
835.1 | 445 | 367.0653 | 402.8204 | 77.93473 | 0.01404968 | 67.36365 | 0 | 67.3777 | 10.55703 | 111.4509
835.15 | 421 | 367.0768 | 402.7704 | 53.92319 | 0.01829208 | 73.18474 | 0 | 73.20303 | -19.27984 | 371.7123
835.2 | 455 | 367.0883 | 402.7204 | 87.91165 | 0.02371104 | 79.16008 | 0 | 79.18379 | 8.727866 | 76.17564
835.25 | 434 | 367.0999 | 402.6704 | 66.90012 | 0.03060052 | 85.24769 | 0 | 85.27829 | -18.37817 | 337.7572
835.3 | 464 | 367.1114 | 402.6204 | 96.88858 | 0.03931857 | 91.40075 | 0 | 91.44007 | 5.448514 | 29.6863
835.35 | 457 | 367.123 | 402.5704 | 89.87704 | 0.05029877 | 97.56805 | 0 | 97.61835 | -7.741304 | 59.92779
835.4 | 485 | 367.1345 | 402.5204 | 117.8655 | 0.06406308 | 103.6946 | 0 | 103.7587 | 14.10682 | 199.0025
835.45 | 462 | 367.146 | 402.4704 | 94.85397 | 0.08123608 | 109.7225 | 0 | 109.8037 | -14.94973 | 223.4945
835.5 | 507 | 367.1576 | 402.4204 | 139.8424 | 0.1025607 | 115.5914 | 0 | 115.694 | 24.14844 | 583.1473
835.55 | 505 | 367.1691 | 402.3704 | 137.8309 | 0.128915 | 121.2401 | 0 | 121.3691 | 16.46184 | 270.9921
835.6 | 468 | 367.1806 | 402.3204 | 100.8194 | 0.1613306 | 126.6071 | 0 | 126.7684 | -25.94905 | 673.3531
835.65 | 474 | 367.1922 | 402.2704 | 106.8078 | 0.2010115 | 131.6316 | 0 | 131.8326 | -25.02482 | 626.2416
835.7 | 533 | 367.2037 | 402.2204 | 165.7963 | 0.2493537 | 136.2553 | 0 | 136.5046 | 29.29167 | 858.0021943
835.75 | 537 | 367.2153 | 402.1704 | 169.7847 | 0.307965 | 140.4226 | 0 | 140.7306 | 29.05418 | 844.1456
835.8 | 502 | 367.2268 | 402.1204 | 134.7732 | 0.3786846 | 144.0826 | 0 | 144.4613 | -9.688057 | 93.85844
835.85 | 538 | 367.2383 | 402.0704 | 170.7617 | 0.4636013 | 147.1895 | 0 | 147.6531 | 23.10862 | 534.0082
835.9 | 516 | 367.2499 | 402.0204 | 148.7501 | 0.5650702 | 149.7037 | 0 | 150.2688 | -1.51867 | 2.306358
835.95 | 503 | 367.2614 | 401.9704 | 135.7386 | 0.6857265 | 151.5931 | 0 | 152.2788 | -16.54019 | 273.5778
836 | 534 | 367.2729 | 401.9204 | 166.7271 | 0.8284955 | 152.8329 | 0 | 153.6614 | 13.06571 | 170.7128
836.05 | 555 | 367.2845 | 401.8704 | 187.7155 | 0.9965982 | 153.4069 | 0 | 154.4035 | 33.31203 | 1109.692
836.1 | 470 | 367.296 | 401.8204 | 102.704 | 1.193551 | 153.3076 | 0 | 154.5012 | -51.79719 | 2682.949
836.15 | 506 | 367.3075 | 401.7704 | 138.6925 | 1.423155 | 152.5364 | 0 | 153.9595 | -15.26706 | 233.0832
836.2 | 524 | 367.3191 | 401.7204 | 156.6809 | 1.689485 | 151.1032 | 0 | 152.7927 | 3.888208 | 15.11817
836.25 | 533 | 367.3306 | 401.6704 | 165.6694 | 1.996859 | 149.0269 | 0 | 151.0238 | 14.64557 | 214.4928
836.3 | 523 | 367.3422 | 401.6204 | 155.6578 | 2.3498 | 146.3345 | 0 | 148.6843 | 6.973576 | 48.63077
836.35 | 483 | 367.3537 | 401.5704 | 115.6463 | 2.752994 | 143.0603 | 0 | 145.8133 | -30.167 | 910.0481
836.4 | 526 | 367.3652 | 401.5204 | 158.6348 | 3.211223 | 139.2459 | 0 | 142.4571 | 16.17763 | 261.7157
836.45 | 482 | 367.3768 | 401.4704 | 114.6232 | 3.729291 | 134.9387 | 0 | 138.668 | -24.04475 | 578.1498
836.5 | 496 | 367.3883 | 401.4204 | 128.6117 | 4.311941 | 130.1911 | 0 | 134.503 | -5.891328 | 34.70775
836.55 | 471 | 367.3998 | 401.3704 | 103.6002 | 4.963753 | 125.0595 | 0 | 130.0233 | -26.4231 | 698.1805
836.6 | 498 | 367.4114 | 401.3204 | 130.5886 | 5.689029 | 119.6032 | 0 | 125.2923 | 5.296352 | 28.05134
836.65 | 508 | 367.4229 | 401.2704 | 140.5771 | 6.491677 | 113.8833 | 0 | 120.3749 | 20.20214 | 408.1266
836.7 | 479 | 367.4345 | 401.2204 | 111.5655 | 7.375075 | 107.9612 | 0 | 115.3362 | -3.7707 | 14.21818
836.75 | 494 | 367.446 | 401.1704 | 126.554 | 8.341933 | 101.8981 | 0 | 110.24 | 16.31399 | 266.1464
836.8 | 446 | 367.4575 | 401.1204 | 78.54247 | 9.394154 | 95.75361 | 0 | 105.1478 | -26.60529 | 707.8417
836.85 | 478 | 367.4691 | 401.0704 | 110.5309 | 10.53269 | 89.58495 | 0 | 100.1176 | 10.41329 | 108.4367
836.9 | 485 | 367.4806 | 401.0204 | 117.5194 | 11.75741 | 83.44603 | 0 | 95.20344 | 22.31595 | 498.0018
836.95 | 442 | 367.4921 | 400.9704 | 74.50786 | 13.06697 | 77.38683 | 0 | 90.4538 | -15.94594 | 254.273
837 | 490 | 367.5037 | 400.9204 | 122.4963 | 14.45869 | 71.45278 | 0 | 85.91147 | 36.58485 | 1338.452
837.05 | 477 | 367.5152 | 400.8704 | 109.4848 | 15.92845 | 65.68436 | 0 | 81.61281 | 27.87198 | 776.8471
837.1 | 445 | 367.5268 | 400.8204 | 77.47325 | 17.47064 | 60.11675 | 0 | 77.5874 | -0.1141485 | 0.01302989
837.15 | 441 | 367.5383 | 400.7704 | 73.46171 | 19.0781 | 54.77972 | 0 | 73.85782 | -0.3961048 | 0.156899
837.2 | 426 | 367.5498 | 400.7204 | 58.45017 | 20.74206 | 49.69753 | 0 | 70.43959 | -11.98942 | 143.7462
837.25 | 446 | 367.5614 | 400.6704 | 78.43864 | 22.45223 | 44.88907 | 0 | 67.3413 | 11.09734 | 123.1509
837.3 | 420 | 367.5729 | 400.6204 | 52.4271 | 24.19679 | 40.36799 | 0 | 64.56478 | -12.13768 | 147.3232
837.35 | 396 | 367.5844 | 400.5704 | 28.41556 | 25.96252 | 36.14301 | 0 | 62.10553 | -33.68997 | 1135.014
837.4 | 412 | 367.596 | 400.5204 | 44.40403 | 27.7349 | 32.21828 | 0 | 59.95318 | -15.54915 | 241.776
837.45 | 440 | 367.6075 | 400.4704 | 72.39249 | 29.49831 | 28.59374 | 0 | 58.09205 | 14.30044 | 204.5025
837.5 | 420 | 367.619 | 400.4204 | 52.38095 | 31.23621 | 25.26565 | 0 | 56.50186 | -4.120908 | 16.98188
837.55 | 396 | 367.6306 | 400.3704 | 28.36942 | 32.93141 | 22.22699 | 0 | 55.1584 | -26.78898 | 717.6497
837.6 | 446 | 367.6421 | 400.3204 | 78.35788 | 34.56631 | 19.46801 | 0 | 54.03432 | 24.32356 | 591.6354
837.65 | 444 | 367.6537 | 400.2704 | 76.34634 | 36.12323 | 16.97669 | 0 | 53.09992 | 23.24642 | 540.3961
837.7 | 406 | 367.6652 | 400.2204 | 38.3348 | 37.58467 | 14.73925 | 0 | 52.32392 | -13.98912 | 195.6954
837.75 | 404 | 367.6767 | 400.1704 | 36.32327 | 38.9337 | 12.74056 | 0 | 51.67426 | -15.35099 | 235.6529
837.8 | 402 | 367.6883 | 400.1204 | 34.31173 | 40.15423 | 10.96459 | 0 | 51.11882 | -16.80709 | 282.4783
837.85 | 429 | 367.6998 | 400.0704 | 61.30019 | 41.23136 | 9.394788 | 0 | 50.62615 | 10.67404 | 113.9352
837.9 | 462 | 367.7113 | 400.0204 | 94.28866 | 42.15167 | 8.014424 | 0 | 50.1661 | 44.12256 | 1946.8
837.95 | 436 | 367.7229 | 399.9704 | 68.27712 | 42.90349 | 6.806884 | 0 | 49.71038 | 18.56674 | 344.7239
838 | 391 | 367.7344 | 399.9204 | 23.26558 | 43.47717 | 5.755925 | 0 | 49.23309 | -25.96751 | 674.3116
838.05 | 417 | 367.746 | 399.8704 | 49.25405 | 43.86525 | 4.84588 | 0 | 48.71113 | 0.5429186 | 0.2947606
838.1 | 378 | 367.7575 | 399.8204 | 10.24251 | 44.06265 | 4.061822 | 0 | 48.12447 | -37.88197 | 1435.043
838.15 | 436 | 367.769 | 399.7704 | 68.23097 | 44.06679 | 3.389689 | 0 | 47.45648 | 20.77449 | 431.5795
838.2 | 432 | 367.7806 | 399.7204 | 64.21943 | 43.87761 | 2.816369 | 0 | 46.69398 | 17.52546 | 307.1416
838.25 | 384 | 367.7921 | 399.6704 | 16.2079 | 43.49759 | 2.329754 | 0 | 45.82735 | -29.61945 | 877.3117
838.3 | 419 | 367.8036 | 399.6204 | 51.19636 | 42.93171 | 1.918762 | 0 | 44.85048 | 6.345885 | 40.27026
838.35 | 428 | 367.8152 | 399.5704 | 60.18482 | 42.18732 | 1.573342 | 0 | 43.76066 | 16.42416 | 269.7531
838.4 | 438 | 367.8267 | 399.5204 | 70.17329 | 41.27399 | 1.284446 | 0 | 42.55843 | 27.61486 | 762.5802
838.45 | 402 | 367.8383 | 399.4704 | 34.16175 | 40.20329 | 1.043997 | 0 | 41.24729 | -7.085538 | 50.20485
838.5 | 402 | 367.8498 | 399.4204 | 34.15021 | 38.98859 | 0.8448376 | 0 | 39.83343 | -5.683215 | 32.29894
838.55 | 398 | 367.8613 | 399.3704 | 30.13868 | 37.64473 | 0.6806723 | 0 | 38.3254 | -8.186728 | 67.02251
838.6 | 374 | 367.8729 | 399.3204 | 6.127139 | 36.18775 | 0.5460013 | 0 | 36.73375 | -30.60661 | 936.7648
838.65 | 413 | 367.8844 | 399.2704 | 45.1156 | 34.63456 | 0.4360537 | 0 | 35.07062 | 10.04498 | 100.9017
838.7 | 411 | 367.8959 | 399.2204 | 43.10407 | 33.00263 | 0.3467185 | 0 | 33.34935 | 9.754713 | 95.15442
838.75 | 365 | 367.9075 | 399.1704 | -2.907472 | 31.30965 | 0.2744763 | 0 | 31.58413 | -34.4916 | 1189.67
838.8 | 405 | 367.919 | 399.1204 | 37.08099 | 29.57321 | 0.2163333 | 0 | 29.78955 | 7.291443 | 53.16514
838.85 | 411 | 367.9305 | 399.0704 | 43.06945 | 27.81055 | 0.1697589 | 0 | 27.98031 | 15.08914 | 227.6822
838.9 | 416 | 367.9421 | 399.0204 | 48.05792 | 26.03823 | 0.1326272 | 0 | 26.17085 | 21.88706 | 479.0435
838.95 | 374 | 367.9536 | 398.9704 | 6.04638 | 24.27191 | 0.1031628 | 0 | 24.37507 | -18.32869 | 335.941
839 | 371 | 367.9652 | 398.9204 | 3.034843 | 22.52616 | 0.07989226 | 0 | 22.60606 | -19.57121 | 383.0323
839.05 | 409 | 367.9767 | 398.8704 | 41.02331 | 20.81427 | 0.06159946 | 0 | 20.87587 | 20.14743 | 405.9191
839.1 | 399 | 367.9882 | 398.8204 | 31.01177 | 19.14811 | 0.04728679 | 0 | 19.1954 | 11.81637 | 139.6266
839.15 | 363 | 367.9998 | 398.7704 | -4.999768 | 17.53806 | 0.03614044 | 0 | 17.5742 | -22.57396 | 509.5838
839.2 | 389 | 368.0113 | 398.7204 | 20.9887 | 15.99292 | 0.02750033 | 0 | 16.02042 | 4.96828 | 24.6838
839.25 | 388 | 368.0228 | 398.6704 | 19.97716 | 14.51993 | 0.02083402 | 0 | 14.54077 | 5.436392 | 29.55436
839.3 | 384 | 368.0344 | 398.6204 | 15.96562 | 13.12479 | 0.01571444 | 0 | 13.1405 | 2.82512 | 7.981304
839.35 | 381 | 368.0459 | 398.5704 | 12.95408 | 11.81165 | 0.01180091 | 0 | 11.82345 | 1.130631 | 1.278326
839.4 | 388 | 368.0575 | 398.5204 | 19.94255 | 10.58327 | 0.008823132 | 0 | 10.59209 | 9.350456 | 87.43103
839.45 | 381 | 368.069 | 398.4704 | 12.93101 | 9.441037 | 0.006567814 | 0 | 9.447605 | 3.483406 | 12.13412
839.5 | 381 | 368.0805 | 398.4204 | 12.91947 | 8.38514 | 0.004867541 | 0 | 8.390007 | 4.529466 | 20.51607
839.55 | 376 | 368.0921 | 398.3704 | 7.907937 | 7.414667 | 0.00359161 | 0 | 7.418259 | 0.4896782 | 0.2397847
839.6 | 342 | 368.1036 | 398.3204 | -26.1036 | 6.527753 | 0.002638514 | 0 | 6.530392 | -32.63399 | 1064.977
839.65 | 372 | 368.1151 | 398.2704 | 3.884863 | 5.721719 | 0.001929836 | 0 | 5.723649 | -1.838786 | 3.381135
839.7 | 404 | 368.1267 | 398.2204 | 35.87333 | 4.993213 | 0.00140531 | 0 | 4.994618 | 30.87871 | 953.4946
839.75 | 374 | 368.1382 | 398.1704 | 5.861789 | 4.338348 | 0.00101886 | 0 | 4.339367 | 1.522422 | 2.317769
839.8 | 371 | 368.1497 | 398.1204 | 2.850252 | 3.752834 | 0.0007354409 | 0 | 3.75357 | -0.9033178 | 0.8159831
839.85 | 356 | 368.1613 | 398.0704 | -12.16129 | 3.232103 | 0.0005285325 | 0 | 3.232631 | -15.39392 | 236.9727
839.9 | 400 | 368.1728 | 398.0204 | 31.82718 | 2.771415 | 0.0003781694 | 0 | 2.771794 | 29.05538 | 844.2154
839.95 | 387 | 368.1844 | 397.9704 | 18.81564 | 2.365968 | 0.0002693964 | 0 | 2.366237 | 16.4494 | 270.5829
840 | 403 | 368.1959 | 397.9204 | 34.8041 | 2.010976 | 0.000191068 | 0 | 2.011167 | 32.79294 | 1075.377
840.05 | 351 | 368.2074 | 397.8704 | -17.20743 | 1.701749 | 0.0001349195 | 0 | 1.701884 | -18.90932 | 357.5623
840.1 | 357 | 368.219 | 397.8204 | -11.21897 | 1.433755 | 9.485329e-05 | 0 | 1.43385 | -12.65282 | 160.0938
840.15 | 331 | 368.2305 | 397.7704 | -37.23051 | 1.202666 | 6.639276e-05 | 0 | 1.202732 | -38.43324 | 1477.114
840.2 | 370 | 368.242 | 397.7204 | 1.757956 | 1.004398 | 4.62679e-05 | 0 | 1.004444 | 0.7535116 | 0.5677798
840.25 | 360 | 368.2536 | 397.6704 | -8.253581 | 0.8351367 | 3.210182e-05 | 0 | 0.8351688 | -9.08875 | 82.60537
840.3 | 374 | 368.2651 | 397.6204 | 5.734882 | 0.6913531 | 2.217533e-05 | 0 | 0.6913753 | 5.043507 | 25.43696
840.35 | 351 | 368.2767 | 397.5704 | -17.27665 | 0.5698138 | 1.525111e-05 | 0 | 0.5698291 | -17.84648 | 318.497
840.4 | 398 | 368.2882 | 397.5204 | 29.71181 | 0.467581 | 1.044295e-05 | 0 | 0.4675914 | 29.24422 | 855.2242
840.45 | 340 | 368.2997 | 397.4704 | -28.29973 | 0.382007 | 7.119281e-06 | 0 | 0.3820142 | -28.68174 | 822.6424
840.5 | 391 | 368.3113 | 397.4204009 | 22.68873 | 0.3107253 | 4.832141e-06 | 0 | 0.3107302 | 22.378 | 500.7751
840.55 | 358 | 368.3228 | 397.3704009 | -10.3228 | 0.251636 | 3.265381e-06 | 0 | 0.2516392 | -10.57444 | 111.8188
840.6 | 365 | 368.3343 | 397.3204009 | -3.33434 | 0.2028894 | 2.196943e-06 | 0 | 0.2028916 | -3.537231 | 12.51201
840.65 | 357 | 368.3459 | 397.2704009 | -11.34588 | 0.1628684 | 1.471616e-06 | 0 | 0.1628699 | -11.50875 | 132.4512
840.7 | 337 | 368.3574 | 397.2204009 | -31.35741 | 0.1301683 | 9.814334e-07 | 0 | 0.1301693 | -31.48758 | 991.4679
840.75 | 353 | 368.369 | 397.1704009 | -15.36895 | 0.1035772 | 6.516554e-07 | 0 | 0.1035778 | -15.47253 | 239.3991
840.8 | 338 | 368.3805 | 397.1204009 | -30.38049 | 0.08205666 | 4.307902e-07 | 0 | 0.08205709 | -30.46254 | 927.9666
840.85 | 366 | 368.392 | 397.0704009 | -2.392024 | 0.06472235 | 2.835336e-07 | 0 | 0.06472263 | -2.456747 | 6.035606
840.9 | 391 | 368.4036 | 397.0204009 | 22.59644 | 0.05082594 | 1.857949e-07 | 0 | 0.05082613 | 22.54561 | 508.3046
840.95 | 395 | 368.4151 | 396.9704009 | 26.5849 | 0.03973812 | 1.212143e-07 | 0 | 0.03973824 | 26.54516 | 704.6457
841 | 339 | 368.4266 | 396.9204009 | -29.42664 | 0.03093285 | 7.873443e-08 | 0 | 0.03093293 | -29.45757 | 867.7483
841.05 | 348 | 368.4382 | 396.8704009 | -20.43817 | 0.02397305 | 5.09174e-08 | 0 | 0.0239731 | -20.46215 | 418.6994
841.1 | 388 | 368.4497 | 396.8204009 | 19.55029 | 0.01849769 | 3.278374e-08 | 0 | 0.01849772 | 19.53179 | 381.4909
841.15 | 379 | 368.4612 | 396.7704009 | 10.53875 | 0.01421027 | 2.101559e-08 | 0 | 0.01421029 | 10.52454 | 110.766
841.2 | 377 | 368.4728 | 396.7204009 | 8.527217 | 0.01086871 | 1.341267e-08 | 0 | 0.01086872 | 8.516348 | 72.52818
841.25 | 350 | 368.4843 | 396.6704009 | -18.48432 | 0.00827645 | 8.522751e-09 | 0 | 0.008276459 | -18.4926 | 341.9761
841.3 | 373 | 368.4959 | 396.6204009 | 4.504143 | 0.006274818 | 5.391815e-09 | 0 | 0.006274824 | 4.497868 | 20.23082
841.35 | 339 | 368.5074 | 396.5704009 | -29.50739 | 0.004736406 | 3.396104e-09 | 0 | 0.004736409 | -29.51213 | 870.9659
841.4 | 352 | 368.5189 | 396.5204009 | -16.51893 | 0.003559487 | 2.129696e-09 | 0 | 0.003559489 | -16.52249 | 272.9927
841.45 | 352 | 368.5305 | 396.4704009 | -16.53047 | 0.002663279 | 1.329674e-09 | 0 | 0.00266328 | -16.53313 | 273.3444
841.5 | 363 | 368.542 | 396.4204009 | -5.542005 | 0.001983977 | 8.265387e-10 | 0 | 0.001983978 | -5.543989 | 30.73581
841.55 | 354 | 368.5535 | 396.3704009 | -14.55354 | 0.001471456 | 5.115312e-10 | 0 | 0.001471457 | -14.55501 | 211.8484
841.6 | 354 | 368.5651 | 396.3204009 | -14.56508 | 0.001086548 | 3.151895e-10 | 0 | 0.001086548 | -14.56617 | 212.1732
841.65 | 399 | 368.5766 | 396.2704009 | 30.42338 | 0.0007988053 | 1.93358e-10 | 0 | 0.0007988055 | 30.42259 | 925.5337
841.7 | 376 | 368.5882 | 396.2204009 | 7.411847 | 0.0005846876 | 1.180982e-10 | 0 | 0.0005846877 | 7.411262 | 54.92681
841.75 | 361 | 368.5997 | 396.1704009 | -7.59969 | 0.0004260862 | 7.181497e-11 | 0 | 0.0004260863 | -7.600116 | 57.76176
841.8 | 358 | 368.6112 | 396.1204009 | -10.61123 | 0.0003091447 | 4.34788e-11 | 0 | 0.0003091448 | -10.61154 | 112.6047
841.85 | 375 | 368.6228 | 396.0704009 | 6.377236 | 0.0002233145 | 2.620782e-11 | 0 | 0.0002233146 | 6.377013 | 40.66629
841.9 | 351 | 368.6343 | 396.0204009 | -17.6343 | 0.0001606064 | 1.572805e-11 | 0 | 0.0001606064 | -17.63446 | 310.9742
841.95 | 365 | 368.6458 | 395.9704009 | -3.645838 | 0.0001150004 | 9.397441e-12 | 0 | 0.0001150004 | -3.645953 | 13.29297
842 | 370 | 368.6574 | 395.9204009 | 1.342625 | 8.198355e-05 | 5.5903e-12 | 0 | 8.198355e-05 | 1.342543 | 1.802422
842.05 | 359 | 368.6689 | 395.8704009 | -9.668912 | 5.818952e-05 | 3.31094e-12 | 0 | 5.818952e-05 | -9.66897 | 93.48898
842.1 | 354 | 368.6804 | 395.8204009 | -14.68045 | 4.112004e-05 | 1.952353e-12 | 0 | 4.112004e-05 | -14.68049 | 215.5168
842.15 | 373 | 368.692 | 395.7704009 | 4.308014 | 2.893031e-05 | 1.146188e-12 | 0 | 2.893031e-05 | 4.307985 | 18.55874
842.2 | 377 | 368.7035 | 395.7204009 | 8.296477 | 2.026485e-05 | 6.699531e-13 | 0 | 2.026485e-05 | 8.296457 | 68.8312
842.25 | 376 | 368.7151 | 395.6704009 | 7.28494 | 1.413267e-05 | 3.898734e-13 | 0 | 1.413267e-05 | 7.284926 | 53.07015
842.3 | 372 | 368.7266 | 395.6204009 | 3.273403 | 9.812869e-06 | 2.258882e-13 | 0 | 9.812869e-06 | 3.273394 | 10.71511
842.35 | 378 | 368.7381 | 395.5704009 | 9.261866 | 6.783572e-06 | 1.303029e-13 | 0 | 6.783572e-06 | 9.26186 | 85.78205
842.4 | 375 | 368.7497 | 395.5204009 | 6.25033 | 4.668868e-06 | 7.483512e-14 | 0 | 4.668868e-06 | 6.250325 | 39.06656
842.45 | 345 | 368.7612 | 395.4704009 | -23.76121 | 3.199304e-06 | 4.279052e-14 | 0 | 3.199304e-06 | -23.76121 | 564.5951
842.5 | 374 | 368.7727 | 395.4204009 | 5.227256 | 2.182681e-06 | 2.436018e-14 | 0 | 2.182681e-06 | 5.227253 | 27.32418
842.55 | 374 | 368.7843 | 395.3704009 | 5.215719 | 1.482571e-06 | 1.380715e-14 | 0 | 1.482571e-06 | 5.215717 | 27.20371
842.6 | 348 | 368.7958 | 395.3204009 | -20.79582 | 1.002609e-06 | 7.79145e-15 | 0 | 1.002609e-06 | -20.79582 | 432.4661
842.65 | 351 | 368.8074 | 395.2704009 | -17.80736 | 6.750541e-07 | 4.377471e-15 | 0 | 6.750541e-07 | -17.80736 | 317.1019
842.7 | 383 | 368.8189 | 395.2204009 | 14.18111 | 4.525183e-07 | 2.448607e-15 | 0 | 4.525183e-07 | 14.18111 | 201.1038
842.75 | 366 | 368.8304 | 395.1704009 | -2.830429 | 3.020122e-07 | 1.363658e-15 | 0 | 3.020122e-07 | -2.83043 | 8.011332
842.8 | 391 | 368.842 | 395.1204009 | 22.15803 | 2.006797e-07 | 7.561062e-16 | 0 | 2.006797e-07 | 22.15803 | 490.9785
842.85 | 370 | 368.8535 | 395.0704009 | 1.146497 | 1.327619e-07 | 4.173984e-16 | 0 | 1.327619e-07 | 1.146497 | 1.314455
842.9 | 355 | 368.865 | 395.0204009 | -13.86504 | 8.744477e-08 | 2.294085e-16 | 0 | 8.744477e-08 | -13.86504 | 192.2393
842.95 | 357 | 368.8766 | 394.9704009 | -11.87658 | 5.734362e-08 | 1.255333e-16 | 0 | 5.734362e-08 | -11.87658 | 141.0531
843 | 370 | 368.8881 | 394.9204009 | 1.111886 | 3.743924e-08 | 6.839102e-17 | 0 | 3.743924e-08 | 1.111886 | 1.23629
843.05 | 335 | 368.8997 | 394.8704009 | -33.89965 | 2.433659e-08 | 3.709625e-17 | 0 | 2.433659e-08 | -33.89965 | 1149.186
843.1 | 402 | 368.9112 | 394.8204009 | 33.08881 | 1.57501e-08 | 2.003326e-17 | 0 | 1.57501e-08 | 33.08881 | 1094.869
843.15 | 347 | 368.9227 | 394.7704009 | -21.92273 | 1.01484e-08 | 1.07712e-17 | 0 | 1.01484e-08 | -21.92273 | 480.6059
843.2 | 328 | 368.9343 | 394.7204009 | -40.93426 | 6.510321e-09 | 5.7659e-18 | 0 | 6.510321e-09 | -40.93426 | 1675.614
843.25 | 432 | 368.9458 | 394.6704009 | 63.0542 | 4.15813e-09 | 3.072989e-18 | 0 | 4.15813e-09 | 63.0542 | 3975.832
843.3 | 381 | 368.9573 | 394.6204009 | 12.04266 | 2.64414e-09 | 1.630593e-18 | 0 | 2.64414e-09 | 12.04266 | 145.0258
843.35 | 404 | 368.9689 | 394.5704009 | 35.03113 | 1.674024e-09 | 8.614318e-19 | 0 | 1.674024e-09 | 35.03113 | 1227.18
843.4 | 367 | 368.9804 | 394.5204009 | -1.98041 | 1.055187e-09 | 4.530925e-19 | 0 | 1.055187e-09 | -1.98041 | 3.922023
843.45 | 361 | 368.9919 | 394.4704009 | -7.991947 | 6.621982e-10 | 2.372705e-19 | 0 | 6.621982e-10 | -7.991947 | 63.87121
843.5 | 389 | 369.0035 | 394.4204009 | 19.99652 | 4.137494e-10 | 1.237061e-19 | 0 | 4.137494e-10 | 19.99652 | 399.8607
843.55 | 391 | 369.015 | 394.3704009 | 21.98498 | 2.573816e-10 | 6.421396e-20 | 0 | 2.573816e-10 | 21.98498 | 483.3393
843.6 | 388 | 369.0266 | 394.3204009 | 18.97344 | 1.594073e-10 | 3.318627e-20 | 0 | 1.594073e-10 | 18.97344 | 359.9915
843.65 | 371 | 369.0381 | 394.2704009 | 1.961905 | 9.829462e-11 | 1.707569e-20 | 0 | 9.829462e-11 | 1.961905 | 3.849072
843.7 | 338 | 369.0496 | 394.2204009 | -31.04963 | 6.03451e-11 | 8.747594e-21 | 0 | 6.03451e-11 | -31.04963 | 964.0796
843.75 | 373 | 369.0612 | 394.1704009 | 3.938831 | 3.68846e-11 | 4.461591e-21 | 0 | 3.68846e-11 | 3.938831 | 15.51439
843.8 | 370 | 369.0727 | 394.1204009 | 0.9272944 | 2.244599e-11 | 2.265592e-21 | 0 | 2.244599e-11 | 0.9272944 | 0.8598749
843.85 | 374 | 369.0842 | 394.0704009 | 4.915757 | 1.359951e-11 | 1.145419e-21 | 0 | 1.359951e-11 | 4.915757 | 24.16467
843.9 | 417 | 369.0958 | 394.0204009 | 47.90422 | 8.203486e-12 | 5.76551e-22 | 0 | 8.203486e-12 | 47.90422 | 2294.814
843.95 | 396 | 369.1073 | 393.9704009 | 26.89268 | 4.926794e-12 | 2.889361e-22 | 0 | 4.926794e-12 | 26.89268 | 723.2164
844 | 366 | 369.1189 | 393.9204009 | -3.118853 | 2.945921e-12 | 1.44164e-22 | 0 | 2.945921e-12 | -3.118853 | 9.727247
844.05 | 357 | 369.1304 | 393.8704009 | -12.13039 | 1.753753e-12 | 7.161472e-23 | 0 | 1.753753e-12 | -12.13039 | 147.1464
844.1 | 393 | 369.1419 | 393.8204009 | 23.85807 | 1.039457e-12 | 3.541919e-23 | 0 | 1.039457e-12 | 23.85807 | 569.2076
844.15 | 382 | 369.1535 | 393.7704009 | 12.84654 | 6.133883e-13 | 1.744077e-23 | 0 | 6.133883e-13 | 12.84654 | 165.0335
844.2 | 361 | 369.165 | 393.7204009 | -8.165001 | 3.603753e-13 | 8.550342e-24 | 0 | 3.603753e-13 | -8.165001 | 66.66725
844.25 | 356 | 369.1765 | 393.6704009 | -13.17654 | 2.107975e-13 | 4.173419e-24 | 0 | 2.107975e-13 | -13.17654 | 173.6212
844.3 | 389 | 369.1881 | 393.6204009 | 19.81192 | 1.227627e-13 | 2.028109e-24 | 0 | 1.227627e-13 | 19.81192 | 392.5124
844.35 | 391 | 369.1996 | 393.5704009 | 21.80039 | 7.118005e-14 | 9.812535e-25 | 0 | 7.118005e-14 | 21.80039 | 475.2569
844.4 | 366 | 369.2111 | 393.5204009 | -3.211149 | 4.109044e-14 | 4.726743e-25 | 0 | 4.109044e-14 | -3.211149 | 10.31148
844.45 | 369 | 369.2227 | 393.4704009 | -0.2226862 | 2.361642e-14 | 2.266906e-25 | 0 | 2.361642e-14 | -0.2226862 | 0.04958913
844.5 | 356 | 369.2342 | 393.4204009 | -13.23422 | 1.351382e-14 | 1.08242e-25 | 0 | 1.351382e-14 | -13.23422 | 175.1447
844.55 | 368 | 369.2458 | 393.3704009 | -1.24576 | 7.698974e-15 | 5.145748e-26 | 0 | 7.698974e-15 | -1.24576 | 1.551918
844.6 | 357 | 369.2573 | 393.3204009 | -12.2573 | 4.366951e-15 | 2.435523e-26 | 0 | 4.366951e-15 | -12.2573 | 150.2413
844.65 | 391 | 369.2688 | 393.2704009 | 21.73117 | 2.466122e-15 | 1.147695e-26 | 0 | 2.466122e-15 | 21.73117 | 472.2436
844.7 | 392 | 369.2804 | 393.2204009 | 22.71963 | 1.386569e-15 | 5.384579e-27 | 0 | 1.386569e-15 | 22.71963 | 516.1815
844.75 | 402 | 369.2919 | 393.1704009 | 32.70809 | 7.761742e-16 | 2.515171e-27 | 0 | 7.761742e-16 | 32.70809 | 1069.819
844.8 | 352 | 369.3034 | 393.1204009 | -17.30344 | 4.325812e-16 | 1.169699e-27 | 0 | 4.325812e-16 | -17.30344 | 299.4092
844.85 | 412 | 369.315 | 393.0704009 | 42.68502 | 2.400307e-16 | 5.415911e-28 | 0 | 2.400307e-16 | 42.68502 | 1822.011
844.9 | 371 | 369.3265 | 393.0204009 | 1.673481 | 1.32604e-16 | 2.496661e-28 | 0 | 1.32604e-16 | 1.673481 | 2.800539
844.95 | 387 | 369.3381 | 392.9704009 | 17.66194 | 7.293521e-17 | 1.145878e-28 | 0 | 7.293521e-17 | 17.66194 | 311.9443
845 | 368 | 369.3496 | 392.9204009 | -1.349593 | 3.994005e-17 | 5.2361e-29 | 0 | 3.994005e-17 | -1.349593 | 1.821401
845.05 | 393 | 369.3611 | 392.8704009 | 23.63887 | 2.177563e-17 | 2.382145e-29 | 0 | 2.177563e-17 | 23.63887 | 558.7962
845.1 | 400 | 369.3727 | 392.8204009 | 30.62733 | 1.182016e-17 | 1.078994e-29 | 0 | 1.182016e-17 | 30.62733 | 938.0335
845.15 | 385 | 369.3842 | 392.7704009 | 15.6158 | 6.388032e-18 | 4.865875e-30 | 0 | 6.388032e-18 | 15.6158 | 243.8531
845.2 | 365 | 369.3957 | 392.7204009 | -4.395741 | 3.437173e-18 | 2.184708e-30 | 0 | 3.437173e-18 | -4.395741 | 19.32254
845.25 | 377 | 369.4073 | 392.6704009 | 7.592722 | 1.841308e-18 | 9.765997e-31 | 0 | 1.841308e-18 | 7.592722 | 57.64943
845.3 | 379 | 369.4188 | 392.6204009 | 9.581185 | 9.820693e-19 | 4.346408e-31 | 0 | 9.820693e-19 | 9.581185 | 91.79911
845.35 | 414 | 369.4304 | 392.5704009 | 44.56965 | 5.214932e-19 | 1.925906e-31 | 0 | 5.214932e-19 | 44.56965 | 1986.454
845.4 | 341 | 369.4419 | 392.5204009 | -28.44189 | 2.757058e-19 | 8.496315e-32 | 0 | 2.757058e-19 | -28.44189 | 808.941
845.45 | 378 | 369.4534 | 392.4704009 | 8.546574 | 1.451222e-19 | 3.731786e-32 | 0 | 1.451222e-19 | 8.546574 | 73.04394
845.5 | 349 | 369.465 | 392.4204009 | -20.46496 | 7.605232e-20 | 1.6319e-32 | 0 | 7.605232e-20 | -20.46496 | 418.8147
845.55 | 376 | 369.4765 | 392.3704009 | 6.523501 | 3.968094e-20 | 7.104953e-33 | 0 | 3.968094e-20 | 6.523501 | 42.55606
845.6 | 407 | 369.488 | 392.3204009 | 37.51196 | 2.061304e-20 | 3.079779e-33 | 0 | 2.061304e-20 | 37.51196 | 1407.147
845.65 | 405 | 369.4996 | 392.2704009 | 35.50043 | 1.066088e-20 | 1.329134e-33 | 0 | 1.066088e-20 | 35.50043 | 1260.28
845.7 | 396 | 369.5111 | 392.2204009 | 26.48889 | 5.489523e-21 | 5.710951e-34 | 0 | 5.489523e-21 | 26.48889 | 701.6613
845.75 | 398 | 369.5226 | 392.1704009 | 28.47735 | 2.814278e-21 | 2.443087e-34 | 0 | 2.814278e-21 | 28.47735 | 810.9596
845.8 | 389 | 369.5342 | 392.1204009 | 19.46582 | 1.436448e-21 | 1.040544e-34 | 0 | 1.436448e-21 | 19.46582 | 378.918
845.85 | 383 | 369.5457 | 392.0704009 | 13.45428 | 7.299681e-22 | 4.412374e-35 | 0 | 7.299681e-22 | 13.45428 | 181.0176
845.9 | 410 | 369.5573 | 392.0204009 | 40.44274 | 3.693248e-22 | 1.862838e-35 | 0 | 3.693248e-22 | 40.44274 | 1635.615
845.95 | 392 | 369.5688 | 391.9704009 | 22.4312 | 1.860389e-22 | 7.830122e-36 | 0 | 1.860389e-22 | 22.4312 | 503.1589
846 | 384 | 369.5803 | 391.9204009 | 14.41967 | 9.330175e-23 | 3.276821e-36 | 0 | 9.330175e-23 | 14.41967 | 207.9268
846.05 | 364 | 369.5919 | 391.8704009 | -5.591869 | 4.658719e-23 | 1.365299e-36 | 0 | 4.658719e-23 | -5.591869 | 31.269
846.1 | 382 | 369.6034 | 391.8204009 | 12.39659 | 2.315976e-23 | 5.66361e-37 | 0 | 2.315976e-23 | 12.39659 | 153.6755
846.15 | 339 | 369.6149 | 391.7704009 | -30.61494 | 1.146284e-23 | 2.339105e-37 | 0 | 1.146284e-23 | -30.61494 | 937.2747
846.2 | 354 | 369.6265 | 391.7204009 | -15.62648 | 5.648605e-24 | 9.618269e-38 | 0 | 5.648605e-24 | -15.62648 | 244.1869
846.25 | 365 | 369.638 | 391.6704009 | -4.638017 | 2.771283e-24 | 3.937629e-38 | 0 | 2.771283e-24 | -4.638017 | 21.5112
846.3 | 383 | 369.6496 | 391.6204009 | 13.35045 | 1.353666e-24 | 1.604957e-38 | 0 | 1.353666e-24 | 13.35045 | 178.2344
846.35 | 345 | 369.6611 | 391.5704009 | -24.66109 | 6.583132e-25 | 6.513025e-39 | 0 | 6.583132e-25 | -24.66109 | 608.1694
846.4 | 359 | 369.6726 | 391.5204009 | -10.67263 | 3.187458e-25 | 2.631436e-39 | 0 | 3.187458e-25 | -10.67263 | 113.905
846.45 | 416 | 369.6842 | 391.4704009 | 46.31584 | 1.536551e-25 | 1.058507e-39 | 0 | 1.536551e-25 | 46.31584 | 2145.157
846.5 | 356 | 369.6957 | 391.4204009 | -13.6957 | 7.374634e-26 | 4.239213e-40 | 0 | 7.374634e-26 | -13.6957 | 187.5722
846.55 | 393 | 369.7072 | 391.3704009 | 23.29276 | 3.523908e-26 | 1.690314e-40 | 0 | 3.523908e-26 | 23.29276 | 542.5527
846.6 | 356 | 369.7188 | 391.3204009 | -13.71878 | 1.676484e-26 | 6.710278e-41 | 0 | 1.676484e-26 | -13.71878 | 188.2048
846.65 | 386 | 369.7303 | 391.2704009 | 16.26969 | 7.940813e-27 | 2.652188e-41 | 0 | 7.940813e-27 | 16.26969 | 264.7027
846.7 | 418 | 369.7418 | 391.2204009 | 48.25815 | 3.744737e-27 | 1.043659e-41 | 0 | 3.744737e-27 | 48.25815 | 2328.849
846.75 | 362 | 369.7534 | 391.1704009 | -7.753387 | 1.7582e-27 | 4.088876e-42 | 0 | 1.7582e-27 | -7.753387 | 60.11501
846.8 | 373 | 369.7649 | 391.1204009 | 3.235076 | 8.218756e-28 | 1.594924e-42 | 0 | 8.218756e-28 | 3.235076 | 10.46572
846.85 | 383 | 369.7765 | 391.0704009 | 13.22354 | 3.825028e-28 | 6.193935e-43 | 0 | 3.825028e-28 | 13.22354 | 174.862
846.9 | 378 | 369.788 | 391.0204009 | 8.212002 | 1.772368e-28 | 2.394882e-43 | 0 | 1.772368e-28 | 8.212002 | 67.43698
846.95 | 397 | 369.7995 | 390.9704009 | 27.20047 | 8.176432e-29 | 9.219178e-44 | 0 | 8.176432e-29 | 27.20047 | 739.8653
847 | 384 | 369.8111 | 390.9204009 | 14.18893 | 3.755472e-29 | 3.533386e-44 | 0 | 3.755472e-29 | 14.18893 | 201.3257
847.05 | 363 | 369.8226 | 390.8704009 | -6.822609 | 1.717339e-29 | 1.348282e-44 | 0 | 1.717339e-29 | -6.822609 | 46.54799
847.1 | 347 | 369.8341 | 390.8204009 | -22.83415 | 7.818765e-30 | 5.122254e-45 | 0 | 7.818765e-30 | -22.83415 | 521.3982
847.15 | 375 | 369.8457 | 390.7704009 | 5.154318 | 3.544142e-30 | 1.937458e-45 | 0 | 3.544142e-30 | 5.154318 | 26.56699
847.2 | 394 | 369.8572 | 390.7204009 | 24.14278 | 1.599465e-30 | 7.296155e-46 | 0 | 1.599465e-30 | 24.14278 | 582.8739
847.25 | 369 | 369.8688 | 390.6704009 | -0.8687564 | 7.186693e-31 | 2.735562e-46 | 0 | 7.186693e-31 | -0.8687564 | 0.7547377
847.3 | 401 | 369.8803 | 390.6204009 | 31.11971 | 3.21495e-31 | 1.021151e-46 | 0 | 3.21495e-31 | 31.11971 | 968.4361
847.35 | 345 | 369.8918 | 390.5704009 | -24.89183 | 1.431891e-31 | 3.795106e-47 | 0 | 1.431891e-31 | -24.89183 | 619.6032
847.4 | 350 | 369.9034 | 390.5204009 | -19.90337 | 6.349458e-32 | 1.404264e-47 | 0 | 6.349458e-32 | -19.90337 | 396.144
847.45 | 374 | 369.9149 | 390.4704009 | 4.085096 | 2.803199e-32 | 5.173259e-48 | 0 | 2.803199e-32 | 4.085096 | 16.68801
847.5 | 373 | 369.9264 | 390.4204009 | 3.073559 | 1.232146e-32 | 1.89745e-48 | 0 | 1.232146e-32 | 3.073559 | 9.446764
847.55 | 399 | 369.938 | 390.3704009 | 29.06202 | 5.392136e-33 | 6.928949e-49 | 0 | 5.392136e-33 | 29.06202 | 844.6011
847.6 | 349 | 369.9495 | 390.3204009 | -20.94952 | 2.349364e-33 | 2.519156e-49 | 0 | 2.349364e-33 | -20.94952 | 438.8822
847.65 | 383 | 369.9611 | 390.2704009 | 13.03895 | 1.019132e-33 | 9.118712e-50 | 0 | 1.019132e-33 | 13.03895 | 170.0142
847.7 | 389 | 369.9726 | 390.2204009 | 19.02741 | 4.401509e-34 | 3.286266e-50 | 0 | 4.401509e-34 | 19.02741 | 362.0424
847.75 | 362 | 369.9841 | 390.1704009 | -7.984126 | 1.892619e-34 | 1.179132e-50 | 0 | 1.892619e-34 | -7.984126 | 63.74627
847.8 | 363 | 369.9957 | 390.1204009 | -6.995663 | 8.102439e-35 | 4.212241e-51 | 0 | 8.102439e-35 | -6.995663 | 48.9393
847.85 | 398 | 370.0072 | 390.0704009 | 27.9928 | 3.453496e-35 | 1.498148e-51 | 0 | 3.453496e-35 | 27.9928 | 783.5969
847.9 | 357 | 370.0187 | 390.0204009 | -13.01874 | 1.465524e-35 | 5.305016e-52 | 0 | 1.465524e-35 | -13.01874 | 169.4875
847.95 | 364 | 370.0303 | 389.9704009 | -6.030274 | 6.191808e-36 | 1.870293e-52 | 0 | 6.191808e-36 | -6.030274 | 36.3642
848 | 374 | 370.0418 | 389.9204009 | 3.958189 | 2.604551e-36 | 6.564824e-53 | 0 | 2.604551e-36 | 3.958189 | 15.66726
848.05 | 361 | 370.0533 | 389.8704009 | -9.053348 | 1.090785e-36 | 2.29418e-53 | 0 | 1.090785e-36 | -9.053348 | 81.96311
848.1 | 364 | 370.0649 | 389.8204009 | -6.064885 | 4.548162e-37 | 7.982197e-54 | 0 | 4.548162e-37 | -6.064885 | 36.78283
848.15 | 362 | 370.0764 | 389.7704009 | -8.076422 | 1.888093e-37 | 2.765083e-54 | 0 | 1.888093e-37 | -8.076422 | 65.22859
848.2 | 386 | 370.088 | 389.7204009 | 15.91204 | 7.803722e-38 | 9.536406e-55 | 0 | 7.803722e-38 | 15.91204 | 253.1931
848.25 | 365 | 370.0995 | 389.6704009 | -5.099496 | 3.211226e-38 | 3.274553e-55 | 0 | 3.211226e-38 | -5.099496 | 26.00486
848.3 | 341 | 370.111 | 389.6204009 | -29.11103 | 1.315621e-38 | 1.119464e-55 | 0 | 1.315621e-38 | -29.11103 | 847.4522
848.35 | 398 | 370.1226 | 389.5704009 | 27.87743 | 5.366377e-39 | 3.810296e-56 | 0 | 5.366377e-39 | 27.87743 | 777.1511
848.4 | 370 | 370.1341 | 389.5204009 | -0.1341067 | 2.179327e-39 | 1.291214e-56 | 0 | 2.179327e-39 | -0.1341067 | 0.01798459
848.45 | 392 | 370.1456 | 389.4704009 | 21.85436 | 8.811594e-40 | 4.356406e-57 | 0 | 8.811594e-40 | 21.85436 | 477.6129
848.5 | 357 | 370.1572 | 389.4204009 | -13.15718 | 3.547131e-40 | 1.463353e-57 | 0 | 3.547131e-40 | -13.15718 | 173.1114
848.55 | 354 | 370.1687 | 389.3704009 | -16.16872 | 1.421643e-40 | 4.893965e-58 | 0 | 1.421643e-40 | -16.16872 | 261.4274
848.6 | 361 | 370.1803 | 389.3204009 | -9.180255 | 5.672766e-41 | 1.629533e-58 | 0 | 5.672766e-41 | -9.180255 | 84.27707
848.65 | 344 | 370.1918 | 389.2704009 | -26.19179 | 2.253667e-41 | 5.402022e-59 | 0 | 2.253667e-41 | -26.19179 | 686.0099
848.7 | 370 | 370.2033 | 389.2204009 | -0.2033285 | 8.914058e-42 | 1.782954e-59 | 0 | 8.914058e-42 | -0.2033285 | 0.04134246
848.75 | 366 | 370.2149 | 389.1704009 | -4.214865 | 3.510362e-42 | 5.858883e-60 | 0 | 3.510362e-42 | -4.214865 | 17.76509
848.8 | 371 | 370.2264 | 389.1204009 | 0.7735976 | 1.376319e-42 | 1.916815e-60 | 0 | 1.376319e-42 | 0.7735976 | 0.5984533
848.85 | 358 | 370.2379 | 389.0704009 | -12.23794 | 5.372505e-43 | 6.243616e-61 | 0 | 5.372505e-43 | -12.23794 | 149.7672
848.9 | 384 | 370.2495 | 389.0204009 | 13.75052 | 2.087976e-43 | 2.024804e-61 | 0 | 2.087976e-43 | 13.75052 | 189.0769
848.95 | 378 | 370.261 | 388.9704009 | 7.738987 | 8.079134e-44 | 6.537632e-62 | 0 | 8.079134e-44 | 7.738987 | 59.89192
849 | 367 | 370.2726 | 388.9204009 | -3.27255 | 3.112396e-44 | 2.101594e-62 | 0 | 3.112396e-44 | -3.27255 | 10.70959
849.05 | 358 | 370.2841 | 388.8704009 | -12.28409 | 1.193756e-44 | 6.726168e-63 | 0 | 1.193756e-44 | -12.28409 | 150.8988
849.1 | 374 | 370.2956 | 388.8204 | 3.704376 | 4.558555e-45 | 2.143273e-63 | 0 | 4.558555e-45 | 3.704376 | 13.7224
849.15 | 346 | 370.3072 | 388.7704 | -24.30716 | 1.733123e-45 | 6.799514e-64 | 0 | 1.733123e-45 | -24.30716 | 590.8381
849.2 | 369 | 370.3187 | 388.7204 | -1.318698 | 6.560282e-46 | 2.147678e-64 | 0 | 6.560282e-46 | -1.318698 | 1.738965
849.25 | 360 | 370.3302 | 388.6704 | -10.33024 | 2.472329e-46 | 6.753844e-65 | 0 | 2.472329e-46 | -10.33024 | 106.7138
849.3 | 385 | 370.3418 | 388.6204 | 14.65823 | 9.276427e-47 | 2.114578e-65 | 0 | 9.276427e-47 | 14.65823 | 214.8636
849.35 | 391 | 370.3533 | 388.5704 | 20.64669 | 3.465341e-47 | 6.591542e-66 | 0 | 3.465341e-47 | 20.64669 | 426.2858
849.4 | 355 | 370.3648 | 388.5204 | -15.36485 | 1.288849e-47 | 2.045696e-66 | 0 | 1.288849e-47 | -15.36485 | 236.0785
849.45 | 370 | 370.3764 | 388.4704 | -0.376383 | 4.772528695e-48 | 6.321004e-67 | 0 | 4.772528695e-48 | -0.376383 | 0.1416641
849.5 | 368 | 370.3879 | 388.4204 | -2.38792 | 1.759487e-48 | 1.944561e-67 | 0 | 1.759487e-48 | -2.38792 | 5.702162
849.55 | 377 | 370.3995 | 388.3704 | 6.600543 | 6.458239e-49 | 5.955908e-68 | 0 | 6.458239e-49 | 6.600543 | 43.56717
849.6 | 374 | 370.411 | 388.3204 | 3.589006 | 2.360114e-49 | 1.816206e-68 | 0 | 2.360114e-49 | 3.589006 | 12.88096
849.65 | 366 | 370.4225 | 388.2704 | -4.422531 | 8.587022e-50 | 5.514077e-69 | 0 | 8.587022e-50 | -4.422531 | 19.55878
849.7 | 382 | 370.4341 | 388.2204 | 11.56593 | 3.110591e-50 | 1.666753e-69 | 0 | 3.110591e-50 | 11.56593 | 133.7708
849.75 | 366 | 370.4456 | 388.1704 | -4.445605 | 1.121848e-50 | 5.016035e-70 | 0 | 1.121848e-50 | -4.445605 | 19.7634
849.8 | 375 | 370.4571 | 388.1204 | 4.542858 | 4.028245e-51 | 1.502936e-70 | 0 | 4.028245e-51 | 4.542858 | 20.63756
849.85 | 379 | 370.4687 | 388.0704 | 8.531321 | 1.440086e-51 | 4.48344e-71 | 0 | 1.440086e-51 | 8.531321 | 72.78344
849.9 | 375 | 370.4802 | 388.0204 | 4.519784 | 5.125682e-52 | 1.331597e-71 | 0 | 5.125682e-52 | 4.519784 | 20.42845
849.95 | 382 | 370.4918 | 387.9704 | 11.50825 | 1.816376e-52 | 3.93754e-72 | 0 | 1.816376e-52 | 11.50825 | 132.4398
850 | 359 | 370.5033 | 387.9204 | -11.50329 | 6.408412e-53 | 1.159226e-72 | 0 | 6.408412e-53 | -11.50329 | 132.3257
4
CAE

## Sheet1
DATA
FRR
MW777
2020-10-04
825
850
0.05
501
1
1
5000
355
359
367
378
349
398
349
385
364
374
381
375
363
341
330
384
385
336
377
373
339
389
368
357
342
366
361
329
419
368
331
370
344
373
384
372
338
367
358
368
355
370
369
383
359
354
351
385
336
365
362
369
399
399
370
398
350
343
376
375
340
351
369
389
370
368
398
390
354
331
345
374
379
368
386
337
398
364
354
376
358
356
362
382
382
405
407
373
393
360
373
335
352
382
355
378
385
338
356
375
369
392
403
345
372
363
380
368
378
368
358
368
401
348
345
358
376
347
360
385
362
343
361
399
352
356
392
367
389
368
355
364
367
415
358
341
373
373
357
345
357
379
331
366
364
349
370
351
346
343
385
337
362
333
351
353
365
392
329
378
368
359
394
374
396
365
373
379
356
327
342
344
365
381
338
390
380
391
368
363
375
382
397
377
366
397
383
382
369
383
373
404
377
359
395
385
397
418
403
417
430
443
445
421
455
434
464
457
485
462
507
505
468
474
533
537
502
538
516
503
534
555
470
506
524
533
523
483
526
482
496
471
498
508
479
494
446
478
485
442
490
477
445
441
426
446
420
396
412
440
420
396
446
444
406
404
402
429
462
436
391
417
378
436
432
384
419
428
438
402
402
398
374
413
411
365
405
411
416
374
371
409
399
363
389
388
384
381
388
381
381
376
342
372
404
374
371
356
400
387
403
351
357
331
370
360
374
351
398
340
391
358
365
357
337
353
338
366
391
395
339
348
388
379
377
350
373
339
352
352
363
354
354
399
376
361
358
375
351
365
370
359
354
373
377
376
372
378
375
345
374
374
348
351
383
366
391
370
355
357
370
335
402
347
328
432
381
404
367
361
389
391
388
371
338
373
370
374
417
396
366
357
393
382
361
356
389
391
366
369
356
368
357
391
392
402
352
412
371
387
368
393
400
385
365
377
379
414
341
378
349
376
407
405
396
398
389
383
410
392
384
364
382
339
354
365
383
345
359
416
356
393
356
386
418
362
373
383
378
397
384
363
347
375
394
369
401
345
350
374
373
399
349
383
389
362
363
398
357
364
374
361
364
362
386
365
341
398
370
392
357
354
361
344
370
366
371
358
384
378
367
358
374
346
369
360
385
391
355
370
368
377
374
366
382
366
375
379
375
382
359
4
CAE