## A750CR
DATA
FRR
MW772e
| 2020-03-06 | [8 empty] | Carbon peak |  | Offset
| 1030 | starting ke |  | a | 77.56067 | 38.78033 | 64.91113 | 32.45556 |  | 285 |  | 14.28443
| 1055 | finishing ke |  | b | 197.2329 | 198.8329 | 200.5436 | 202.1436
| 0.05 | step size |  | c | 0.7192941 | 0.7192941 | 0.7192941 | 0.7192941
| 501 | no. of points |  | FWHM | 1.693808 | 1.693808 | 1.693808 | 1.693808
| 1 | ignore |  | Area | 139.8421 | 69.92105 | 117.0349 | 58.51747 |  |  | total
| 1 | ignore |  | Total |  | 209.7632 | 175.5524 | 385.3156 |  |  | 30028.01
ke | 5000 | bg | BE | minus bg | Gauss1 | Gauss2 | Gauss 3 | Guass4 | sum | diff | diff sq
1030 | 39 | 33.10575 | 209.3156 | 5.894246 | 4.13821e-60 | 2.94413e-45 | 3.292295e-31 | 8.378471e-21 | 8.378471e-21 | 5.894246 | 34.74213 | 1030 | 27 | -0.4160794 | 461.6675
1030.05 | 46 | 33.08495 | 209.2656 | 12.91505 | 1.327016e-59 | 8.088504e-45 | 7.666725e-31 | 1.671566e-20 | 1.671566e-20 | 12.91505 | 166.7985 | 1030.05 | 43 | 0.074176 | 77.33361
1030.1 | 31 | 33.06415 | 209.2156 | -2.064146 | 4.234881e-59 | 2.211469e-44 | 1.776735e-30 | 3.318821e-20 | 3.318821e-20 | -2.064146 | 4.2607 | 1030.1 | 41 | 0.4402842 | 5.770421
1030.15 | 32 | 33.04334 | 209.1656 | -1.043342 | 1.344955e-58 | 6.01721e-44 | 4.097667e-30 | 6.557611e-20 | 6.557611e-20 | -1.043342 | 1.088563 | 1030.15 | 27
1030.2 | 39 | 33.02254 | 209.1156 | 5.977462 | 4.250852e-58 | 1.629337e-43 | 9.40486e-30 | 1.289463e-19 | 1.289463e-19 | 5.977462 | 35.73005 | 1030.2 | 32
1030.25 | 21 | 33.00173 | 209.0656 | -12.00173 | 1.337044e-57 | 4.390643e-43 | 2.148174e-29 | 2.523328e-19 | 2.523328e-19 | -12.00173 | 144.0416 | 1030.25 | 33
1030.3 | 27 | 32.98093 | 209.0156 | -5.98093 | 4.185204e-57 | 1.177462e-42 | 4.883016e-29 | 4.914054e-19 | 4.914054e-19 | -5.98093 | 35.77153 | 1030.3 | 37
1030.35 | 32 | 32.96013 | 208.9656 | -0.9601264 | 1.303735e-56 | 3.14244e-42 | 1.104608e-28 | 9.523744e-19 | 9.523744e-19 | -0.9601264 | 0.9218427 | 1030.35 | 35
1030.4 | 34 | 32.93932 | 208.9156 | 1.060678 | 4.041692e-56 | 8.346198e-42 | 2.486737e-28 | 1.836864e-18 | 1.836864e-18 | 1.060678 | 1.125037 | 1030.4 | 32
1030.45 | 34 | 32.91852 | 208.8656 | 1.081482 | 1.24692e-55 | 2.206032e-41 | 5.571253e-28 | 3.525719e-18 | 3.525719e-18 | 1.081482 | 1.169602 | 1030.45 | 33
1030.5 | 27 | 32.89771 | 208.8156 | -5.897714 | 3.828387e-55 | 5.802785e-41 | 1.24216e-27 | 6.734725e-18 | 6.734725e-18 | -5.897714 | 34.78304 | 1030.5 | 39
1030.55 | 31 | 32.87691 | 208.7656 | -1.876911 | 1.169753e-54 | 1.519017e-40 | 2.756154e-27 | 1.280246e-17 | 1.280246e-17 | -1.876911 | 3.522793 | 1030.55 | 28
1030.6 | 33 | 32.85611 | 208.7156 | 0.1438935 | 3.556922e-54 | 3.957221e-40 | 6.085988e-27 | 2.42197e-17 | 2.42197e-17 | 0.1438935 | 0.02070533 | 1030.6 | 24
1030.65 | 29 | 32.8353 | 208.6656 | -3.835303 | 1.076356e-53 | 1.025934e-39 | 1.337396e-26 | 4.559796e-17 | 4.559796e-17 | -3.835303 | 14.70955 | 1030.65 | 37
1030.7 | 25 | 32.8145 | 208.6156 | -7.814499 | 3.241446e-53 | 2.646976e-39 | 2.924763e-26 | 8.543259e-17 | 8.543259e-17 | -7.814499 | 61.06639 | 1030.7 | 30
1030.75 | 32 | 32.79369 | 208.5656 | -0.7936946 | 9.714562e-53 | 6.79645e-39 | 6.365356e-26 | 1.592954e-16 | 1.592954e-16 | -0.7936946 | 0.6299512 | 1030.75 | 39
1030.8 | 30 | 32.77289 | 208.5156 | -2.772891 | 2.897405e-52 | 1.736664e-38 | 1.378657e-25 | 2.955863e-16 | 2.955863e-16 | -2.772891 | 7.688923 | 1030.8 | 27
1030.85 | 31 | 32.75209 | 208.4656 | -1.752087 | 8.599964e-52 | 4.416221e-38 | 2.971606e-25 | 5.458421e-16 | 5.458421e-16 | -1.752087 | 3.069808 | 1030.85 | 26
1030.9 | 38 | 32.73128 | 208.4156 | 5.268717 | 2.540303e-51 | 1.117602e-37 | 6.374229e-25 | 1.003116e-15 | 1.003116e-15 | 5.268717 | 27.75938 | 1030.9 | 32
1030.95 | 25 | 32.71048 | 208.3656 | -7.710479 | 7.467513e-51 | 2.814656e-37 | 1.36071e-24 | 1.83458e-15 | 1.83458e-15 | -7.710479 | 59.45148 | 1030.95 | 43
1031 | 42 | 32.68967 | 208.3156 | 9.310325 | 2.18458e-50 | 7.054479e-37 | 2.890714e-24 | 3.339057e-15 | 3.339057e-15 | 9.310325 | 86.68216 | 1031 | 26
1031.05 | 31 | 32.66887 | 208.2656 | -1.668871 | 6.360061e-50 | 1.759568e-36 | 6.111476e-24 | 6.048008e-15 | 6.048008e-15 | -1.668871 | 2.78513 | 1054 | 19
1031.1 | 42 | 32.64807 | 208.2156 | 9.351933 | 1.842707e-49 | 4.367657e-36 | 1.285845e-23 | 1.090191e-14 | 1.090191e-14 | 9.351933 | 87.45865 | 1054.05 | 18
1031.15 | 32 | 32.62726 | 208.1656 | -0.6272629 | 5.313156e-49 | 1.078928e-35 | 2.692356e-23 | 1.955663e-14 | 1.955663e-14 | -0.6272629 | 0.3934587 | 1054.1 | 14
1031.2 | 27 | 32.60646 | 208.1156 | -5.606459 | 1.524581e-48 | 2.652394e-35 | 5.610194e-23 | 3.491299e-14 | 3.491299e-14 | -5.606459 | 31.43238 | 1054.15 | 21
1031.25 | 29 | 32.58565 | 208.0656 | -3.585655 | 4.353613e-48 | 6.489107e-35 | 1.163388e-22 | 6.202712e-14 | 6.202712e-14 | -3.585655 | 12.85692 | 1054.2 | 21
1031.3 | 37 | 32.56485 | 208.0156 | 4.435149 | 1.237231e-47 | 1.579914e-34 | 2.400895e-22 | 1.096674e-13 | 1.096674e-13 | 4.435149 | 19.67055 | 1054.25 | 33
1031.35 | 35 | 32.54405 | 207.9656 | 2.455953 | 3.499073e-47 | 3.828101e-34 | 4.930864e-22 | 1.929635e-13 | 1.929635e-13 | 2.455953 | 6.031705 | 1054.3 | 15
1031.4 | 38 | 32.52324 | 207.9156 | 5.476757 | 9.848198e-47 | 9.230704e-34 | 1.0078e-21 | 3.378891e-13 | 3.378891e-13 | 5.476757 | 29.99487 | 1054.35 | 34
1031.45 | 37 | 32.50244 | 207.8656 | 4.497561 | 2.758431e-46 | 2.215072e-33 | 2.049874e-21 | 5.888092e-13 | 5.888092e-13 | 4.497561 | 20.22805 | 1054.4 | 21
1031.5 | 35 | 32.48164 | 207.8156 | 2.518365 | 7.688982e-46 | 5.289836e-33 | 4.149365e-21 | 1.02112e-12 | 1.02112e-12 | 2.518365 | 6.342162 | 1054.45 | 19
1031.55 | 31 | 32.46083 | 207.7656 | -1.460831 | 2.132933e-45 | 1.257182e-32 | 8.358675e-21 | 1.762301e-12 | 1.762301e-12 | -1.460831 | 2.134028 | 1054.5 | 27
1031.6 | 42 | 32.44003 | 207.7156 | 9.559973 | 5.888259e-45 | 2.973415e-32 | 1.675694e-20 | 3.026809e-12 | 3.026809e-12 | 9.559973 | 91.39308 | 1054.55 | 28
1031.65 | 28 | 32.41922 | 207.6656 | -4.419223 | 1.617701e-44 | 6.998652e-32 | 3.343132e-20 | 5.173583e-12 | 5.173583e-12 | -4.419223 | 19.52953 | 1054.6 | 25
1031.7 | 33 | 32.39842 | 207.6156 | 0.6015808 | 4.422939e-44 | 1.639362e-31 | 6.637643e-20 | 8.800339e-12 | 8.800339e-12 | 0.6015808 | 0.3618994 | 1054.65 | 17
1031.75 | 37 | 32.37762 | 207.5656 | 4.622385 | 1.203442e-43 | 3.821525e-31 | 1.311522e-19 | 1.489734e-11 | 1.489734e-11 | 4.622385 | 21.36644 | 1054.7 | 27
1031.8 | 36 | 32.35681 | 207.5156 | 3.643189 | 3.258674e-43 | 8.865434e-31 | 2.578926e-19 | 2.509688e-11 | 2.509688e-11 | 3.643189 | 13.27282 | 1054.75 | 31
1031.85 | 38 | 32.33601 | 207.4656 | 5.663993 | 8.781286e-43 | 2.04675e-30 | 5.046656e-19 | 4.207577e-11 | 4.207577e-11 | 5.663993 | 32.08081 | 1054.8 | 19
1031.9 | 23 | 32.3152 | 207.4156 | -9.315203 | 2.354924e-42 | 4.702526e-30 | 9.828109e-19 | 7.020144e-11 | 7.020144e-11 | -9.315203 | 86.77301 | 1054.85 | 22
1031.95 | 33 | 32.2944 | 207.3656 | 0.7056006 | 6.28488e-42 | 1.075224e-29 | 1.904749e-18 | 1.165632e-10 | 1.165632e-10 | 0.7056006 | 0.4978722 | 1054.9 | 21
1032 | 42 | 32.2736 | 207.3156 | 9.726405 | 1.66924e-41 | 2.44663e-29 | 3.673727e-18 | 1.926097e-10 | 1.926097e-10 | 9.726405 | 94.60295 | 1054.95 | 22
1032.05 | 38 | 32.25279 | 207.2656 | 5.747209 | 4.412064e-41 | 5.540375e-29 | 7.051437e-18 | 3.167354e-10 | 3.167354e-10 | 5.747209 | 33.03041 | 1055 | 27
1032.1 | 35 | 32.23199 | 207.2156 | 2.768013 | 1.160557e-40 | 1.248566e-28 | 1.346945e-17 | 5.18342e-10 | 5.18342e-10 | 2.768013 | 7.661893
1032.15 | 32 | 32.21118 | 207.1656 | -0.2111835 | 3.038034e-40 | 2.800175e-28 | 2.560493e-17 | 8.441852e-10 | 8.441852e-10 | -0.2111835 | 0.04459847
1032.2 | 33 | 32.19038 | 207.1156 | 0.8096205 | 7.914442e-40 | 6.249718e-28 | 4.84394e-17 | 1.368235e-09 | 1.368235e-09 | 0.8096205 | 0.6554853
1032.25 | 26 | 32.16958 | 207.0656 | -6.169576 | 2.051868e-39 | 1.388153e-27 | 9.119592e-17 | 2.206911e-09 | 2.206911e-09 | -6.169576 | 38.06366
1032.3 | 49 | 32.14877 | 207.0156 | 16.85123 | 5.293952e-39 | 3.068424e-27 | 1.708652e-16 | 3.542506e-09 | 3.542507e-09 | 16.85123 | 283.9639
1032.35 | 33 | 32.12797 | 206.9656 | 0.8720324 | 1.35929e-38 | 6.749866e-27 | 3.185908e-16 | 5.658977e-09 | 5.658977e-09 | 0.8720324 | 0.7604405
1032.4 | 28 | 32.10716 | 206.9156 | -4.107164 | 3.473327e-38 | 1.477666e-26 | 5.911727e-16 | 8.996357e-09 | 8.996358e-09 | -4.107164 | 16.86879
1032.45 | 34 | 32.08636 | 206.8656 | 1.91364 | 8.832442e-38 | 3.219283e-26 | 1.091684e-15 | 1.423302e-08 | 1.423302e-08 | 1.91364 | 3.662019
1032.5 | 33 | 32.06556 | 206.8156 | 0.9344443 | 2.235205e-37 | 6.979805e-26 | 2.006232e-15 | 2.240932e-08 | 2.240932e-08 | 0.9344443 | 0.8731861
1032.55 | 25 | 32.04475 | 206.7656 | -7.044752 | 5.629313e-37 | 1.506014e-25 | 3.669161e-15 | 3.511252e-08 | 3.511252e-08 | -7.044752 | 49.62853
1032.6 | 40 | 32.02395 | 206.7156 | 7.976052 | 1.410896e-36 | 3.233822e-25 | 6.678114e-15 | 5.475158e-08 | 5.475159e-08 | 7.976052 | 63.61741
1032.65 | 39 | 32.00314 | 206.6656 | 6.996856 | 3.519135e-36 | 6.910426e-25 | 1.209602e-14 | 8.496359e-08 | 8.496361e-08 | 6.996856 | 48.956
1032.7 | 38 | 31.98234 | 206.6156 | 6.01766 | 8.735313e-36 | 1.469586e-24 | 2.180381e-14 | 1.312111e-07 | 1.312111e-07 | 6.01766 | 36.21223
1032.75 | 30 | 31.96154 | 206.5656 | -1.961536 | 2.157856e-35 | 3.110188e-24 | 3.911326e-14 | 2.016554e-07 | 2.016554e-07 | -1.961536 | 3.847624
1032.8 | 22 | 31.94073 | 206.5156 | -9.940732 | 5.304787e-35 | 6.550579e-24 | 6.982598e-14 | 3.084256e-07 | 3.084257e-07 | -9.940732 | 98.81816
1032.85 | 30 | 31.91993 | 206.4656 | -1.919928 | 1.297821e-34 | 1.373012e-23 | 1.240542e-13 | 4.694535e-07 | 4.694536e-07 | -1.919928 | 3.686125
1032.9 | 25 | 31.89912 | 206.4156 | -6.899124 | 3.159828e-34 | 2.863983e-23 | 2.193348e-13 | 7.111091e-07 | 7.111094e-07 | -6.899125 | 47.59792
1032.95 | 36 | 31.87832 | 206.3656 | 4.12168 | 7.656202e-34 | 5.945221e-23 | 3.85927e-13 | 1.071967e-06 | 1.071967e-06 | 4.121679 | 16.98824
1033 | 35 | 31.85752 | 206.3156 | 3.142484 | 1.846141e-33 | 1.228194e-22 | 6.757781e-13 | 1.608155e-06 | 1.608156e-06 | 3.142482 | 9.875195
1033.05 | 34 | 31.83671 | 206.2656 | 2.163288 | 4.430143e-33 | 2.525037e-22 | 1.177618e-12 | 2.400911e-06 | 2.400913e-06 | 2.163286 | 4.679804
1033.1 | 28 | 31.81591 | 206.2156 | -3.815908 | 1.057967e-32 | 5.166182e-22 | 2.042239e-12 | 3.567186e-06 | 3.567188e-06 | -3.815912 | 14.56118
1033.15 | 34 | 31.7951 | 206.1656 | 2.204896 | 2.514364e-32 | 1.051897e-21 | 3.524602e-12 | 5.274446e-06 | 5.27445e-06 | 2.204891 | 4.861543
1033.2 | 34 | 31.7743 | 206.1156 | 2.2257 | 5.94683e-32 | 2.131465e-21 | 6.053618e-12 | 7.76121e-06 | 7.761216e-06 | 2.225692 | 4.953705
1033.25 | 19 | 31.7535 | 206.0656 | -12.7535 | 1.39973e-31 | 4.298182e-21 | 1.034717e-11 | 1.136537e-05 | 1.136538e-05 | -12.75351 | 162.652
1033.3 | 41 | 31.73269 | 206.0156 | 9.267308 | 3.278723e-31 | 8.62567e-21 | 1.760068e-11 | 1.6563e-05 | 1.656302e-05 | 9.267291 | 85.88269
1033.35 | 33 | 31.71189 | 205.9656 | 1.288112 | 7.643049e-31 | 1.722671e-20 | 2.979469e-11 | 2.402128e-05 | 2.402131e-05 | 1.288088 | 1.65917
1033.4 | 32 | 31.69108 | 205.9156 | 0.3089157 | 1.773087e-30 | 3.423839e-20 | 5.019376e-11 | 3.467007e-05 | 3.467012e-05 | 0.3088811 | 0.09540751
1033.45 | 34 | 31.67028 | 205.8656 | 2.32972 | 4.093501e-30 | 6.772138e-20 | 8.415155e-11 | 4.979832e-05 | 4.97984e-05 | 2.32967 | 5.427362
1033.5 | 32 | 31.64948 | 205.8156 | 0.3505237 | 9.405052e-30 | 1.333029e-19 | 1.404029e-10 | 7.118299e-05 | 7.118313e-05 | 0.3504525 | 0.1228169
1033.55 | 35 | 31.62867 | 205.7656 | 3.371328 | 2.150448e-29 | 2.611291e-19 | 2.331263e-10 | 0.0001012603 | 0.0001012605 | 3.371226 | 11.36517
1033.6 | 32 | 31.60787 | 205.7156 | 0.3921316 | 4.89326e-29 | 5.090637e-19 | 3.852195e-10 | 0.000143352 | 0.0001433524 | 0.3919883 | 0.1536548
1033.65 | 29 | 31.58706 | 205.6656 | -2.587064 | 1.108075e-28 | 9.876216e-19 | 6.334708e-10 | 0.000201962 | 0.0002019626 | -2.587266 | 6.693947
1033.7 | 40 | 31.56626 | 205.6156 | 8.43374 | 2.497131e-28 | 1.906823e-18 | 1.036684e-09 | 0.0002831634 | 0.0002831645 | 8.433456 | 71.12319
1033.75 | 32 | 31.54546 | 205.5656 | 0.4545435 | 5.60035e-28 | 3.663801e-18 | 1.68837e-09 | 0.0003950992 | 0.0003951008 | 0.4541484 | 0.2062508
1033.8 | 39 | 31.52465 | 205.5156 | 7.475347 | 1.249944e-27 | 7.005752e-18 | 2.736469e-09 | 0.0005486262 | 0.0005486289 | 7.474799 | 55.87262
1033.85 | 32 | 31.50385 | 205.4656 | 0.4961515 | 2.776305e-27 | 1.33315e-17 | 4.413822e-09 | 0.0007581384 | 0.0007581428 | 0.4953933 | 0.2454145
1033.9 | 39 | 31.48304 | 205.4156 | 7.516955 | 6.136849e-27 | 2.524672e-17 | 7.085013e-09 | 0.00104261 | 0.001042617 | 7.515913 | 56.48895
1033.95 | 42 | 31.46224 | 205.3656 | 10.53776 | 1.349973e-26 | 4.758087e-17 | 1.131795e-08 | 0.001426911 | 0.001426922 | 10.53633 | 111.0143
1034 | 24 | 31.44144 | 205.3156 | -7.441437 | 2.955333e-26 | 8.924035e-17 | 1.799271e-08 | 0.001943449 | 0.001943467 | -7.44338 | 55.40391
1034.05 | 41 | 31.42063 | 205.2656 | 9.579367 | 6.438565e-26 | 1.66568e-16 | 2.846603e-08 | 0.002634214 | 0.002634243 | 9.576733 | 91.71382
1034.1 | 28 | 31.39983 | 205.2156 | -3.399829 | 1.395961e-25 | 3.094022e-16 | 4.481864e-08 | 0.003553289 | 0.003553333 | -3.403382 | 11.58301
1034.15 | 33 | 31.37902 | 205.1656 | 1.620975 | 3.012028e-25 | 5.719482e-16 | 7.022503e-08 | 0.004769923 | 0.004769993 | 1.616205 | 2.612119
1034.2 | 35 | 31.35822 | 205.1156 | 3.641779 | 6.467644e-25 | 1.052184e-15 | 1.095032e-07 | 0.006372263 | 0.006372373 | 3.635407 | 13.21618
1034.25 | 41 | 31.33742 | 205.0656 | 9.662583 | 1.382085e-24 | 1.926317e-15 | 1.699272e-07 | 0.008471836 | 0.008472006 | 9.654111 | 93.20186
1034.3 | 20 | 31.31661 | 205.0156 | -11.31661 | 2.939172e-24 | 3.509664e-15 | 2.624222e-07 | 0.0112089 | 0.01120916 | -11.32782 | 128.3196
1034.35 | 27 | 31.29581 | 204.9656 | -4.295809 | 6.220375e-24 | 6.363629e-15 | 4.033107e-07 | 0.01475875 | 0.01475916 | -4.310568 | 18.581
1034.4 | 29 | 31.275 | 204.9156 | -2.275005 | 1.310116e-23 | 1.148274e-14 | 6.168512e-07 | 0.01933918 | 0.01933979 | -2.294345 | 5.264018
1034.45 | 32 | 31.2542 | 204.8656 | 0.7457991 | 2.746024e-23 | 2.061996e-14 | 9.38907e-07 | 0.025219 | 0.02521993 | 0.7205791 | 0.5192343
1034.5 | 35 | 31.2334 | 204.8156 | 3.766603 | 5.727966e-23 | 3.68495e-14 | 1.422218e-06 | 0.03272797 | 0.03272939 | 3.733874 | 13.94181
1034.55 | 33 | 31.21259 | 204.7656 | 1.787407 | 1.189044e-22 | 6.553553e-14 | 2.143934e-06 | 0.04226801 | 0.04227016 | 1.745137 | 3.045503
1034.6 | 21 | 31.19179 | 204.7156 | -10.19179 | 2.456389e-22 | 1.159908e-13 | 3.216311e-06 | 0.0543258 | 0.05432901 | -10.24612 | 104.9829
1034.65 | 37 | 31.17099 | 204.6656 | 5.829015 | 5.050073e-22 | 2.043016e-13 | 4.801823e-06 | 0.06948673 | 0.06949153 | 5.759523 | 33.17211
1034.7 | 35 | 31.15018 | 204.6156 | 3.849819 | 1.033236e-21 | 3.581141e-13 | 7.134372e-06 | 0.08845026 | 0.08845739 | 3.761362 | 14.14784
1034.75 | 32 | 31.12938 | 204.5656 | 0.8706229 | 2.103794e-21 | 6.247015e-13 | 1.054889e-05 | 0.1120464 | 0.1120569 | 0.758566 | 0.5754223
1034.8 | 43 | 31.10857 | 204.5156 | 11.89143 | 4.262931e-21 | 1.084489e-12 | 1.552242e-05 | 0.1412531 | 0.1412686 | 11.75016 | 138.0662
1034.85 | 29 | 31.08777 | 204.4656 | -2.087769 | 8.596364e-21 | 1.873611e-12 | 2.273074e-05 | 0.1772147 | 0.1772374 | -2.265007 | 5.130255
1034.9 | 35 | 31.06697 | 204.4156 | 3.933035 | 1.725134e-20 | 3.221329e-12 | 3.312601e-05 | 0.22126 | 0.2212931 | 3.711742 | 13.77703
1034.95 | 28 | 31.04616 | 204.3656 | -3.046161 | 3.445342e-20 | 5.511784e-12 | 4.804256e-05 | 0.2749208 | 0.2749688 | -3.32113 | 11.0299
1035 | 39 | 31.02536 | 204.3156 | 7.974643 | 6.847678e-20 | 9.385357e-12 | 6.934013e-05 | 0.339949 | 0.3400183 | 7.634624 | 58.28749
1035.05 | 42 | 31.00455 | 204.2656 | 10.99545 | 1.354428e-19 | 1.590417e-11 | 9.959664e-05 | 0.4183323 | 0.4184319 | 10.57701 | 111.8732
1035.1 | 34 | 30.98375 | 204.2156 | 3.016251 | 2.666059e-19 | 2.682085e-11 | 0.000142366 | 0.5123073 | 0.5124497 | 2.503801 | 6.269019
1035.15 | 31 | 30.96295 | 204.1656 | 0.03705465 | 5.222581e-19 | 4.501275e-11 | 0.0002025206 | 0.6243688 | 0.6245713 | -0.5875167 | 0.3451759
1035.2 | 37 | 30.94214 | 204.1156 | 6.057859 | 1.018127e-18 | 7.517962e-11 | 0.000286704 | 0.7572745 | 0.7575612 | 5.300297 | 28.09315
1035.25 | 22 | 30.92134 | 204.0656 | -8.921337 | 1.975243e-18 | 1.249586e-10 | 0.000403924 | 0.9140437 | 0.9144476 | -9.835785 | 96.74267
1035.3 | 34 | 30.90053 | 204.0156 | 3.099467 | 3.813647e-18 | 2.066968e-10 | 0.0005663268 | 1.097949 | 1.098515 | 2.000952 | 4.003807
1035.35 | 26 | 30.87973 | 203.9656 | -4.879729 | 7.327602e-18 | 3.402536e-10 | 0.0007901983 | 1.312498 | 1.313288 | -6.193018 | 38.35347
1035.4 | 34 | 30.85893 | 203.9156 | 3.141074 | 1.40115e-17 | 5.574081e-10 | 0.001097252 | 1.561409 | 1.562506 | 1.578568 | 2.491877
1035.45 | 43 | 30.83812 | 203.8656 | 12.16188 | 2.666301e-17 | 9.087519e-10 | 0.001516277 | 1.848572 | 1.850088 | 10.31179 | 106.333
1035.5 | 28 | 30.81732 | 203.8156 | -2.817318 | 5.049345e-17 | 1.474412e-09 | 0.00208522 | 2.177997 | 2.180082 | -4.9974 | 24.97401
1035.55 | 33 | 30.79651 | 203.7656 | 2.203486 | 9.516174e-17 | 2.38064e-09 | 0.002853822 | 2.553759 | 2.556613 | -0.3531262 | 0.1246981
1035.6 | 43 | 30.77571 | 203.7156 | 12.22429 | 1.784807e-16 | 3.825342e-09 | 0.003886899 | 2.979915 | 2.983802 | 9.240488 | 85.38662
1035.65 | 43 | 30.75491 | 203.6656 | 12.24509 | 3.33136e-16 | 6.117138e-09 | 0.005268429 | 3.460425 | 3.465693 | 8.779401 | 77.07788
1035.7 | 26 | 30.7341 | 203.6156 | -4.734102 | 6.188044e-16 | 9.734815e-09 | 0.007106577 | 3.999046 | 4.006153 | -8.740254 | 76.39205
1035.75 | 40 | 30.7133 | 203.5656 | 9.286702 | 1.143896e-15 | 1.541731e-08 | 0.009539845 | 4.599228 | 4.608768 | 4.677935 | 21.88307
1035.8 | 40 | 30.69249 | 203.5156 | 9.307506 | 2.104367e-15 | 2.429915e-08 | 0.01274453 | 5.263988 | 5.276733 | 4.030774 | 16.24714
1035.85 | 43 | 30.67169 | 203.4656 | 12.32831 | 3.852635e-15 | 3.811316e-08 | 0.01694367 | 5.995789 | 6.012733 | 6.315577 | 39.88651
1035.9 | 29 | 30.65089 | 203.4156 | -1.650886 | 7.019329e-15 | 5.949225e-08 | 0.02241779 | 6.796406 | 6.818824 | -8.46971 | 71.73599
1035.95 | 39 | 30.63008 | 203.3656 | 8.369918 | 1.272726e-14 | 9.241603e-08 | 0.02951751 | 7.666794 | 7.696311 | 0.6736068 | 0.4537461
1036 | 34 | 30.60928 | 203.3156 | 3.390722 | 2.296548e-14 | 1.428682e-07 | 0.03867835 | 8.606959 | 8.645637 | -5.254915 | 27.61413
1036.05 | 45 | 30.58847 | 203.2656 | 14.41153 | 4.123992e-14 | 2.197989e-07 | 0.05043799 | 9.615838 | 9.666276 | 4.74525 | 22.5174
1036.1 | 43 | 30.56767 | 203.2156 | 12.43233 | 7.3699e-14 | 3.365247e-07 | 0.06545594 | 10.69119 | 10.75665 | 1.675684 | 2.807915
1036.15 | 49 | 30.54687 | 203.1656 | 18.45313 | 1.310711e-13 | 5.127549e-07 | 0.08453603 | 11.8295 | 11.91404 | 6.539095 | 42.75977
1036.2 | 42 | 30.52606 | 203.1156 | 11.47394 | 2.319816e-13 | 7.775067e-07 | 0.1086516 | 13.02592 | 13.13457 | -1.660633 | 2.757701
1036.25 | 38 | 30.50526 | 203.0656 | 7.494742 | 4.086032e-13 | 1.173275e-06 | 0.1389735 | 14.2742 | 14.41317 | -6.918431 | 47.86469
1036.3 | 60 | 30.48445 | 203.0156 | 29.51555 | 7.162282e-13 | 1.761965e-06 | 0.1769005 | 15.5667 | 15.7436 | 13.77194 | 189.6664
1036.35 | 44 | 30.46365 | 202.9656 | 13.53635 | 1.249403e-12 | 2.633274e-06 | 0.2240928 | 16.89441 | 17.1185 | -3.582153 | 12.83182
1036.4 | 59 | 30.44285 | 202.9156 | 28.55715 | 2.168978e-12 | 3.916484e-06 | 0.2825062 | 18.24697 | 18.52948 | 10.02767 | 100.5542
1036.45 | 51 | 30.42204 | 202.8656 | 20.57796 | 3.747222e-12 | 5.796931e-06 | 0.3544294 | 19.61282 | 19.96726 | 0.6106984 | 0.3729525
1036.5 | 45 | 30.40124 | 202.8156 | 14.59876 | 6.442657e-12 | 8.53889e-06 | 0.44252 | 20.9793 | 21.42183 | -6.823065 | 46.55422
1036.55 | 36 | 30.38043 | 202.7656 | 5.619566 | 1.102357e-11 | 1.251717e-05 | 0.5498416 | 22.3328 | 22.88266 | -17.26309 | 298.0144
1036.6 | 47 | 30.35963 | 202.7156 | 16.64037 | 1.877071e-11 | 1.826049e-05 | 0.679898 | 23.65904 | 24.33895 | -7.698584 | 59.26819
1036.65 | 49 | 30.33883 | 202.6656 | 18.66117 | 3.180833e-11 | 2.651064e-05 | 0.8366647 | 24.94321 | 25.7799 | -7.118728 | 50.67629
1036.7 | 65 | 30.31802 | 202.6156 | 34.68198 | 5.364169e-11 | 3.83027e-05 | 1.024615 | 26.17033 | 27.19498 | 7.486999 | 56.05515
1036.75 | 66 | 30.29722 | 202.5656 | 35.70278 | 9.00255e-11 | 5.507317e-05 | 1.248738 | 27.32545 | 28.57425 | 7.128534 | 50.816
1036.8 | 67 | 30.27641 | 202.5156 | 36.72359 | 1.503592e-10 | 7.880473e-05 | 1.514549 | 28.39404 | 29.90867 | 6.814921 | 46.44314
1036.85 | 55 | 30.25561 | 202.4656 | 24.74439 | 2.499172e-10 | 0.0001122189 | 1.828087 | 29.36219 | 31.19039 | -6.445996 | 41.55087
1036.9 | 55 | 30.23481 | 202.4156 | 24.76519 | 4.133936e-10 | 0.0001590308 | 2.195897 | 30.21698 | 32.41304 | -7.647847 | 58.48957
1036.95 | 51 | 30.214 | 202.3656 | 20.786 | 6.805073e-10 | 0.0002242838 | 2.624996 | 30.94677 | 33.57199 | -12.78599 | 163.4816
1037 | 67 | 30.1932 | 202.3156 | 36.8068 | 1.114816e-09 | 0.0003147864 | 3.122818 | 31.54141 | 34.66454 | 2.142263 | 4.58929
1037.05 | 66 | 30.17239 | 202.2656 | 35.82761 | 1.817504e-09 | 0.0004396789 | 3.697143 | 31.9925 | 35.69009 | 0.1375182 | 0.01891124
1037.1 | 74 | 30.15159 | 202.2156 | 43.84841 | 2.948824e-09 | 0.0006111626 | 4.355994 | 32.29363 | 36.65024 | 7.19817 | 51.81364
1037.15 | 85 | 30.13079 | 202.1656 | 54.86921 | 4.761281e-09 | 0.0008454334 | 5.107517 | 32.44047 | 37.54883 | 17.32038 | 299.9957
1037.2 | 81 | 30.10998 | 202.1156 | 50.89002 | 7.650684e-09 | 0.001163867 | 5.95983 | 32.43088 | 38.39188 | 12.49814 | 156.2035
1037.25 | 74 | 30.08918 | 202.0656 | 43.91082 | 1.223428e-08 | 0.001594517 | 6.92085 | 32.26502 | 39.18746 | 4.72336 | 22.31013
1037.3 | 72 | 30.06837 | 202.0156 | 41.93163 | 1.946963e-08 | 0.002173983 | 7.998092 | 31.94527 | 39.94553 | 1.986091 | 3.944556
1037.35 | 50 | 30.04757 | 201.9656 | 19.95243 | 3.083462e-08 | 0.002949747 | 9.198455 | 31.47623 | 40.67763 | -20.7252 | 429.534
1037.4 | 68 | 30.02677 | 201.9156 | 37.97323 | 4.85983e-08 | 0.003983041 | 10.52798 | 30.86457 | 41.39653 | -3.4233 | 11.71898
1037.45 | 68 | 30.00596 | 201.8656 | 37.99404 | 7.622633e-08 | 0.005352373 | 11.99158 | 30.11892 | 42.11585 | -4.121813 | 16.98935
1037.5 | 72 | 29.98516 | 201.8156 | 42.01484 | 1.189845e-07 | 0.007157798 | 13.59281 | 29.2496 | 42.84957 | -0.8347322 | 0.6967779
1037.55 | 77 | 29.96435 | 201.7656 | 47.03565 | 1.848321e-07 | 0.009526074 | 15.33359 | 28.26845 | 43.61157 | 3.424078 | 11.72431
1037.6 | 82 | 29.94355 | 201.7156 | 52.05645 | 2.857365e-07 | 0.01261682 | 17.21392 | 27.18852 | 44.41506 | 7.641391 | 58.39086
1037.65 | 65 | 29.92275 | 201.6656 | 35.07725 | 4.395979e-07 | 0.01662982 | 19.23168 | 26.0238 | 45.2721 | -10.19485 | 103.935
1037.7 | 65 | 29.90194 | 201.6156 | 35.09806 | 6.730494e-07 | 0.02181356 | 21.38238 | 24.7889 | 46.19309 | -11.09504 | 123.0998
1037.75 | 90 | 29.88114 | 201.5656 | 60.11886 | 1.02551e-06 | 0.02847521 | 23.659 | 23.49878 | 47.18626 | 12.9326 | 167.2522
1037.8 | 85 | 29.86033 | 201.5156 | 55.13967 | 1.555013e-06 | 0.03699209 | 26.05184 | 22.16842 | 48.25725 | 6.882413 | 47.3676
1037.85 | 76 | 29.83953 | 201.4656 | 46.16047 | 2.346551e-06 | 0.04782471 | 28.5484 | 20.81257 | 49.4088 | -3.248329 | 10.55164
1037.9 | 73 | 29.81873 | 201.4156 | 43.18127 | 3.52393e-06 | 0.06153147 | 31.1334 | 19.44546 | 50.6404 | -7.459128 | 55.6386
1037.95 | 97 | 29.79792 | 201.3656 | 67.20208 | 5.266548e-06 | 0.07878504 | 33.78881 | 18.08058 | 51.94818 | 15.2539 | 232.6813
1038 | 83 | 29.77712 | 201.3156 | 53.22288 | 7.832968e-06 | 0.1003903 | 36.49394 | 16.73045 | 53.3248 | -0.101916 | 0.01038687
1038.05 | 83 | 29.75632 | 201.2656 | 53.24368 | 1.159386e-05 | 0.1273037 | 39.22565 | 15.40653 | 54.75949 | -1.515805 | 2.297664
1038.1 | 91 | 29.73551 | 201.2156 | 61.26449 | 1.707778e-05 | 0.1606542 | 41.9586 | 14.11897 | 56.23824 | 5.026246 | 25.26315
1038.15 | 81 | 29.71471 | 201.1656 | 51.28529 | 2.503434e-05 | 0.2017643 | 44.66561 | 12.87666 | 57.74406 | -6.458763 | 41.71561
1038.2 | 92 | 29.6939 | 201.1156 | 62.3061 | 3.652098e-05 | 0.2521728 | 47.31807 | 11.68704 | 59.25732 | 3.048773 | 9.295015
1038.25 | 87 | 29.6731 | 201.0656 | 57.3269 | 5.302127e-05 | 0.313656 | 49.88642 | 10.5562 | 60.75633 | -3.429426 | 11.76096
1038.3 | 88 | 29.6523 | 201.0156 | 58.3477 | 7.66054e-05 | 0.3882491 | 52.34065 | 9.488812 | 62.21779 | -3.870085 | 14.97756
1038.35 | 68 | 29.63149 | 200.9656 | 38.36851 | 0.0001101463 | 0.4782652 | 54.65091 | 8.488242 | 63.61753 | -25.24902 | 637.5129
1038.4 | 107 | 29.61069 | 200.9156 | 77.38931 | 0.0001576095 | 0.5863118 | 56.78807 | 7.556578 | 64.93112 | 12.45819 | 155.2065
1038.45 | 102 | 29.58988 | 200.8656 | 72.41012 | 0.0002244378 | 0.7153029 | 58.72437 | 6.694745 | 66.13464 | 6.275472 | 39.38155
1038.5 | 108 | 29.56908 | 200.8156 | 78.43092 | 0.0003180615 | 0.8684659 | 60.43397 | 5.902614 | 67.20537 | 11.22555 | 126.0131
1038.55 | 90 | 29.54828 | 200.7656 | 60.45172 | 0.0004485675 | 1.049342 | 61.89354 | 5.179123 | 68.12246 | -7.670731 | 58.84011
1038.6 | 95 | 29.52747 | 200.7156 | 65.47253 | 0.0006295728 | 1.261778 | 63.08281 | 4.522406 | 68.86762 | -3.395096 | 11.52668
1038.65 | 98 | 29.50667 | 200.6656 | 68.49333 | 0.0008793578 | 1.509907 | 63.98501 | 3.929926 | 69.42572 | -0.9323887 | 0.8693487
1038.7 | 115 | 29.48586 | 200.6156 | 85.51414 | 0.001222325 | 1.798121 | 64.58727 | 3.398605 | 69.78522 | 15.72892 | 247.3989
1038.75 | 96 | 29.46506 | 200.5656 | 66.53494 | 0.001690867 | 2.131028 | 64.88093 | 2.92495 | 69.9386 | -3.403662 | 11.58492
1038.8 | 102 | 29.44426 | 200.5156 | 72.55574 | 0.002327735 | 2.513396 | 64.86176 | 2.505173 | 69.88266 | 2.673084 | 7.145379
1038.85 | 103 | 29.42345 | 200.4656 | 73.57655 | 0.003189034 | 2.950082 | 64.53003 | 2.135298 | 69.6186 | 3.957944 | 15.66532
1038.9 | 86 | 29.40265 | 200.4156 | 56.59735 | 0.004347966 | 3.445949 | 63.89054 | 1.81126 | 69.15209 | -12.55474 | 157.6215
1038.95 | 92 | 29.38184 | 200.3656 | 62.61816 | 0.005899494 | 4.005761 | 62.95245 | 1.52899 | 68.4931 | -5.874948 | 34.51501
1039 | 118 | 29.36104 | 200.3156 | 88.63896 | 0.007966083 | 4.634071 | 61.72915 | 1.284487 | 67.65567 | 20.98329 | 440.2984
1039.05 | 108 | 29.34024 | 200.2656 | 78.65976 | 0.01070475 | 5.335092 | 60.23784 | 1.073882 | 66.65752 | 12.00225 | 144.0539
1039.1 | 89 | 29.31943 | 200.2156 | 59.68057 | 0.0143156 | 6.112552 | 58.49921 | 0.8934799 | 65.51955 | -5.838985 | 34.09375
1039.15 | 87 | 29.29863 | 200.1656 | 57.70137 | 0.01905215 | 6.96955 | 56.53691 | 0.7398003 | 64.26531 | -6.563938 | 43.08528
1039.2 | 82 | 29.27782 | 200.1156 | 52.72218 | 0.02523364 | 7.908396 | 54.37705 | 0.609601 | 62.92028 | -10.1981 | 104.0013
1039.25 | 81 | 29.25702 | 200.0656 | 51.74298 | 0.03325963 | 8.930454 | 52.0476 | 0.4998945 | 61.5112 | -9.768224 | 95.4182
1039.3 | 96 | 29.23622 | 200.0156 | 66.76378 | 0.04362711 | 10.03599 | 49.5778 | 0.4079553 | 60.06537 | 6.698417 | 44.86879
1039.35 | 85 | 29.21541 | 199.9656 | 55.78459 | 0.05695042 | 11.22402 | 46.99755 | 0.3313204 | 58.60984 | -2.825252 | 7.982049
1039.4 | 62 | 29.19461 | 199.9156 | 32.80539 | 0.07398419 | 12.49217 | 44.33684 | 0.2677845 | 57.17078 | -24.36539 | 593.6722
1039.45 | 74 | 29.1738 | 199.8656 | 44.8262 | 0.09564942 | 13.83659 | 41.62515 | 0.2153892 | 55.77277 | -10.94658 | 119.8275
1039.5 | 105 | 29.153 | 199.8156 | 75.847 | 0.1230629 | 15.25181 | 38.89093 | 0.1724107 | 54.43821 | 21.40879 | 458.3361
1039.55 | 93 | 29.1322 | 199.7656 | 63.8678 | 0.1575701 | 16.73076 | 36.16115 | 0.1373428 | 53.18682 | 10.68098 | 114.0834
1039.6 | 75 | 29.11139 | 199.7156 | 45.88861 | 0.2007806 | 18.26464 | 33.46091 | 0.1088802 | 52.03521 | -6.146604 | 37.78074
1039.65 | 84 | 29.09059 | 199.6656 | 54.90941 | 0.2546074 | 19.84304 | 30.81305 | 0.08590006 | 50.9966 | 3.912814 | 15.31011
1039.7 | 80 | 29.06978 | 199.6156 | 50.93022 | 0.3213083 | 21.45392 | 28.23795 | 0.06744342 | 50.08062 | 0.849591 | 0.7218048
1039.75 | 90 | 29.04898 | 199.5656 | 60.95102 | 0.4035286 | 23.08377 | 25.75331 | 0.05269715 | 49.29331 | 11.65771 | 135.9022
1039.8 | 67 | 29.02818 | 199.5156 | 37.97182 | 0.5043456 | 24.71771 | 23.37408 | 0.04097663 | 48.63711 | -10.66529 | 113.7484
1039.85 | 78 | 29.00737 | 199.4656 | 48.99263 | 0.627312 | 26.33973 | 21.11239 | 0.03170931 | 48.11114 | 0.8814882 | 0.7770215
1039.9 | 74 | 28.98657 | 199.4156 | 45.01343 | 0.7764982 | 27.93288 | 18.97762 | 0.02441961 | 47.71142 | -2.697992 | 7.279161
1039.95 | 75 | 28.96576 | 199.3656 | 46.03424 | 0.9565305 | 29.47961 | 16.97648 | 0.01871511 | 47.43134 | -1.397102 | 1.951895
1040 | 78 | 28.94496 | 199.3156 | 49.05504 | 1.172624 | 30.96201 | 15.11316 | 0.01427405 | 47.26206 | 1.792975 | 3.214761
1040.05 | 79 | 28.92416 | 199.2656 | 50.07584 | 1.430606 | 32.36221 | 13.38949 | 0.01083437 | 47.19314 | 2.882708 | 8.310007
1040.1 | 69 | 28.90335 | 199.2156 | 40.09665 | 1.736932 | 33.66267 | 11.80523 | 0.008183928 | 47.21301 | -7.116366 | 50.64266
1040.15 | 100 | 28.88255 | 199.1656 | 71.11745 | 2.098684 | 34.84661 | 10.35825 | 0.00615207 | 47.30969 | 23.80776 | 566.8096
1040.2 | 81 | 28.86174 | 199.1156 | 52.13826 | 2.523555 | 35.8983 | 9.044812 | 0.004602378 | 47.47127 | 4.666984 | 21.78074
1040.25 | 77 | 28.84094 | 199.0656 | 48.15906 | 3.019814 | 36.80347 | 7.859852 | 0.003426452 | 47.68657 | 0.472494 | 0.2232506
1040.3 | 62 | 28.82014 | 199.0156 | 33.17986 | 3.596242 | 37.54959 | 6.79721 | 0.002538684 | 47.94558 | -14.76572 | 218.0264
1040.35 | 86 | 28.79933 | 198.9656 | 57.20067 | 4.262056 | 38.12616 | 5.849901 | 0.001871863 | 48.23999 | 8.960678 | 80.29374
1040.4 | 79 | 28.77853 | 198.9156 | 50.22147 | 5.026792 | 38.52498 | 5.010347 | 0.001373539 | 48.56349 | 1.657977 | 2.748887
1040.45 | 78 | 28.75772 | 198.8656 | 49.24228 | 5.900164 | 38.74033 | 4.270597 | 0.00100302 | 48.91209 | 0.3301818 | 0.10902
1040.5 | 85 | 28.73692 | 198.8156 | 56.26308 | 6.891898 | 38.76909 | 3.62252 | 0.0007289191 | 49.28424 | 6.978838 | 48.70418
1040.55 | 85 | 28.71612 | 198.7656 | 56.28388 | 8.011522 | 38.61086 | 3.05798 | 0.00052717 | 49.68089 | 6.602993 | 43.59952
1040.6 | 83 | 28.69531 | 198.7156 | 54.30469 | 9.268143 | 38.26792 | 2.568975 | 0.0003794229 | 50.10541 | 4.199274 | 17.6339
1040.65 | 78 | 28.67451 | 198.6656 | 49.32549 | 10.67018 | 37.74519 | 2.147764 | 0.0002717678 | 50.56341 | -1.23792 | 1.532445
1040.7 | 81 | 28.6537 | 198.6156 | 52.3463 | 12.2251 | 37.05015 | 1.78696 | 0.0001937197 | 51.0624 | 1.283891 | 1.648376
1040.75 | 72 | 28.6329 | 198.5656 | 43.3671 | 13.9391 | 36.19259 | 1.479601 | 0.0001374204 | 51.61143 | -8.244333 | 67.96903
1040.8 | 85 | 28.6121 | 198.5156 | 56.3879 | 15.81679 | 35.18447 | 1.219202 | 9.701301e-05 | 52.22056 | 4.167344 | 17.36676
1040.85 | 72 | 28.59129 | 198.4656 | 43.40871 | 17.86091 | 34.03955 | 0.9997891 | 6.815697e-05 | 52.90031 | -9.491604 | 90.09054
1040.9 | 84 | 28.57049 | 198.4156 | 55.42951 | 20.07198 | 32.77314 | 0.8159106 | 4.76532e-05 | 53.66107 | 1.768439 | 3.127377
1040.95 | 83 | 28.54968 | 198.3656 | 54.45032 | 22.44803 | 31.40174 | 0.6626409 | 3.315701e-05 | 54.51245 | -0.06213324 | 0.00386054
1041 | 76 | 28.52888 | 198.3156 | 47.47112 | 24.98434 | 29.9427 | 0.5355689 | 2.295938e-05 | 55.46263 | -7.991513 | 63.86429
1041.05 | 91 | 28.50808 | 198.2656 | 62.49192 | 27.67317 | 28.41383 | 0.4307785 | 1.582146e-05 | 56.51779 | 5.974131 | 35.69024
1041.1 | 83 | 28.48727 | 198.2156 | 54.51273 | 30.50363 | 26.83304 | 0.3448214 | 1.085011e-05 | 57.6815 | -3.168777 | 10.04115
1041.15 | 98 | 28.46647 | 198.1656 | 69.53353 | 33.46151 | 25.21806 | 0.2746855 | 7.404972e-06 | 58.95426 | 10.57927 | 111.9209
1041.2 | 83 | 28.44567 | 198.1156 | 54.55433 | 36.52928 | 23.58603 | 0.2177604 | 5.029377e-06 | 60.33308 | -5.778741 | 33.39384
1041.25 | 88 | 28.42486 | 198.0656 | 59.57514 | 39.68608 | 21.95328 | 0.1718001 | 3.399432e-06 | 61.81116 | -2.236026 | 4.999812
1041.3 | 95 | 28.40406 | 198.0156 | 66.59594 | 42.90785 | 20.33507 | 0.1348868 | 2.286652e-06 | 63.3778 | 3.218139 | 10.35642
1041.35 | 83 | 28.38325 | 197.9656 | 54.61675 | 46.16754 | 18.74534 | 0.1053943 | 1.530718e-06 | 65.01827 | -10.40153 | 108.1918
1041.4 | 87 | 28.36245 | 197.9156 | 58.63755 | 49.43542 | 17.19659 | 0.08195325 | 1.019746e-06 | 66.71397 | -8.076419 | 65.22854
1041.45 | 85 | 28.34165 | 197.8656 | 56.65835 | 52.67945 | 15.69976 | 0.06341861 | 6.760677e-07 | 68.44263 | -11.78428 | 138.8692
1041.5 | 99 | 28.32084 | 197.8156 | 70.67916 | 55.86576 | 14.26413 | 0.04883923 | 4.460565e-07 | 70.17873 | 0.5004308 | 0.250431
1041.55 | 97 | 28.30004 | 197.7656 | 68.69996 | 58.95922 | 12.8973 | 0.03743021 | 2.928809e-07 | 71.89395 | -3.193983 | 10.20153
1041.6 | 107 | 28.27923 | 197.7156 | 78.72077 | 61.92402 | 11.60523 | 0.02854811 | 1.913787e-07 | 73.5578 | 5.162962 | 26.65618
1041.65 | 101 | 28.25843 | 197.6656 | 72.74157 | 64.72441 | 10.39227 | 0.02166875 | 1.244508e-07 | 75.13835 | -2.396781 | 5.744559
1041.7 | 113 | 28.23763 | 197.6156 | 84.76237 | 67.32534 | 9.261227 | 0.01636786 | 8.053848e-08 | 76.60293 | 8.15944 | 66.57646
1041.75 | 107 | 28.21682 | 197.5656 | 78.78318 | 69.69321 | 8.213496 | 0.01230414 | 5.186932e-08 | 77.91901 | 0.8641657 | 0.7467824
1041.8 | 97 | 28.19602 | 197.5156 | 68.80398 | 71.7966 | 7.249184 | 0.009204755 | 3.324445e-08 | 79.05499 | -10.25101 | 105.0832
1041.85 | 117 | 28.17521 | 197.4656 | 88.82479 | 73.60695 | 6.367246 | 0.006852905 | 2.120456e-08 | 79.98105 | 8.843741 | 78.21175
1041.9 | 113 | 28.15441 | 197.4156 | 84.84559 | 75.09918 | 5.565647 | 0.005077368 | 1.345987e-08 | 80.6699 | 4.175686 | 17.43635
1041.95 | 109 | 28.13361 | 197.3656 | 80.86639 | 76.25232 | 4.841514 | 0.003743726 | 8.502641e-09 | 81.09758 | -0.231186 | 0.05344696
1042 | 127 | 28.1128 | 197.3156 | 98.8872 | 77.04997 | 4.191295 | 0.002747078 | 5.345255e-09 | 81.24401 | 17.64319 | 311.2822
1042.05 | 102 | 28.092 | 197.2656 | 73.908 | 77.48066 | 3.61091 | 0.002006039 | 3.34414e-09 | 81.09358 | -7.185573 | 51.63246
1042.1 | 112 | 28.07119 | 197.2156 | 83.92881 | 77.53819 | 3.095898 | 0.001457838 | 2.082102e-09 | 80.63554 | 3.293262 | 10.84557
1042.15 | 110 | 28.05039 | 197.1656 | 81.94961 | 77.22172 | 2.641546 | 0.00105434 | 1.290093e-09 | 79.86432 | 2.085287 | 4.348423
1042.2 | 104 | 28.02959 | 197.1156 | 75.97041 | 76.53583 | 2.243009 | 0.0007588459 | 7.955024e-10 | 78.7796 | -2.809187 | 7.891529
1042.25 | 95 | 28.00878 | 197.0656 | 66.99122 | 75.49038 | 1.89542 | 0.0005435355 | 4.881615e-10 | 77.38635 | -10.39513 | 108.0587
1042.3 | 93 | 27.98798 | 197.0156 | 65.01202 | 74.10029 | 1.593975 | 0.0003874394 | 2.981172e-10 | 75.69466 | -10.68263 | 114.1186
1042.35 | 102 | 27.96717 | 196.9656 | 74.03283 | 72.38519 | 1.334009 | 0.0002748408 | 1.811807e-10 | 73.71947 | 0.3133529 | 0.09819004
1042.4 | 95 | 27.94637 | 196.9156 | 67.05363 | 70.36894 | 1.111061 | 0.000194026 | 1.095818e-10 | 71.48019 | -4.426562 | 19.59445
1042.45 | 100 | 27.92557 | 196.8656 | 72.07443 | 68.07909 | 0.9209121 | 0.0001363139 | 6.595783e-11 | 69.00014 | 3.074293 | 9.45128
1042.5 | 101 | 27.90476 | 196.8156 | 73.09524 | 65.54627 | 0.7596264 | 9.53064e-05 | 3.950898e-11 | 66.306 | 6.789242 | 46.09381
1042.55 | 103 | 27.88396 | 196.7656 | 75.11604 | 62.80349 | 0.6235674 | 6.631402e-05 | 2.355194e-11 | 63.42712 | 11.68892 | 136.6309
1042.6 | 103 | 27.86315 | 196.7156 | 75.13685 | 59.8854 | 0.509411 | 4.591876e-05 | 1.397202e-11 | 60.39486 | 14.74198 | 217.3261
1042.65 | 80 | 27.84235 | 196.6656 | 52.15765 | 56.82765 | 0.4141471 | 3.164291e-05 | 8.248843e-12 | 57.24183 | -5.08418 | 25.84889
1042.7 | 72 | 27.82155 | 196.6156 | 44.17845 | 53.66608 | 0.3350754 | 2.170022e-05 | 4.846502e-12 | 54.00118 | -9.822728 | 96.48599
1042.75 | 80 | 27.80074 | 196.5656 | 52.19926 | 50.43611 | 0.2697937 | 1.480994e-05 | 2.833775e-12 | 50.70592 | 1.493336 | 2.230053
1042.8 | 72 | 27.77994 | 196.5156 | 44.22006 | 47.17205 | 0.2161835 | 1.005875e-05 | 1.648935e-12 | 47.38825 | -3.168187 | 10.03741
1042.85 | 74 | 27.75913 | 196.4656 | 46.24087 | 43.90657 | 0.1723911 | 6.798865e-06 | 9.548684e-13 | 44.07896 | 2.161902 | 4.673821
1042.9 | 60 | 27.73833 | 196.4156 | 32.26167 | 40.67014 | 0.1368071 | 4.573304e-06 | 5.502814e-13 | 40.80695 | -8.545278 | 73.02178
1042.95 | 60 | 27.71753 | 196.3656 | 32.28247 | 37.49068 | 0.1080448 | 3.061437e-06 | 3.155932e-13 | 37.59872 | -5.316251 | 28.26252
1043 | 63 | 27.69672 | 196.3156 | 35.30328 | 34.39319 | 0.0849182 | 2.039492e-06 | 1.801242e-13 | 34.47811 | 0.8251705 | 0.6809064
1043.05 | 61 | 27.67592 | 196.2656 | 33.32408 | 31.39952 | 0.06642003 | 1.352135e-06 | 1.023099e-13 | 31.46594 | 1.858138 | 3.452675
1043.1 | 47 | 27.65511 | 196.2156 | 19.34489 | 28.52825 | 0.05170098 | 8.92113e-07 | 5.783159e-14 | 28.57995 | -9.235068 | 85.28649
1043.15 | 50 | 27.63431 | 196.1656 | 22.36569 | 25.7946 | 0.04004977 | 5.857617e-07 | 3.253224e-14 | 25.83465 | -3.468959 | 12.03368
1043.2 | 51 | 27.61351 | 196.1156 | 23.38649 | 23.21047 | 0.0308747 | 3.827574e-07 | 1.821227e-14 | 23.24134 | 0.1451525 | 0.02106924
1043.25 | 48 | 27.5927 | 196.0656 | 20.4073 | 20.78454 | 0.02368683 | 2.489017e-07 | 1.014649e-14 | 20.80823 | -0.4009307 | 0.1607454
1043.3 | 47 | 27.5719 | 196.0156 | 19.4281 | 18.52245 | 0.01808476 | 1.61077e-07 | 5.625604e-15 | 18.54054 | 0.8875632 | 0.7877684
1043.35 | 42 | 27.55109 | 195.9656 | 14.44891 | 16.42699 | 0.01374105 | 1.037386e-07 | 3.104016e-15 | 16.44073 | -1.991829 | 3.967381
1043.4 | 44 | 27.53029 | 195.9156 | 16.46971 | 14.49837 | 0.01039031 | 6.648889e-08 | 1.704434e-15 | 14.50876 | 1.960951 | 3.84533
1043.45 | 42 | 27.50949 | 195.8656 | 14.49051 | 12.73449 | 0.007818774 | 4.240911e-08 | 9.314035e-16 | 12.74231 | 1.748202 | 3.05621
1043.5 | 42 | 27.48868 | 195.8156 | 14.51132 | 11.13129 | 0.005855316 | 2.691973e-08 | 5.065206e-16 | 11.13715 | 3.374168 | 11.38501
1043.55 | 43 | 27.46788 | 195.7656 | 15.53212 | 9.683028 | 0.004363786 | 1.700528e-08 | 2.741308e-16 | 9.687392 | 5.84473 | 34.16086
1043.6 | 42 | 27.44707 | 195.7156 | 14.55293 | 8.382589 | 0.003236519 | 1.069051e-08 | 1.476454e-16 | 8.385826 | 6.1671 | 38.03312
1043.65 | 35 | 27.42627 | 195.6656 | 7.573729 | 7.22182 | 0.002388879 | 6.68828e-09 | 7.913774e-17 | 7.224209 | 0.3495202 | 0.1221644
1043.7 | 33 | 27.40547 | 195.6156 | 5.594533 | 6.191796 | 0.001754736 | 4.164204e-09 | 4.221325e-17 | 6.193551 | -0.5990176 | 0.3588221
1043.75 | 45 | 27.38466 | 195.5656 | 17.61534 | 5.283091 | 0.001282717 | 2.580186e-09 | 2.240864e-17 | 5.284374 | 12.33096 | 152.0527
1043.8 | 37 | 27.36386 | 195.5156 | 9.636141 | 4.486019 | 0.0009331501 | 1.591005e-09 | 1.183814e-17 | 4.486952 | 5.149189 | 26.51415
1043.85 | 31 | 27.34305 | 195.4656 | 3.656945 | 3.790841 | 0.000675575 | 9.763229e-10 | 6.223765e-18 | 3.791516 | -0.1345709 | 0.01810932
1043.9 | 29 | 27.32225 | 195.4156 | 1.677749 | 3.18795 | 0.0004867401 | 5.962343e-10 | 3.256299e-18 | 3.188436 | -1.510687 | 2.282176
1043.95 | 31 | 27.30145 | 195.3656 | 3.698553 | 2.668019 | 0.0003489974 | 3.623614e-10 | 1.695497e-18 | 2.668368 | 1.030186 | 1.061282
1044 | 30 | 27.28064 | 195.3156 | 2.719357 | 2.222121 | 0.0002490283 | 2.191636e-10 | 8.785591e-19 | 2.22237 | 0.4969868 | 0.2469958
1044.05 | 34 | 27.25984 | 195.2656 | 6.740161 | 1.841824 | 0.0001768385 | 1.319157e-10 | 4.530505e-19 | 1.842001 | 4.89816 | 23.99197
1044.1 | 32 | 27.23903 | 195.2156 | 4.760965 | 1.519253 | 0.0001249701 | 7.901795e-11 | 2.325004e-19 | 1.519378 | 3.241587 | 10.50789
1044.15 | 38 | 27.21823 | 195.1656 | 10.78177 | 1.247135 | 8.788956e-05 | 4.710388e-11 | 1.187414e-19 | 1.247223 | 9.534546 | 90.90757
1044.2 | 31 | 27.19743 | 195.1156 | 3.802573 | 1.018822 | 6.151341e-05 | 2.794403e-11 | 6.035069e-20 | 1.018883 | 2.78369 | 7.748928
1044.25 | 38 | 27.17662 | 195.0656 | 10.82338 | 0.8282942 | 4.284536e-05 | 1.649769e-11 | 3.052557e-20 | 0.8283371 | 9.99504 | 99.90082
1044.3 | 27 | 27.15582 | 195.0156 | -0.155819 | 0.6701507 | 2.969882e-05 | 9.693004e-12 | 1.53655e-20 | 0.6701804 | -0.8259994 | 0.6822751
1044.35 | 23 | 27.13502 | 194.9656 | -4.135015 | 0.5395874 | 2.04869e-05 | 5.667549e-12 | 7.697174e-21 | 0.5396079 | -4.674623 | 21.8521
1044.4 | 23 | 27.11421 | 194.9156 | -4.114211 | 0.4323671 | 1.406419e-05 | 3.297871e-12 | 3.837225e-21 | 0.4323812 | -4.546592 | 20.6715
1044.45 | 30 | 27.09341 | 194.8656 | 2.906593 | 0.3447823 | 9.608477e-06 | 1.909737e-12 | 1.903728e-21 | 0.3447919 | 2.561801 | 6.562824
1044.5 | 26 | 27.0726 | 194.8156 | -1.072603 | 0.2736143 | 6.532749e-06 | 1.100563e-12 | 9.399262e-22 | 0.2736208 | -1.346224 | 1.812319
1044.55 | 32 | 27.0518 | 194.7656 | 4.948201 | 0.2160897 | 4.420169e-06 | 6.311865e-13 | 4.618322e-22 | 0.2160941 | 4.732107 | 22.39283
1044.6 | 24 | 27.031 | 194.7156 | -3.030995 | 0.1698364 | 2.976345e-06 | 3.602484e-13 | 2.258272e-22 | 0.1698394 | -3.200835 | 10.24534
1044.65 | 27 | 27.01019 | 194.6656 | -0.01019124 | 0.1328401 | 1.994478e-06 | 2.046199e-13 | 1.098929e-22 | 0.132842 | -0.1430333 | 0.02045852
1044.7 | 28 | 26.98939 | 194.6156 | 1.010613 | 0.103402 | 1.330076e-06 | 1.156632e-13 | 5.321874e-23 | 0.1034033 | 0.9072094 | 0.823029
1044.75 | 39 | 26.96858 | 194.5656 | 12.03142 | 0.08009954 | 8.82725e-07 | 6.506447e-14 | 2.564844e-23 | 0.08010042 | 11.95132 | 142.834
1044.8 | 22 | 26.94778 | 194.5156 | -4.947779 | 0.0617494 | 5.830097e-07 | 3.642455e-14 | 1.230152e-23 | 0.06174998 | -5.009529 | 25.09538
1044.85 | 31 | 26.92698 | 194.4656 | 4.073025 | 0.04737366 | 3.832019e-07 | 2.029299e-14 | 5.871624e-24 | 0.04737404 | 4.025651 | 16.20586
1044.9 | 19 | 26.90617 | 194.4156 | -7.906171 | 0.03616951 | 2.506577e-07 | 1.125121e-14 | 2.789068e-24 | 0.03616976 | -7.942341 | 63.08078
1044.95 | 28 | 26.88537 | 194.3656 | 1.114633 | 0.0274821 | 1.631683e-07 | 6.208032e-15 | 1.318443e-24 | 0.02748226 | 1.08715 | 1.181896
1045 | 33 | 26.86456 | 194.3156 | 6.135437 | 0.02078062 | 1.057042e-07 | 3.408868e-15 | 6.20248e-25 | 0.02078073 | 6.114656 | 37.38902
1045.05 | 34 | 26.84376 | 194.2656 | 7.156241 | 0.01563755 | 6.814749e-08 | 1.862807e-15 | 2.903827e-25 | 0.01563762 | 7.140603 | 50.98821
1045.1 | 29 | 26.82296 | 194.2156 | 2.177044 | 0.01171063 | 4.372292e-08 | 1.013041e-15 | 1.352937e-25 | 0.01171068 | 2.165334 | 4.688671
1045.15 | 39 | 26.80215 | 194.1656 | 12.19785 | 0.008727573 | 2.791708e-08 | 5.482615e-16 | 6.273153e-26 | 0.008727601 | 12.18912 | 148.5747
1045.2 | 34 | 26.78135 | 194.1156 | 7.218652 | 0.006473037 | 1.773913e-08 | 2.952908e-16 | 2.894648e-26 | 0.006473055 | 7.212179 | 52.01553
1045.25 | 34 | 26.76054 | 194.0656 | 7.239456 | 0.004777759 | 1.12175e-08 | 1.582755e-16 | 1.329251e-26 | 0.00477777 | 7.234679 | 52.34057
1045.3 | 33 | 26.73974 | 194.0156 | 6.26026 | 0.003509472 | 7.059293e-09 | 8.44265e-17 | 6.074629e-27 | 0.003509479 | 6.256751 | 39.14693
1045.35 | 31 | 26.71894 | 193.9656 | 4.281064 | 0.002565434 | 4.421075e-09 | 4.481727e-17 | 2.762702e-27 | 0.002565439 | 4.278499 | 18.30555
1045.4 | 18 | 26.69813 | 193.9156 | -8.698132 | 0.0018663 | 2.755473e-09 | 2.367629e-17 | 1.250403e-27 | 0.001866303 | -8.699998 | 75.68997
1045.45 | 35 | 26.67733 | 193.8656 | 8.322672 | 0.00135115 | 1.709094e-09 | 1.244753e-17 | 5.632058e-28 | 0.001351152 | 8.321321 | 69.24439
1045.5 | 28 | 26.65652 | 193.8156 | 1.343476 | 0.0009734803 | 1.054963e-09 | 6.512599e-18 | 2.524561e-28 | 0.0009734813 | 1.342503 | 1.802314
1045.55 | 25 | 26.63572 | 193.7656 | -1.63572 | 0.0006979948 | 6.480518e-10 | 3.390993e-18 | 1.126175e-28 | 0.0006979955 | -1.636418 | 2.677863
1045.6 | 29 | 26.61492 | 193.7156 | 2.385084 | 0.0004980566 | 3.961721e-10 | 1.757118e-18 | 4.999514e-29 | 0.000498057 | 2.384586 | 5.686251
1045.65 | 21 | 26.59411 | 193.6656 | -5.594112 | 0.000353677 | 2.410236e-10 | 9.061009e-19 | 2.208773e-29 | 0.0003536772 | -5.594466 | 31.29804
1045.7 | 35 | 26.57331 | 193.6156 | 8.426692 | 0.0002499403 | 1.459273e-10 | 4.650007e-19 | 9.711263e-30 | 0.0002499404 | 8.426442 | 71.00493
1045.75 | 28 | 26.5525 | 193.5656 | 1.447496 | 0.0001757791 | 8.79256e-11 | 2.374828e-19 | 4.249148e-30 | 0.0001757792 | 1.44732 | 2.094736
1045.8 | 24 | 26.5317 | 193.5156 | -2.5317 | 0.0001230268 | 5.272243e-11 | 1.207014e-19 | 1.850246e-30 | 0.0001230269 | -2.531823 | 6.410128
1045.85 | 29 | 26.5109 | 193.4656 | 2.489104 | 8.569071e-05 | 3.146133e-11 | 6.105114e-20 | 8.017865e-31 | 8.569074e-05 | 2.489018 | 6.195212
1045.9 | 18 | 26.49009 | 193.4156 | -8.490092 | 5.939765e-05 | 1.868358e-11 | 3.073101e-20 | 3.457716e-31 | 5.939766e-05 | -8.490151 | 72.08267
1045.95 | 31 | 26.46929 | 193.3656 | 4.530712 | 4.097379e-05 | 1.104192e-11 | 1.539435e-20 | 1.483958e-31 | 4.097381e-05 | 4.530671 | 20.52698
1046 | 27 | 26.44848 | 193.3156 | 0.5515159 | 2.812837e-05 | 6.494277e-12 | 7.674451e-21 | 6.338042e-32 | 2.812838e-05 | 0.5514878 | 0.3041388
1046.05 | 22 | 26.42768 | 193.2656 | -4.42768 | 1.921695e-05 | 3.80118e-12 | 3.807455e-21 | 2.693955e-32 | 1.921696e-05 | -4.427699 | 19.60452
1046.1 | 32 | 26.40688 | 193.2156 | 5.593124 | 1.30655e-05 | 2.214152e-12 | 1.879852e-21 | 1.139533e-32 | 1.30655e-05 | 5.593111 | 31.28289
1046.15 | 21 | 26.38607 | 193.1656 | -5.386072 | 8.840339e-06 | 1.283506e-12 | 9.236645e-22 | 4.796947e-33 | 8.84034e-06 | -5.386081 | 29.00987
1046.2 | 34 | 26.36527 | 193.1156 | 7.634732 | 5.95269e-06 | 7.404402e-13 | 4.516543e-22 | 2.009576e-33 | 5.952691e-06 | 7.634726 | 58.28904
1046.25 | 30 | 26.34446 | 193.0656 | 3.655536 | 3.988955e-06 | 4.250926e-13 | 2.197858e-22 | 8.378101e-34 | 3.988956e-06 | 3.655532 | 13.36291
1046.3 | 34 | 26.32366 | 193.0156 | 7.67634 | 2.660153e-06 | 2.428726e-13 | 1.064375e-22 | 3.476067e-34 | 2.660153e-06 | 7.676337 | 58.92615
1046.35 | 35 | 26.30286 | 192.9656 | 8.697144 | 1.76545e-06 | 1.380941e-13 | 5.129688e-23 | 1.435265e-34 | 1.76545e-06 | 8.697142 | 75.64028
1046.4 | 39 | 26.28205 | 192.9156 | 12.71795 | 1.166019e-06 | 7.813993e-14 | 2.460305e-23 | 5.897633e-35 | 1.16602e-06 | 12.71795 | 161.7462
1046.45 | 34 | 26.26125 | 192.8656 | 7.738752 | 7.664038e-07 | 4.400201e-14 | 1.174325e-23 | 2.411708e-35 | 7.664038e-07 | 7.738751 | 59.88827
1046.5 | 25 | 26.24044 | 192.8156 | -1.240444 | 5.013153e-07 | 2.465889e-14 | 5.578137e-24 | 9.814615e-36 | 5.013153e-07 | -1.240445 | 1.538704
1046.55 | 38 | 26.21964 | 192.7656 | 11.78036 | 3.263366e-07 | 1.375232e-14 | 2.636887e-24 | 3.974873e-36 | 3.263366e-07 | 11.78036 | 138.7769
1046.6 | 31 | 26.19884 | 192.7156 | 4.801164 | 2.114083e-07 | 7.632729e-15 | 1.240496e-24 | 1.602045e-36 | 2.114083e-07 | 4.801163 | 23.05117
1046.65 | 34 | 26.17803 | 192.6656 | 7.821968 | 1.36295e-07 | 4.215851e-15 | 5.807654e-25 | 6.425808e-37 | 1.36295e-07 | 7.821967 | 61.18317
1046.7 | 26 | 26.15723 | 192.6156 | -0.1572285 | 8.744584e-08 | 2.317353e-15 | 2.705874e-25 | 2.56497e-37 | 8.744584e-08 | -0.1572286 | 0.02472083
1046.75 | 31 | 26.13642 | 192.5656 | 4.863575 | 5.583415e-08 | 1.267654e-15 | 1.254631e-25 | 1.018916e-37 | 5.583416e-08 | 4.863575 | 23.65437
1046.8 | 30 | 26.11562 | 192.5156 | 3.884379 | 3.547825e-08 | 6.900975e-16 | 5.789295e-26 | 4.028057e-38 | 3.547825e-08 | 3.884379 | 15.0884
1046.85 | 40 | 26.09482 | 192.4656 | 13.90518 | 2.243499e-08 | 3.738711e-16 | 2.658502e-26 | 1.584727e-38 | 2.243499e-08 | 13.90518 | 193.3541
1046.9 | 29 | 26.07401 | 192.4156 | 2.925987 | 1.411859e-08 | 2.015741e-16 | 1.214926e-26 | 6.204617e-39 | 1.411859e-08 | 2.925987 | 8.561402
1046.95 | 29 | 26.05321 | 192.3656 | 2.946791 | 8.842151e-09 | 1.081556e-16 | 5.525404e-27 | 2.417558e-39 | 8.842151e-09 | 2.946791 | 8.683579
1047 | 28 | 26.0324 | 192.3156 | 1.967595 | 5.510946e-09 | 5.775172e-17 | 2.500805e-27 | 9.374331e-40 | 5.510946e-09 | 1.967595 | 3.871431
1047.05 | 23 | 26.0116 | 192.2656 | -3.011601 | 3.418187e-09 | 3.068897e-17 | 1.126412e-27 | 3.617472e-40 | 3.418187e-09 | -3.011601 | 9.069739
1047.1 | 28 | 25.9908 | 192.2156 | 2.009203 | 2.109925e-09 | 1.622935e-17 | 5.049122e-28 | 1.389222e-40 | 2.109925e-09 | 2.009203 | 4.036898
1047.15 | 34 | 25.96999 | 192.1656 | 8.030007 | 1.296104e-09 | 8.541249e-18 | 2.252351e-28 | 5.309326e-41 | 1.296104e-09 | 8.030007 | 64.48102
1047.2 | 38 | 25.94919 | 192.1156 | 12.05081 | 7.923442e-10 | 4.473456e-18 | 9.999028e-29 | 2.019337e-41 | 7.923442e-10 | 12.05081 | 145.2221
1047.25 | 20 | 25.92838 | 192.0656 | -5.928385 | 4.820472e-10 | 2.331667e-18 | 4.417545e-29 | 7.643277e-42 | 4.820472e-10 | -5.928385 | 35.14575
1047.3 | 25 | 25.90758 | 192.0156 | -0.9075809 | 2.918547e-10 | 1.209459e-18 | 1.942253e-29 | 2.879068e-42 | 2.918547e-10 | -0.9075809 | 0.823703
1047.35 | 30 | 25.88678 | 191.9656 | 4.113223 | 1.758512e-10 | 6.243348e-19 | 8.498297e-30 | 1.079259e-42 | 1.758512e-10 | 4.113223 | 16.9186
1047.4 | 40 | 25.86597 | 191.9156 | 14.13403 | 1.054449e-10 | 3.207342e-19 | 3.700493e-30 | 4.026253e-43 | 1.054449e-10 | 14.13403 | 199.7707
1047.45 | 31 | 25.84517 | 191.8656 | 5.154831 | 6.292266e-11 | 1.639738e-19 | 1.603573e-30 | 1.494782e-43 | 6.292266e-11 | 5.154831 | 26.57228
1047.5 | 42 | 25.82437 | 191.8156 | 16.17563 | 3.736717e-11 | 8.342674e-20 | 6.915433e-31 | 5.522759e-44 | 3.736717e-11 | 16.17563 | 261.6512
1047.55 | 41 | 25.80356 | 191.7656 | 15.19644 | 2.208385e-11 | 4.224132e-20 | 2.967915e-31 | 2.030654e-44 | 2.208385e-11 | 15.19644 | 230.9318
1047.6 | 32 | 25.78276 | 191.7156 | 6.217243 | 1.298855e-11 | 2.128488e-20 | 1.267608e-31 | 7.430485e-45 | 1.298855e-11 | 6.217243 | 38.65411
1047.65 | 40 | 25.76195 | 191.6656 | 14.23805 | 7.602359e-12 | 1.067349e-20 | 5.387909e-32 | 2.705826e-45 | 7.602359e-12 | 14.23805 | 202.722
1047.7 | 29 | 25.74115 | 191.6156 | 3.258851 | 4.428304e-12 | 5.326514e-21 | 2.279066e-32 | 9.805825e-46 | 4.428304e-12 | 3.258851 | 10.62011
1047.75 | 53 | 25.72035 | 191.5656 | 27.27965 | 2.567012e-12 | 2.645338e-21 | 9.593895e-33 | 3.536469e-46 | 2.567012e-12 | 27.27965 | 744.1796
1047.8 | 28 | 25.69954 | 191.5156 | 2.300459 | 1.48088e-12 | 1.307437e-21 | 4.019153e-33 | 1.269279e-46 | 1.48088e-12 | 2.300459 | 5.292111
1047.85 | 27 | 25.67874 | 191.4656 | 1.321263 | 8.501852e-13 | 6.430756e-22 | 1.67562e-33 | 4.533627e-47 | 8.501852e-13 | 1.321263 | 1.745735
1047.9 | 48 | 25.65793 | 191.4156 | 22.34207 | 4.857452e-13 | 3.147782e-22 | 6.952134e-34 | 1.611521e-47 | 4.857452e-13 | 22.34207 | 499.1679
1047.95 | 42 | 25.63713 | 191.3656 | 16.36287 | 2.761881e-13 | 1.533377e-22 | 2.870531e-34 | 5.700693e-48 | 2.761881e-13 | 16.36287 | 267.7435
1048 | 35 | 25.61633 | 191.3156 | 9.383675 | 1.562799e-13 | 7.433518e-23 | 1.179527e-34 | 2.006877e-48 | 1.562799e-13 | 9.383675 | 88.05335
1048.05 | 27 | 25.59552 | 191.2656 | 1.404479 | 8.800401e-14 | 3.586258e-23 | 4.823417e-35 | 7.030973e-49 | 8.800401e-14 | 1.404479 | 1.97256
1048.1 | 40 | 25.57472 | 191.2156 | 14.42528 | 4.931777e-14 | 1.721829e-23 | 1.962923e-35 | 2.451385e-49 | 4.931777e-14 | 14.42528 | 208.0888
1048.15 | 35 | 25.55391 | 191.1656 | 9.446087 | 2.750464e-14 | 8.226975e-24 | 7.949747e-36 | 8.505684e-50 | 2.750464e-14 | 9.446087 | 89.22855
1048.2 | 32 | 25.53311 | 191.1156 | 6.466891 | 1.526546e-14 | 3.911936e-24 | 3.204091e-36 | 2.93703e-50 | 1.526546e-14 | 6.466891 | 41.82067
1048.25 | 26 | 25.51231 | 191.0656 | 0.4876945 | 8.431702e-15 | 1.851164e-24 | 1.285162e-36 | 1.009274e-50 | 8.431702e-15 | 0.4876945 | 0.237846
1048.3 | 23 | 25.4915 | 191.0156 | -2.491501 | 4.634706e-15 | 8.717649e-25 | 5.129939e-37 | 3.451525e-51 | 4.634706e-15 | -2.491501 | 6.20758
1048.35 | 29 | 25.4707 | 190.9656 | 3.529302 | 2.535307e-15 | 4.085596e-25 | 2.037831e-37 | 1.174667e-51 | 2.535307e-15 | 3.529302 | 12.45598
1048.4 | 22 | 25.44989 | 190.9156 | -3.449894 | 1.380195e-15 | 1.905517e-25 | 8.056114e-38 | 3.978503e-52 | 1.380195e-15 | -3.449894 | 11.90177
1048.45 | 35 | 25.42909 | 190.8656 | 9.57091 | 7.477421e-16 | 8.844472e-26 | 3.169455e-38 | 1.340992e-52 | 7.477421e-16 | 9.57091 | 91.60233
1048.5 | 31 | 25.40829 | 190.8156 | 5.591714 | 4.031482e-16 | 4.08538e-26 | 1.240923e-38 | 4.498154e-53 | 4.031482e-16 | 5.591714 | 31.26727
1048.55 | 33 | 25.38748 | 190.7656 | 7.612518 | 2.163112e-16 | 1.877995e-26 | 4.835116e-39 | 1.501564e-53 | 2.163112e-16 | 7.612518 | 57.95044
1048.6 | 28 | 25.36668 | 190.7156 | 2.633322 | 1.155034e-16 | 8.59128e-27 | 1.874866e-39 | 4.988327e-54 | 1.155034e-16 | 2.633322 | 6.934386
1048.65 | 24 | 25.34587 | 190.6656 | -1.345874 | 6.137793e-17 | 3.911316e-27 | 7.234944e-40 | 1.649178e-54 | 6.137793e-17 | -1.345874 | 1.811376
1048.7 | 27 | 25.32507 | 190.6156 | 1.67493 | 3.24587e-17 | 1.772104e-27 | 2.778443e-40 | 5.42602e-55 | 3.24587e-17 | 1.67493 | 2.805391
1048.75 | 34 | 25.30427 | 190.5656 | 8.695734 | 1.70825e-17 | 7.990193e-28 | 1.061865e-40 | 1.77663e-55 | 1.70825e-17 | 8.695734 | 75.61579
1048.8 | 32 | 25.28346 | 190.5156 | 6.716538 | 8.946913e-18 | 3.58531e-28 | 4.038674e-41 | 5.789138e-56 | 8.946913e-18 | 6.716538 | 45.11189
1048.85 | 37 | 25.26266 | 190.4656 | 11.73734 | 4.663334e-18 | 1.601023e-28 | 1.528655e-41 | 1.877294e-56 | 4.663334e-18 | 11.73734 | 137.7652
1048.9 | 30 | 25.24185 | 190.4156 | 4.758146 | 2.418919e-18 | 7.11492e-29 | 5.758136e-42 | 6.058322e-57 | 2.418919e-18 | 4.758146 | 22.63995
1048.95 | 40 | 25.22105 | 190.3656 | 14.77895 | 1.24867e-18 | 3.146617e-29 | 2.158518e-42 | 1.945691e-57 | 1.24867e-18 | 14.77895 | 218.4174
1049 | 35 | 25.20025 | 190.3156 | 9.799754 | 6.414684e-19 | 1.384903e-29 | 8.052506e-43 | 6.218658e-58 | 6.414684e-19 | 9.799754 | 96.03518
1049.05 | 34 | 25.17944 | 190.2656 | 8.820558 | 3.279476e-19 | 6.065913e-30 | 2.989564e-43 | 1.977977e-58 | 3.279476e-19 | 8.820558 | 77.80224
1049.1 | 37 | 25.15864 | 190.2156 | 11.84136 | 1.668535e-19 | 2.64408e-30 | 1.104552e-43 | 6.261048e-59 | 1.668535e-19 | 11.84136 | 140.2179
1049.15 | 31 | 25.13783 | 190.1656 | 5.862166 | 8.448264e-20 | 1.146976e-30 | 4.061308e-44 | 1.972307e-59 | 8.448264e-20 | 5.862166 | 34.36499
1049.2 | 36 | 25.11703 | 190.1156 | 10.88297 | 4.256976e-20 | 4.951488e-31 | 1.486097e-44 | 6.183058e-60 | 4.256976e-20 | 10.88297 | 118.439
1049.25 | 26 | 25.09623 | 190.0656 | 0.9037739 | 2.134698e-20 | 2.12725e-31 | 5.411652e-45 | 1.929007e-60 | 2.134698e-20 | 0.9037739 | 0.8168073
1049.3 | 43 | 25.07542 | 190.0156 | 17.92458 | 1.065303e-20 | 9.095003e-32 | 1.961165e-45 | 5.989155e-61 | 1.065303e-20 | 17.92458 | 321.2905
1049.35 | 31 | 25.05462 | 189.9656 | 5.945382 | 5.290677e-21 | 3.869801e-32 | 7.072938e-46 | 1.850542e-61 | 5.290677e-21 | 5.945382 | 35.34757
1049.4 | 44 | 25.03381 | 189.9156 | 18.96619 | 2.614875e-21 | 1.638611e-32 | 2.538558e-46 | 5.690282e-62 | 2.614875e-21 | 18.96619 | 359.7162
1049.45 | 24 | 25.01301 | 189.8656 | -1.01301 | 1.286151e-21 | 6.905017e-33 | 9.067254e-47 | 1.741286e-62 | 1.286151e-21 | -1.01301 | 1.02619
1049.5 | 37 | 24.99221 | 189.8156 | 12.00779 | 6.295564e-22 | 2.89571e-33 | 3.223042e-47 | 5.302833e-63 | 6.295564e-22 | 12.00779 | 144.1871
1049.55 | 32 | 24.9714 | 189.7656 | 7.028598 | 3.066753e-22 | 1.2085e-33 | 1.140139e-47 | 1.607116e-63 | 3.066753e-22 | 7.028598 | 49.40119
1049.6 | 43 | 24.9506 | 189.7156 | 18.0494 | 1.486704e-22 | 5.019264e-34 | 4.013754e-48 | 4.847168e-64 | 1.486704e-22 | 18.0494 | 325.7809
1049.65 | 35 | 24.92979 | 189.6656 | 10.07021 | 7.172516e-23 | 2.074602e-34 | 1.406195e-48 | 1.454891e-64 | 7.172516e-23 | 10.07021 | 101.409
1049.7 | 27 | 24.90899 | 189.6156 | 2.09101 | 3.443659e-23 | 8.533574e-35 | 4.902771e-49 | 4.345844e-65 | 3.443659e-23 | 2.09101 | 4.372321
1049.75 | 44 | 24.88819 | 189.5656 | 19.11181 | 1.645395e-23 | 3.493242e-35 | 1.701137e-49 | 1.291872e-65 | 1.645395e-23 | 19.11181 | 365.2614
1049.8 | 36 | 24.86738 | 189.5156 | 11.13262 | 7.823872e-24 | 1.423075e-35 | 5.87406e-50 | 3.821784e-66 | 7.823872e-24 | 11.13262 | 123.9352
1049.85 | 28 | 24.84658 | 189.4656 | 3.153422 | 3.702327e-24 | 5.769372e-36 | 2.018547e-50 | 1.12516e-66 | 3.702327e-24 | 3.153422 | 9.944067
1049.9 | 39 | 24.82577 | 189.4156 | 14.17423 | 1.74353e-24 | 2.32772e-36 | 6.903051e-51 | 3.296583e-67 | 1.74353e-24 | 14.17423 | 200.9087
1049.95 | 39 | 24.80497 | 189.3656 | 14.19503 | 8.171192e-25 | 9.346185e-37 | 2.349333e-51 | 9.612034e-68 | 8.171192e-25 | 14.19503 | 201.4989
1050 | 51 | 24.78417 | 189.3156 | 26.21583 | 3.811035e-25 | 3.734561e-37 | 7.957006e-52 | 2.789125e-68 | 3.811035e-25 | 26.21583 | 687.2699
1050.05 | 29 | 24.76336 | 189.2656 | 4.236637 | 1.768894e-25 | 1.485067e-37 | 2.681985e-52 | 8.054196e-69 | 1.768894e-25 | 4.236637 | 17.9491
1050.1 | 26 | 24.74256 | 189.2156 | 1.257441 | 8.17076e-26 | 5.876981e-38 | 8.996308e-53 | 2.31461e-69 | 8.17076e-26 | 1.257441 | 1.581159
1050.15 | 42 | 24.72175 | 189.1656 | 17.27825 | 3.75599e-26 | 2.314536e-38 | 3.003128e-53 | 6.61965e-70 | 3.75599e-26 | 17.27825 | 298.5378
1050.2 | 33 | 24.70095 | 189.1156 | 8.299049 | 1.718256e-26 | 9.071415e-39 | 9.976654e-54 | 1.884055e-70 | 1.718256e-26 | 8.299049 | 68.87422
1050.25 | 33 | 24.68015 | 189.0656 | 8.319853 | 7.822631e-27 | 3.538243e-39 | 3.298355e-54 | 5.336467e-71 | 7.822631e-27 | 8.319853 | 69.21996
1050.3 | 37 | 24.65934 | 189.0156 | 12.34066 | 3.544209e-27 | 1.373415e-39 | 1.085204e-54 | 1.504234e-71 | 3.544209e-27 | 12.34066 | 152.2918
1050.35 | 36 | 24.63854 | 188.9656 | 11.36146 | 1.598039e-27 | 5.30539e-40 | 3.553259e-55 | 4.219671e-72 | 1.598039e-27 | 11.36146 | 129.0828
1050.4 | 42 | 24.61773 | 188.9156 | 17.38227 | 7.17062e-28 | 2.03955e-40 | 1.157828e-55 | 1.177994e-72 | 7.17062e-28 | 17.38227 | 302.1431
1050.45 | 44 | 24.59693 | 188.8656 | 19.40307 | 3.202046e-28 | 7.802844e-41 | 3.754589e-56 | 3.272723e-73 | 3.202046e-28 | 19.40307 | 376.4791
1050.5 | 33 | 24.57613 | 188.8156 | 8.423873 | 1.422984e-28 | 2.970797e-41 | 1.211664e-56 | 9.048506e-74 | 1.422984e-28 | 8.423873 | 70.96164
1050.55 | 33 | 24.55532 | 188.7656 | 8.444677 | 6.293234e-29 | 1.125627e-41 | 3.891381e-57 | 2.489694e-74 | 6.293234e-29 | 8.444677 | 71.31257
1050.6 | 35 | 24.53452 | 188.7156 | 10.46548 | 2.769806e-29 | 4.244412e-42 | 1.243732e-57 | 6.817365e-75 | 2.769806e-29 | 10.46548 | 109.5263
1050.65 | 34 | 24.51371 | 188.6656 | 9.486285 | 1.213183e-29 | 1.592729e-42 | 3.955953e-58 | 1.857756e-75 | 1.213183e-29 | 9.486285 | 89.9896
1050.7 | 28 | 24.49291 | 188.6156 | 3.507089 | 5.288159e-30 | 5.947959e-43 | 1.25221e-58 | 5.038046e-76 | 5.288159e-30 | 3.507089 | 12.29967
1050.75 | 23 | 24.47211 | 188.5656 | -1.472107 | 2.293952e-30 | 2.210525e-43 | 3.944613e-59 | 1.359681e-76 | 2.293952e-30 | -1.472107 | 2.167099
1050.8 | 28 | 24.4513 | 188.5156 | 3.548697 | 9.902976e-31 | 8.17569e-44 | 1.236612e-59 | 3.651856e-77 | 9.902976e-31 | 3.548697 | 12.59325
1050.85 | 28 | 24.4305 | 188.4656 | 3.569501 | 4.2545e-31 | 3.009227e-44 | 3.858013e-60 | 9.760941e-78 | 4.2545e-31 | 3.569501 | 12.74134
1050.9 | 32 | 24.4097 | 188.4156 | 7.590305 | 1.819001e-31 | 1.102267e-44 | 1.197831e-60 | 2.596398e-78 | 1.819001e-31 | 7.590305 | 57.61273
1050.95 | 31 | 24.38889 | 188.3656 | 6.611109 | 7.739602e-32 | 4.018096e-45 | 3.701084e-61 | 6.873092e-79 | 7.739602e-32 | 6.611109 | 43.70676
1051 | 31 | 24.36809 | 188.3156 | 6.631913 | 3.277223e-32 | 1.457656e-45 | 1.138056e-61 | 1.810651e-79 | 3.277223e-32 | 6.631913 | 43.98227
1051.05 | 36 | 24.34728 | 188.2656 | 11.65272 | 1.381003e-32 | 5.262494e-46 | 3.482572e-62 | 4.746993e-80 | 1.381003e-32 | 11.65272 | 135.7858
1051.1 | 26 | 24.32648 | 188.2156 | 1.673521 | 5.791419e-33 | 1.89073e-46 | 1.060567e-62 | 1.238523e-80 | 5.791419e-33 | 1.673521 | 2.800672
1051.15 | 28 | 24.30568 | 188.1656 | 3.694325 | 2.417001e-33 | 6.760345e-47 | 3.214232e-63 | 3.215815e-81 | 2.417001e-33 | 3.694325 | 13.64804
1051.2 | 31 | 24.28487 | 188.1156 | 6.715129 | 1.003853e-33 | 2.405524e-47 | 9.694335e-64 | 8.309587e-82 | 1.003853e-33 | 6.715129 | 45.09295
1051.25 | 34 | 24.26407 | 188.0656 | 9.735933 | 4.149203e-34 | 8.518284e-48 | 2.909781e-64 | 2.136827e-82 | 4.149203e-34 | 9.735933 | 94.78839
1051.3 | 33 | 24.24326 | 188.0156 | 8.756737 | 1.706715e-34 | 3.001898e-48 | 8.691687e-65 | 5.468406e-83 | 1.706715e-34 | 8.756737 | 76.68044
1051.35 | 25 | 24.22246 | 187.9656 | 0.7775406 | 6.986484e-35 | 1.052789e-48 | 2.583743e-65 | 1.392687e-83 | 6.986484e-35 | 0.7775406 | 0.6045694
1051.4 | 26 | 24.20166 | 187.9156 | 1.798345 | 2.846151e-35 | 3.674414e-49 | 7.643567e-66 | 3.529783e-84 | 2.846151e-35 | 1.798345 | 3.234043
1051.45 | 33 | 24.18085 | 187.8656 | 8.819149 | 1.153874e-35 | 1.276252e-49 | 2.25032e-66 | 8.903154e-85 | 1.153874e-35 | 8.819149 | 77.77738
1051.5 | 28 | 24.16005 | 187.8156 | 3.839953 | 4.65544e-36 | 4.4115e-50 | 6.593167e-67 | 2.234813e-85 | 4.65544e-36 | 3.839953 | 14.74524
1051.55 | 33 | 24.13924 | 187.7656 | 8.860756 | 1.869237e-36 | 1.517531e-50 | 1.922407e-67 | 5.582646e-86 | 1.869237e-36 | 8.860756 | 78.51301
1051.6 | 24 | 24.11844 | 187.7156 | -0.1184395 | 7.469122e-37 | 5.195057e-51 | 5.57825e-68 | 1.387843e-86 | 7.469122e-37 | -0.1184395 | 0.01402792
1051.65 | 24 | 24.09764 | 187.6656 | -0.09763557 | 2.970135e-37 | 1.769883e-51 | 1.610839e-68 | 3.433541e-87 | 2.970135e-37 | -0.09763557 | 0.009532705
1051.7 | 29 | 24.07683 | 187.6156 | 4.923168 | 1.175396e-37 | 6.000679e-52 | 4.62922e-69 | 8.453675e-88 | 1.175396e-37 | 4.923168 | 24.23759
1051.75 | 15 | 24.05603 | 187.5656 | -9.056028 | 4.629072e-38 | 2.024686e-52 | 1.32393e-69 | 2.071335e-88 | 4.629072e-38 | -9.056028 | 82.01164
1051.8 | 19 | 24.03522 | 187.5156 | -5.035224 | 1.814283e-38 | 6.798551e-53 | 3.768111e-70 | 5.050759e-89 | 1.814283e-38 | -5.035224 | 25.35348
1051.85 | 28 | 24.01442 | 187.4656 | 3.98558 | 7.076486e-39 | 2.271834e-53 | 1.067293e-70 | 1.225644e-89 | 7.076486e-39 | 3.98558 | 15.88485
1051.9 | 36 | 23.99362 | 187.4156 | 12.00638 | 2.74683e-39 | 7.555067e-54 | 3.008469e-71 | 2.959877e-90 | 2.74683e-39 | 12.00638 | 144.1533
1051.95 | 29 | 23.97281 | 187.3656 | 5.027188 | 1.061078e-39 | 2.500354e-54 | 8.439342e-72 | 7.113518e-91 | 1.061078e-39 | 5.027188 | 25.27262
1052 | 26 | 23.95201 | 187.3156 | 2.047992 | 4.0791e-40 | 8.235049e-55 | 2.355989e-72 | 1.701362e-91 | 4.0791e-40 | 2.047992 | 4.194272
1052.05 | 28 | 23.9312 | 187.2656 | 4.068796 | 1.560569e-40 | 2.699183e-55 | 6.545447e-73 | 4.049584e-92 | 1.560569e-40 | 4.068796 | 16.5551
1052.1 | 23 | 23.9104 | 187.2156 | -0.9103999 | 5.941594e-41 | 8.804406e-56 | 1.809701e-73 | 9.592364e-93 | 5.941594e-41 | -0.9103999 | 0.8288279
1052.15 | 32 | 23.8896 | 187.1656 | 8.110404 | 2.251254e-41 | 2.858046e-56 | 4.979388e-74 | 2.261218e-93 | 2.251254e-41 | 8.110404 | 65.77865
1052.2 | 22 | 23.86879 | 187.1156 | -1.868792 | 8.488823e-42 | 9.232937e-57 | 1.363473e-74 | 5.304697e-94 | 8.488823e-42 | -1.868792 | 3.492383
1052.25 | 34 | 23.84799 | 187.0656 | 10.15201 | 3.185459e-42 | 2.968329e-57 | 3.715511e-75 | 1.238455e-94 | 3.185459e-42 | 10.15201 | 103.0633
1052.3 | 30 | 23.82718 | 187.0156 | 6.172816 | 1.189592e-42 | 9.496982e-58 | 1.007609e-75 | 2.877408e-95 | 1.189592e-42 | 6.172816 | 38.10366
1052.35 | 27 | 23.80638 | 186.9656 | 3.19362 | 4.42105e-43 | 3.023853e-58 | 2.719363e-76 | 6.6531e-96 | 4.42105e-43 | 3.19362 | 10.19921
1052.4 | 27 | 23.78558 | 186.9156 | 3.214424 | 1.635138e-43 | 9.581584e-59 | 7.303713e-77 | 1.530905e-96 | 1.635138e-43 | 3.214424 | 10.33252
1052.45 | 24 | 23.76477 | 186.8656 | 0.2352279 | 6.018453e-44 | 3.02145e-59 | 1.952188e-77 | 3.505693e-97 | 6.018453e-44 | 0.2352279 | 0.05533218
1052.5 | 39 | 23.74397 | 186.8156 | 15.25603 | 2.204534e-44 | 9.481891e-60 | 5.192795e-78 | 7.989158e-98 | 2.204534e-44 | 15.25603 | 232.7465
1052.55 | 24 | 23.72316 | 186.7656 | 0.2768359 | 8.036191e-45 | 2.961257e-60 | 1.374618e-78 | 1.811881e-98 | 8.036191e-45 | 0.2768359 | 0.0766381
1052.6 | 24 | 23.70236 | 186.7156 | 0.2976398 | 2.915313e-45 | 9.203618e-61 | 3.621301e-79 | 4.089401e-99 | 2.915313e-45 | 0.2976398 | 0.08858947
1052.65 | 33 | 23.68156 | 186.6656 | 9.318444 | 1.052499e-45 | 2.846706e-61 | 9.493987e-80 | 9.185257e-100 | 1.052499e-45 | 9.318444 | 86.8334
1052.7 | 31 | 23.66075 | 186.6156 | 7.339248 | 3.78146e-46 | 8.762503e-62 | 2.477046e-80 | 2.053168e-100 | 3.78146e-46 | 7.339248 | 53.86456
1052.75 | 32 | 23.63995 | 186.5656 | 8.360052 | 1.352069e-46 | 2.684202e-62 | 6.431629e-81 | 4.567294e-101 | 1.352069e-46 | 8.360052 | 69.89047
1052.8 | 25 | 23.61914 | 186.5156 | 1.380856 | 4.811049e-47 | 8.182833e-63 | 1.661917e-81 | 1.011102e-101 | 4.811049e-47 | 1.380856 | 1.906763
1052.85 | 38 | 23.59834 | 186.4656 | 14.40166 | 1.703657e-47 | 2.482525e-63 | 4.273654e-82 | 2.227576e-102 | 1.703657e-47 | 14.40166 | 207.4078
1052.9 | 32 | 23.57754 | 186.4156 | 8.422464 | 6.003797e-48 | 7.495233e-64 | 1.093681e-82 | 4.883954e-103 | 6.003797e-48 | 8.422464 | 70.93789
1052.95 | 28 | 23.55673 | 186.3656 | 4.443268 | 2.105578e-48 | 2.252051e-64 | 2.785375e-83 | 1.065644e-103 | 2.105578e-48 | 4.443268 | 19.74263
1053 | 27 | 23.53593 | 186.3156 | 3.464072 | 7.348829e-49 | 6.733992e-65 | 7.059566e-84 | 2.313951e-104 | 7.348829e-49 | 3.464072 | 11.99979
1053.05 | 29 | 23.51512 | 186.2656 | 5.484876 | 2.552504e-49 | 2.003865e-65 | 1.780631e-84 | 5.000318e-105 | 2.552504e-49 | 5.484876 | 30.08386
1053.1 | 22 | 23.49432 | 186.2156 | -1.49432 | 8.823e-50 | 5.934252e-66 | 4.469627e-85 | 1.075332e-105 | 8.823e-50 | -1.49432 | 2.232994
1053.15 | 27 | 23.47352 | 186.1656 | 3.526483 | 3.035062e-50 | 1.7489e-66 | 1.116529e-85 | 2.301384e-106 | 3.035062e-50 | 3.526483 | 12.43609
1053.2 | 34 | 23.45271 | 186.1156 | 10.54729 | 1.039011e-50 | 5.129385e-67 | 2.775687e-86 | 4.901591e-107 | 1.039011e-50 | 10.54729 | 111.2453
1053.25 | 21 | 23.43191 | 186.0656 | -2.431909 | 3.539767e-51 | 1.497157e-67 | 6.867082e-87 | 1.038931e-107 | 3.539767e-51 | -2.431909 | 5.914179
1053.3 | 27 | 23.4111 | 186.0156 | 3.588895 | 1.200136e-51 | 4.348812e-68 | 1.690735e-87 | 2.19148e-108 | 1.200136e-51 | 3.588895 | 12.88017
1053.35 | 21 | 23.3903 | 185.9656 | -2.390301 | 4.049372e-52 | 1.257116e-68 | 4.14267e-88 | 4.60034e-109 | 4.049372e-52 | -2.390301 | 5.713537
1053.4 | 31 | 23.3695 | 185.9156 | 7.630503 | 1.35971e-52 | 3.616445e-69 | 1.010152e-88 | 9.610452e-110 | 1.35971e-52 | 7.630503 | 58.22458
1053.45 | 29 | 23.34869 | 185.8656 | 5.651307 | 4.543668e-53 | 1.035356e-69 | 2.451289e-89 | 1.998017e-110 | 4.543668e-53 | 5.651307 | 31.93727
1053.5 | 20 | 23.32789 | 185.8156 | -3.327889 | 1.511013e-53 | 2.949844e-70 | 5.919755e-90 | 4.133863e-111 | 1.511013e-53 | -3.327889 | 11.07484
1053.55 | 18 | 23.30708 | 185.7656 | -5.307085 | 5.000708e-54 | 8.363921e-71 | 1.422704e-90 | 8.511664e-112 | 5.000708e-54 | -5.307085 | 28.16515
1053.6 | 32 | 23.28628 | 185.7156 | 8.713719 | 1.64701e-54 | 2.360056e-71 | 3.402724e-91 | 1.744112e-112 | 1.64701e-54 | 8.713719 | 75.9289
1053.65 | 24 | 23.26548 | 185.6656 | 0.7345232 | 5.398367e-55 | 6.627291e-72 | 8.099168e-92 | 3.556606e-113 | 5.398367e-55 | 0.7345232 | 0.5395243
1053.7 | 24 | 23.24467 | 185.6156 | 0.7553272 | 1.760881e-55 | 1.852044e-72 | 1.918473e-92 | 7.217696e-114 | 1.760881e-55 | 0.7553272 | 0.5705191
1053.75 | 22 | 23.22387 | 185.5656 | -1.223869 | 5.716092e-56 | 5.150722e-73 | 4.522435e-93 | 1.457682e-114 | 5.716092e-56 | -1.223869 | 1.497855
1053.8 | 26 | 23.20306 | 185.5156 | 2.796935 | 1.846587e-56 | 1.425563e-73 | 1.060939e-93 | 2.929738e-115 | 1.846587e-56 | 2.796935 | 7.822846
1053.85 | 24 | 23.18226 | 185.4656 | 0.8177391 | 5.936657e-57 | 3.926505e-74 | 2.47691e-94 | 5.859979e-116 | 5.936657e-57 | 0.8177391 | 0.6686972
1053.9 | 17 | 23.16146 | 185.4156 | -6.161457 | 1.899396e-57 | 1.076285e-74 | 5.754816e-95 | 1.166447e-116 | 1.899396e-57 | -6.161457 | 37.96355
1053.95 | 29 | 23.14065 | 185.3656 | 5.859347 | 6.047707e-58 | 2.93596e-75 | 1.33062e-95 | 2.310655e-117 | 6.047707e-58 | 5.859347 | 34.33195
1054 | 16 | 23.11985 | 185.3156 | -7.119849 | 1.916317e-58 | 7.970295e-76 | 3.06181e-96 | 4.555195e-118 | 1.916317e-58 | -7.119849 | 50.69225
1054.05 | 17 | 23.09905 | 185.2656 | -6.099045 | 6.0429e-59 | 2.153278e-76 | 7.011386e-97 | 8.936762e-119 | 6.0429e-59 | -6.099045 | 37.19835
1054.1 | 27 | 23.07824 | 185.2156 | 3.921759 | 1.896378e-59 | 5.789317e-77 | 1.597832e-97 | 1.744837e-119 | 1.896378e-59 | 3.921759 | 15.38019
1054.15 | 23 | 23.05744 | 185.1656 | -0.05743712 | 5.922513e-60 | 1.549016e-77 | 3.623761e-98 | 3.390246e-120 | 5.922513e-60 | -0.05743712 | 0.003299023
1054.2 | 27 | 23.03663 | 185.1156 | 3.963367 | 1.840724e-60 | 4.124641e-78 | 8.178802e-99 | 6.555547e-121 | 1.840724e-60 | 3.963367 | 15.70828
1054.25 | 18 | 23.01583 | 185.0656 | -5.015829 | 5.693412e-61 | 1.092994e-78 | 1.837051e-99 | 1.261503e-121 | 5.693412e-61 | -5.015829 | 25.15854
1054.3 | 39 | 22.99503 | 185.0156 | 16.00497 | 1.752501e-61 | 2.882379e-79 | 4.106335e-100 | 2.415844e-122 | 1.752501e-61 | 16.00497 | 256.1592
1054.35 | 28 | 22.97422 | 184.9656 | 5.025779 | 5.368404e-62 | 7.564595e-80 | 9.134588e-101 | 4.604167e-123 | 5.368404e-62 | 5.025779 | 25.25845
1054.4 | 21 | 22.95342 | 184.9156 | -1.953417 | 1.636567e-62 | 1.975704e-80 | 2.022204e-101 | 8.732423e-124 | 1.636567e-62 | -1.953417 | 3.815839
1054.45 | 24 | 22.93261 | 184.8656 | 1.067387 | 4.965051e-63 | 5.135224e-81 | 4.455152e-102 | 1.648238e-124 | 4.965051e-63 | 1.067387 | 1.139314
1054.5 | 21 | 22.91181 | 184.8156 | -1.911809 | 1.499047e-63 | 1.328307e-81 | 9.767909e-103 | 3.09604e-125 | 1.499047e-63 | -1.911809 | 3.655015
1054.55 | 24 | 22.89101 | 184.7656 | 1.108995 | 4.504101e-64 | 3.419315e-82 | 2.131288e-103 | 5.78755e-126 | 4.504101e-64 | 1.108995 | 1.229869
1054.6 | 35 | 22.8702 | 184.7156 | 12.1298 | 1.346798e-64 | 8.759539e-83 | 4.627902e-104 | 1.076674e-126 | 1.346798e-64 | 12.1298 | 147.132
1054.65 | 21 | 22.8494 | 184.6656 | -1.849397 | 4.007731e-65 | 2.233186e-83 | 1.000064e-104 | 1.993313e-127 | 4.007731e-65 | -1.849397 | 3.420271
1054.7 | 23 | 22.82859 | 184.6156 | 0.1714065 | 1.18685e-65 | 5.665913e-84 | 2.150664e-105 | 3.672554e-128 | 1.18685e-65 | 0.1714065 | 0.0293802
1054.75 | 30 | 22.80779 | 184.5656 | 7.192211 | 3.497799e-66 | 1.430594e-84 | 4.602768e-106 | 6.733832e-129 | 3.497799e-66 | 7.192211 | 51.72789
1054.8 | 19 | 22.78699 | 184.5156 | -3.786986 | 1.025877e-66 | 3.594715e-85 | 9.803182e-107 | 1.228734e-129 | 1.025877e-66 | -3.786986 | 14.34126
1054.85 | 23 | 22.76618 | 184.4656 | 0.2338184 | 2.994313e-67 | 8.989054e-86 | 2.077861e-107 | 2.231284e-130 | 2.994313e-67 | 0.2338184 | 0.05467107
1054.9 | 25 | 22.74538 | 184.4156 | 2.254622 | 8.697624e-68 | 2.236995e-86 | 4.382959e-108 | 4.032306e-131 | 8.697624e-68 | 2.254622 | 5.083322
1054.95 | 29 | 22.72457 | 184.3656 | 6.275426 | 2.514233e-68 | 5.540099e-87 | 9.200679e-109 | 7.25193e-132 | 2.514233e-68 | 6.275426 | 39.38098
1055 | 14 | 22.70377 | 184.3156 | -8.70377 | 7.23289e-69 | 1.365437e-87 | 1.92209e-109 | 1.297942e-132 | 7.23289e-69 | -8.70377 | 75.75561
4
CAE

## Sheet1
DATA
FRR
MW772e
2020-03-06
1030
1055
0.05
501
1
1
5000
39
46
31
32
39
21
27
32
34
34
27
31
33
29
25
32
30
31
38
25
42
31
42
32
27
29
37
35
38
37
35
31
42
28
33
37
36
38
23
33
42
38
35
32
33
26
49
33
28
34
33
25
40
39
38
30
22
30
25
36
35
34
28
34
34
19
41
33
32
34
32
35
32
29
40
32
39
32
39
42
24
41
28
33
35
41
20
27
29
32
35
33
21
37
35
32
43
29
35
28
39
42
34
31
37
22
34
26
34
43
28
33
43
43
26
40
40
43
29
39
34
45
43
49
42
38
60
44
59
51
45
36
47
49
65
66
67
55
55
51
67
66
74
85
81
74
72
50
68
68
72
77
82
65
65
90
85
76
73
97
83
83
91
81
92
87
88
68
107
102
108
90
95
98
115
96
102
103
86
92
118
108
89
87
82
81
96
85
62
74
105
93
75
84
80
90
67
78
74
75
78
79
69
100
81
77
62
86
79
78
85
85
83
78
81
72
85
72
84
83
76
91
83
98
83
88
95
83
87
85
99
97
107
101
113
107
97
117
113
109
127
102
112
110
104
95
93
102
95
100
101
103
103
80
72
80
72
74
60
60
63
61
47
50
51
48
47
42
44
42
42
43
42
35
33
45
37
31
29
31
30
34
32
38
31
38
27
23
23
30
26
32
24
27
28
39
22
31
19
28
33
34
29
39
34
34
33
31
18
35
28
25
29
21
35
28
24
29
18
31
27
22
32
21
34
30
34
35
39
34
25
38
31
34
26
31
30
40
29
29
28
23
28
34
38
20
25
30
40
31
42
41
32
40
29
53
28
27
48
42
35
27
40
35
32
26
23
29
22
35
31
33
28
24
27
34
32
37
30
40
35
34
37
31
36
26
43
31
44
24
37
32
43
35
27
44
36
28
39
39
51
29
26
42
33
33
37
36
42
44
33
33
35
34
28
23
28
28
32
31
31
36
26
28
31
34
33
25
26
33
28
33
24
24
29
15
19
28
36
29
26
28
23
32
22
34
30
27
27
24
39
24
24
33
31
32
25
38
32
28
27
29
22
27
34
21
27
21
31
29
20
18
32
24
24
22
26
24
17
29
16
17
27
23
27
18
39
28
21
24
21
24
35
21
23
30
19
23
25
29
14
4
CAE