## A750CR
DATA
FRR
MW777
| 2020-06-03 | [8 empty] | Carbon peak |  | Offset
| 1030 | starting ke |  | a | 103.6202 | 51.81011 | 58.04359 | 29.0218 |  | 285 |  | 15.6796
| 1055 | finishing ke |  | b | 197.9959 | 199.5959 | 200.4165 | 202.0165
| 0.05 | step size |  | c | 0.738 | 0.738 | 0.738 | 0.738
| 501 | no. of points |  | FWHM | 1.737857 | 1.737857 | 1.737857 | 1.737857
| 1 | ignore |  | Area | 191.6862 | 95.84309 | 107.3744 | 53.68718 |  |  | total
| 1 | ignore |  | Total |  |  | 287.5293 | 448.5908 |  |  | 40985.82
ke | 5000 | bg | BE | minus bg | Gauss1 | Gauss2 | Gauss 3 | Guass4 | sum | diff | diff sq
1030 | 47 | 52.12172 | 207.9204 | -5.12172 | 5.563212e-38 | 1.217929e-26 | 2.060059e-21 | 3.679956e-13 | 3.679956e-13 | -5.12172 | 26.23202 | 1030 | 47 | -0.6173567 | 687.9991
1030.05 | 57 | 52.09085 | 207.8704 | 4.909147 | 1.380435e-37 | 2.609283e-26 | 4.093167e-21 | 6.312935e-13 | 6.312935e-13 | 4.909147 | 24.09973 | 1030.05 | 57 | 0.08016271 | 83.57516
1030.1 | 44 | 52.05998 | 207.8204 | -8.059985 | 3.409674e-37 | 5.564507e-26 | 8.095543e-21 | 1.078019e-12 | 1.078019e-12 | -8.059985 | 64.96335 | 1030.1 | 44 | 0.5972206 | 6.236148
1030.15 | 57 | 52.02912 | 207.7704 | 4.970883 | 8.383325e-37 | 1.181242e-25 | 1.593819e-20 | 1.832433e-12 | 1.832433e-12 | 4.970883 | 24.70968 | 1030.15 | 57
1030.2 | 62 | 51.99825 | 207.7204 | 10.00175 | 2.051759e-36 | 2.496074e-25 | 3.123478e-20 | 3.100533e-12 | 3.100533e-12 | 10.00175 | 100.035 | 1030.2 | 62
1030.25 | 52 | 51.96738 | 207.6704 | 0.03261881 | 4.998535e-36 | 5.250281e-25 | 6.093188e-20 | 5.22217e-12 | 5.22217e-12 | 0.03261881 | 0.001063987 | 1030.25 | 52
1030.3 | 47 | 51.93651 | 207.6204 | -4.936513 | 1.212176e-35 | 1.099295e-24 | 1.183197e-19 | 8.755325e-12 | 8.755325e-12 | -4.936513 | 24.36916 | 1030.3 | 47
1030.35 | 62 | 51.90565 | 207.5704 | 10.09435 | 2.926141e-35 | 2.291144e-24 | 2.287053e-19 | 1.461168e-11 | 1.461168e-11 | 10.09435 | 101.896 | 1030.35 | 62
1030.4 | 64 | 51.87478 | 207.5204 | 12.12522 | 7.031228e-35 | 4.753321e-24 | 4.400498e-19 | 2.427361e-11 | 2.427361e-11 | 12.12522 | 147.021 | 1030.4 | 64
1030.45 | 45 | 51.84391 | 207.4704 | -6.84391 | 1.681798e-34 | 9.816312e-24 | 8.428182e-19 | 4.013979e-11 | 4.013979e-11 | -6.84391 | 46.8391 | 1030.45 | 45
1030.5 | 37 | 51.81304 | 207.4204 | -14.81304 | 4.004265e-34 | 2.01793e-23 | 1.60684e-18 | 6.607276e-11 | 6.607276e-11 | -14.81304 | 219.4262 | 1030.5 | 37
1030.55 | 48 | 51.78217 | 207.3704 | -3.782174 | 9.490266e-34 | 4.129242e-23 | 3.049423e-18 | 1.082621e-10 | 1.082621e-10 | -3.782174 | 14.30484 | 1030.55 | 48
1030.6 | 55 | 51.75131 | 207.3204 | 3.248694 | 2.23893e-33 | 8.410875e-23 | 5.760622e-18 | 1.76578e-10 | 1.76578e-10 | 3.248694 | 10.55401 | 1030.6 | 55
1030.65 | 52 | 51.72044 | 207.2704 | 0.2795615 | 5.257861e-33 | 1.705369e-22 | 1.083247e-17 | 2.866841e-10 | 2.866841e-10 | 0.2795615 | 0.07815462 | 1030.65 | 52
1030.7 | 47 | 51.68957 | 207.2204 | -4.689571 | 1.229092e-32 | 3.441932e-22 | 2.027647e-17 | 4.633157e-10 | 4.633157e-10 | -4.689571 | 21.99207 | 1030.7 | 47
1030.75 | 43 | 51.6587 | 207.1704 | -8.658703 | 2.859999e-32 | 6.915007e-22 | 3.778014e-17 | 7.453443e-10 | 7.453443e-10 | -8.658703 | 74.97314 | 1030.75 | 43
1030.8 | 62 | 51.62784 | 207.1204 | 10.37216 | 6.624516e-32 | 1.382896e-21 | 7.007149e-17 | 1.193558e-09 | 1.193558e-09 | 10.37216 | 107.5818 | 1030.8 | 62
1030.85 | 61 | 51.59697 | 207.0704 | 9.403033 | 1.527386e-31 | 2.752916e-21 | 1.293676e-16 | 1.902551e-09 | 1.902551e-09 | 9.403033 | 88.41703 | 1030.85 | 61
1030.9 | 48 | 51.5661 | 207.0204 | -3.566099 | 3.505501e-31 | 5.455101e-21 | 2.377478e-16 | 3.01881e-09 | 3.018811e-09 | -3.566099 | 12.71706 | 1030.9 | 48
1030.95 | 51 | 51.53523 | 206.9704 | -0.5352315 | 8.008623e-31 | 1.076017e-20 | 4.349245e-16 | 4.768062e-09 | 4.768062e-09 | -0.5352315 | 0.2864728 | 1030.95 | 51
1031 | 47 | 51.50436 | 206.9204 | -4.504364 | 1.821261e-30 | 2.112721e-20 | 7.919863e-16 | 7.496429e-09 | 7.496429e-09 | -4.504364 | 20.28929 | 1031 | 47
1031.05 | 50 | 51.4735 | 206.8704 | -1.473496 | 4.122806e-30 | 4.129255e-20 | 1.435582e-15 | 1.173204e-08 | 1.173204e-08 | -1.473496 | 2.17119 | 1054 | 42
1031.1 | 64 | 51.44263 | 206.8204 | 12.55737 | 9.290097e-30 | 8.033554e-20 | 2.59027e-15 | 1.827675e-08 | 1.827676e-08 | 12.55737 | 157.6876 | 1054.05 | 42
1031.15 | 59 | 51.41176 | 206.7704 | 7.58824 | 2.083791e-29 | 1.555787e-19 | 4.652307e-15 | 2.834204e-08 | 2.834205e-08 | 7.58824 | 57.58138 | 1054.1 | 38
1031.2 | 49 | 51.38089 | 206.7204 | -2.380892 | 4.652586e-29 | 2.999158e-19 | 8.317606e-15 | 4.374917e-08 | 4.374917e-08 | -2.380892 | 5.668649 | 1054.15 | 34
1031.25 | 62 | 51.35002 | 206.6704 | 10.64998 | 1.034049e-28 | 5.755126e-19 | 1.480249e-14 | 6.722254e-08 | 6.722256e-08 | 10.64998 | 113.422 | 1054.2 | 39
1031.3 | 48 | 51.31916 | 206.6204 | -3.319157 | 2.287677e-28 | 1.099302e-18 | 2.622272e-14 | 1.028174e-07 | 1.028174e-07 | -3.319157 | 11.0168 | 1054.25 | 29
1031.35 | 46 | 51.28829 | 206.5704 | -5.288289 | 5.037959e-28 | 2.090189e-18 | 4.624101e-14 | 1.565398e-07 | 1.565399e-07 | -5.288289 | 27.966 | 1054.3 | 30
1031.4 | 52 | 51.25742 | 206.5204 | 0.742579 | 1.104387e-27 | 3.95604e-18 | 8.116771e-14 | 2.372409e-07 | 2.372409e-07 | 0.7425788 | 0.5514232 | 1054.35 | 41
1031.45 | 43 | 51.22655 | 206.4704 | -8.226553 | 2.409872e-27 | 7.453192e-18 | 1.418227e-13 | 3.578992e-07 | 3.578993e-07 | -8.226554 | 67.67618 | 1054.4 | 36
1031.5 | 51 | 51.19569 | 206.4204 | -0.1956853 | 5.23448e-27 | 1.397753e-17 | 2.466692e-13 | 5.374505e-07 | 5.374508e-07 | -0.1956859 | 0.03829296 | 1054.45 | 39
1031.55 | 41 | 51.16482 | 206.3704 | -10.16482 | 1.131774e-26 | 2.609307e-17 | 4.270616e-13 | 8.033832e-07 | 8.033837e-07 | -10.16482 | 103.3235 | 1054.5 | 36
1031.6 | 48 | 51.13395 | 206.3204 | -3.13395 | 2.435859e-26 | 4.848712e-17 | 7.359912e-13 | 1.195401e-06 | 1.195402e-06 | -3.133951 | 9.821648 | 1054.55 | 35
1031.65 | 58 | 51.10308 | 206.2704 | 6.896918 | 5.218566e-26 | 8.968796e-17 | 1.262587e-12 | 1.770561e-06 | 1.770562e-06 | 6.896916 | 47.56746 | 1054.6 | 34
1031.7 | 55 | 51.07221 | 206.2204 | 3.927786 | 1.112901e-25 | 1.651385e-16 | 2.156038e-12 | 2.610446e-06 | 2.610448e-06 | 3.927783 | 15.42748 | 1054.65 | 39
1031.75 | 44 | 51.04135 | 206.1704 | -7.041346 | 2.362484e-25 | 3.026699e-16 | 3.664866e-12 | 3.831114e-06 | 3.831118e-06 | -7.04135 | 49.58061 | 1054.7 | 41
1031.8 | 60 | 51.01048 | 206.1204 | 8.989522 | 4.992148e-25 | 5.522001e-16 | 6.201065e-12 | 5.596828e-06 | 5.596834e-06 | 8.989516 | 80.8114 | 1054.75 | 28
1031.85 | 47 | 50.97961 | 206.0704 | -3.979611 | 1.050056e-24 | 1.002837e-15 | 1.044434e-11 | 8.138893e-06 | 8.138904e-06 | -3.979619 | 15.83736 | 1054.8 | 39
1031.9 | 51 | 50.94874 | 206.0204 | 0.05125733 | 2.19859e-24 | 1.812887e-15 | 1.751065e-11 | 1.178136e-05 | 1.178137e-05 | 0.05124555 | 0.002626106 | 1054.85 | 34
1031.95 | 38 | 50.91787 | 205.9704 | -12.91787 | 4.582288e-24 | 3.262252e-15 | 2.922335e-11 | 1.697586e-05 | 1.697589e-05 | -12.91789 | 166.8719 | 1054.9 | 45
1032 | 46 | 50.88701 | 205.9204 | -4.887007 | 9.506642e-24 | 5.843471e-15 | 4.854722e-11 | 2.434864e-05 | 2.434869e-05 | -4.887031 | 23.88308 | 1054.95 | 42
1032.05 | 42 | 50.85614 | 205.8704 | -8.856139 | 1.963262e-23 | 1.041911e-14 | 8.027959e-11 | 3.476356e-05 | 3.476364e-05 | -8.856174 | 78.43182 | 1055 | 34
1032.1 | 49 | 50.82527 | 205.8204 | -1.825271 | 4.03586e-23 | 1.849257e-14 | 1.321455e-10 | 4.940606e-05 | 4.940619e-05 | -1.825321 | 3.331796
1032.15 | 51 | 50.7944 | 205.7704 | 0.2055965 | 8.258485e-23 | 3.267158e-14 | 2.165241e-10 | 6.989446e-05 | 6.989467e-05 | 0.2055266 | 0.04224118
1032.2 | 41 | 50.76354 | 205.7204 | -9.763536 | 1.682175e-22 | 5.745788e-14 | 3.531561e-10 | 9.842644e-05 | 9.842679e-05 | -9.763634 | 95.32855
1032.25 | 50 | 50.73267 | 205.6704 | -0.7326678 | 3.410739e-22 | 1.005856e-13 | 5.733682e-10 | 0.0001379709 | 0.0001379714 | -0.7328058 | 0.5370043
1032.3 | 60 | 50.7018 | 205.6204 | 9.2982 | 6.883864e-22 | 1.752783e-13 | 9.266313e-10 | 0.0001925172 | 0.0001925181 | 9.298007 | 86.45294
1032.35 | 54 | 50.67093 | 205.5704 | 3.329068 | 1.383001e-21 | 3.040375e-13 | 1.490689e-09 | 0.0002673979 | 0.0002673994 | 3.3288 | 11.08091
1032.4 | 44 | 50.64006 | 205.5204 | -6.640064 | 2.765792e-21 | 5.249679e-13 | 2.387115e-09 | 0.0003697032 | 0.0003697056 | -6.640434 | 44.09536
1032.45 | 50 | 50.6092 | 205.4704 | -0.6091965 | 5.505831e-21 | 9.022872e-13 | 3.805102e-09 | 0.0005088091 | 0.0005088129 | -0.6097053 | 0.3717406
1032.5 | 49 | 50.57833 | 205.4204 | -1.578329 | 1.09102e-20 | 1.543702e-12 | 6.037621e-09 | 0.0006970486 | 0.0006970546 | -1.579026 | 2.493322
1032.55 | 51 | 50.54746 | 205.3704 | 0.4525392 | 2.152035e-20 | 2.628988e-12 | 9.536123e-09 | 0.0009505561 | 0.0009505656 | 0.4515886 | 0.2039323
1032.6 | 55 | 50.51659 | 205.3204 | 4.483407 | 4.225443e-20 | 4.456769e-12 | 1.499286e-08 | 0.001290325 | 0.00129034 | 4.482117 | 20.08937
1032.65 | 61 | 50.48573 | 205.2704 | 10.51427 | 8.25851e-20 | 7.520701e-12 | 2.346408e-08 | 0.001743519 | 0.001743543 | 10.51253 | 110.5133
1032.7 | 50 | 50.45486 | 205.2204 | -0.4548573 | 1.606711e-19 | 1.26329e-11 | 3.655351e-08 | 0.002345098 | 0.002345134 | -0.4572025 | 0.2090341
1032.75 | 38 | 50.42399 | 205.1704 | -12.42399 | 3.111575e-19 | 2.112293e-11 | 5.668409e-08 | 0.003139798 | 0.003139855 | -12.42713 | 154.4335
1032.8 | 47 | 50.39312 | 205.1204 | -3.393122 | 5.998315e-19 | 3.515701e-11 | 8.749833e-08 | 0.004184553 | 0.00418464 | -3.397306 | 11.54169
1032.85 | 57 | 50.36225 | 205.0704 | 6.637746 | 1.151025e-18 | 5.824735e-11 | 1.344451e-07 | 0.005551405 | 0.005551539 | 6.632195 | 43.98601
1032.9 | 52 | 50.33139 | 205.0204 | 1.668614 | 2.198604e-18 | 9.606097e-11 | 2.056348e-07 | 0.007331 | 0.007331206 | 1.661283 | 2.759861
1032.95 | 42 | 50.30052 | 204.9704 | -8.300518 | 4.180378e-18 | 1.576973e-10 | 3.130796e-07 | 0.009636739 | 0.009637053 | -8.310155 | 69.05868
1033 | 44 | 50.26965 | 204.9204 | -6.26965 | 7.91208e-18 | 2.576962e-10 | 4.744817e-07 | 0.01260966 | 0.01261014 | -6.28226 | 39.4668
1033.05 | 50 | 50.23878 | 204.8704 | -0.2387825 | 1.490638e-17 | 4.191779e-10 | 7.157984e-07 | 0.01642417 | 0.01642489 | -0.2552074 | 0.06513081
1033.1 | 40 | 50.20791 | 204.8204 | -10.20791 | 2.795506e-17 | 6.787272e-10 | 1.074901e-06 | 0.02129462 | 0.02129569 | -10.22921 | 104.6367
1033.15 | 54 | 50.17705 | 204.7704 | 3.822953 | 5.218614e-17 | 1.093953e-09 | 1.606766e-06 | 0.02748292 | 0.02748452 | 3.795469 | 14.40558
1033.2 | 47 | 50.14618 | 204.7204 | -3.146179 | 9.697424e-17 | 1.755127e-09 | 2.390802e-06 | 0.03530712 | 0.03530951 | -3.181489 | 10.12187
1033.25 | 58 | 50.11531 | 204.6704 | 7.884689 | 1.793759e-16 | 2.803012e-09 | 3.541122e-06 | 0.0451511 | 0.04515464 | 7.839534 | 61.4583
1033.3 | 54 | 50.08444 | 204.6204 | 3.915557 | 3.30277e-16 | 4.456028e-09 | 5.220892e-06 | 0.05747524 | 0.05748047 | 3.858076 | 14.88475
1033.35 | 61 | 50.05358 | 204.5704 | 10.94642 | 6.053397e-16 | 7.051432e-09 | 7.662228e-06 | 0.07282825 | 0.07283592 | 10.87359 | 118.2349
1033.4 | 60 | 50.02271 | 204.5204 | 9.977292 | 1.1044e-15 | 1.110742e-08 | 1.119366e-05 | 0.09185978 | 0.09187099 | 9.885421 | 97.72156
1033.45 | 43 | 49.99184 | 204.4704 | -6.99184 | 2.005674e-15 | 1.74163e-08 | 1.627779e-05 | 0.115334 | 0.1153503 | -7.10719 | 50.51215
1033.5 | 58 | 49.96097 | 204.4204 | 8.039028 | 3.625773e-15 | 2.718347e-08 | 2.356271e-05 | 0.1441438 | 0.1441674 | 7.894861 | 62.32882
1033.55 | 49 | 49.9301 | 204.3704 | -0.9301042 | 6.524504e-15 | 4.223382e-08 | 3.395172e-05 | 0.1793252 | 0.1793592 | -1.109463 | 1.230909
1033.6 | 49 | 49.89924 | 204.3204 | -0.8992363 | 1.168694e-14 | 6.531643e-08 | 4.869728e-05 | 0.2220715 | 0.2221203 | -1.121357 | 1.257441
1033.65 | 42 | 49.86837 | 204.2704 | -7.868368 | 2.083823e-14 | 1.005521e-07 | 6.952711e-05 | 0.2737481 | 0.2738177 | -8.142186 | 66.2952
1033.7 | 61 | 49.8375 | 204.2204 | 11.1625 | 3.698514e-14 | 1.540871e-07 | 9.881211e-05 | 0.3359044 | 0.3360034 | 10.8265 | 117.213
1033.75 | 55 | 49.80663 | 204.1704 | 5.193367 | 6.534316e-14 | 2.350433e-07 | 0.0001397889 | 0.4102863 | 0.4104263 | 4.782941 | 22.87652
1033.8 | 49 | 49.77576 | 204.1204 | -0.775765 | 1.149158e-13 | 3.568913e-07 | 0.0001968529 | 0.4988439 | 0.4990411 | -1.274806 | 1.625131
1033.85 | 43 | 49.7449 | 204.0704 | -6.744897 | 2.011711e-13 | 5.394244e-07 | 0.0002759417 | 0.6037386 | 0.6040151 | -7.348912 | 54.00651
1033.9 | 45 | 49.71403 | 204.0204 | -4.714029 | 3.505566e-13 | 8.115809e-07 | 0.0003850343 | 0.7273438 | 0.7277296 | -5.441759 | 29.61274
1033.95 | 51 | 49.68316 | 203.9704 | 1.316839 | 6.08075e-13 | 1.215457e-06 | 0.0005347959 | 0.8722421 | 0.8727781 | 0.4440604 | 0.1971897
1034 | 49 | 49.65229 | 203.9204 | -0.6522937 | 1.049936e-12 | 1.811982e-06 | 0.0007394064 | 1.041216 | 1.041957 | -1.694251 | 2.870486
1034.05 | 47 | 49.62143 | 203.8704 | -2.621426 | 1.804574e-12 | 2.688899e-06 | 0.001017618 | 1.237232 | 1.238252 | -3.859678 | 14.89712
1034.1 | 43 | 49.59056 | 203.8204 | -6.590558 | 3.087404e-12 | 3.971932e-06 | 0.001394097 | 1.463417 | 1.464815 | -8.055373 | 64.88903
1034.15 | 47 | 49.55969 | 203.7704 | -2.55969 | 5.257975e-12 | 5.840306e-06 | 0.001901112 | 1.723024 | 1.724931 | -4.284622 | 18.35798
1034.2 | 46 | 49.52882 | 203.7204 | -3.528822 | 8.913539e-12 | 8.548225e-06 | 0.002580649 | 2.019395 | 2.021984 | -5.550807 | 30.81146
1034.25 | 39 | 49.49795 | 203.6704 | -10.49795 | 1.50414e-11 | 1.24544e-05 | 0.003487038 | 2.355905 | 2.359404 | -12.85736 | 165.3117
1034.3 | 56 | 49.46709 | 203.6204 | 6.532913 | 2.52658e-11 | 1.806243e-05 | 0.004690196 | 2.735903 | 2.740611 | 3.792302 | 14.38155
1034.35 | 37 | 49.43622 | 203.5704 | -12.43622 | 4.224587e-11 | 2.60757e-05 | 0.006279597 | 3.162643 | 3.168949 | -15.60517 | 243.5213
1034.4 | 54 | 49.40535 | 203.5204 | 4.594649 | 7.031402e-11 | 3.747162e-05 | 0.008369106 | 3.639202 | 3.647609 | 0.9470404 | 0.8968855
1034.45 | 47 | 49.37448 | 203.4704 | -2.374483 | 1.164947e-10 | 5.360131e-05 | 0.01110281 | 4.168393 | 4.17955 | -6.554033 | 42.95535
1034.5 | 47 | 49.34362 | 203.4204 | -2.343615 | 1.921219e-10 | 7.632289e-05 | 0.014662 | 4.752671 | 4.767409 | -7.111024 | 50.56667
1034.55 | 54 | 49.31275 | 203.3704 | 4.687253 | 3.153946e-10 | 0.0001081785 | 0.01927348 | 5.394029 | 5.413411 | -0.726158 | 0.5273055
1034.6 | 59 | 49.28188 | 203.3204 | 9.71812 | 5.153925e-10 | 0.0001526277 | 0.02521933 | 6.0939 | 6.119272 | 3.598848 | 12.95171
1034.65 | 54 | 49.25101 | 203.2704 | 4.748988 | 8.383558e-10 | 0.0002143543 | 0.03284834 | 6.853051 | 6.886113 | -2.137125 | 4.567304
1034.7 | 49 | 49.22014 | 203.2204 | -0.220144 | 1.357454e-09 | 0.0002996662 | 0.04258924 | 7.671478 | 7.714367 | -7.934511 | 62.95647
1034.75 | 54 | 49.18928 | 203.1704 | 4.810724 | 2.187906e-09 | 0.0004170133 | 0.05496583 | 8.548319 | 8.603701 | -3.792978 | 14.38668
1034.8 | 57 | 49.15841 | 203.1204 | 7.841592 | 3.510254e-09 | 0.0005776549 | 0.07061424 | 9.481758 | 9.55295 | -1.711358 | 2.928746
1034.85 | 57 | 49.12754 | 203.0704 | 7.87246 | 5.606024e-09 | 0.0007965143 | 0.09030219 | 10.46896 | 10.56006 | -2.687599 | 7.223189
1034.9 | 64 | 49.09667 | 203.0204 | 14.90333 | 8.912055e-09 | 0.001093264 | 0.1149505 | 11.50601 | 11.62205 | 3.281274 | 10.76676
1034.95 | 59 | 49.0658 | 202.9704 | 9.934195 | 1.410286e-08 | 0.0014937 | 0.1456565 | 12.58788 | 12.73503 | -2.800831 | 7.844656
1035 | 55 | 49.03494 | 202.9204 | 5.965063 | 2.221485e-08 | 0.002031459 | 0.1837196 | 13.7084 | 13.89415 | -7.929086 | 62.87041
1035.05 | 63 | 49.00407 | 202.8704 | 13.99593 | 3.483259e-08 | 0.002750168 | 0.2306681 | 14.8603 | 15.09371 | -1.097784 | 1.20513
1035.1 | 58 | 48.9732 | 202.8204 | 9.026799 | 5.436693e-08 | 0.003706098 | 0.2882877 | 16.03521 | 16.32721 | -7.300409 | 53.29598
1035.15 | 58 | 48.94233 | 202.7704 | 9.057667 | 8.446765e-08 | 0.004971428 | 0.3586503 | 17.22378 | 17.58741 | -8.52974 | 72.75646
1035.2 | 62 | 48.91147 | 202.7204 | 13.08853 | 1.306329e-07 | 0.006638223 | 0.4441431 | 18.41573 | 18.86651 | -5.777976 | 33.385
1035.25 | 72 | 48.8806 | 202.6704 | 23.1194 | 2.011042e-07 | 0.008823261 | 0.5474961 | 19.59999 | 20.15631 | 2.963097 | 8.779942
1035.3 | 67 | 48.84973 | 202.6204 | 18.15027 | 3.081741e-07 | 0.01167382 | 0.6718089 | 20.76487 | 21.44835 | -3.298079 | 10.87733
1035.35 | 66 | 48.81886 | 202.5704 | 17.18114 | 4.700865e-07 | 0.01537458 | 0.8205725 | 21.89823 | 22.73418 | -5.55304 | 30.83626
1035.4 | 65 | 48.78799 | 202.5204 | 16.21201 | 7.137826e-07 | 0.0201558 | 0.9976879 | 22.9877 | 24.00554 | -7.793535 | 60.73918
1035.45 | 91 | 48.75713 | 202.4704 | 42.24287 | 1.078849e-06 | 0.02630289 | 1.207477 | 24.02085 | 25.25463 | 16.98824 | 288.6004
1035.5 | 76 | 48.72626 | 202.4204 | 27.27374 | 1.623162e-06 | 0.03416751 | 1.454688 | 24.98549 | 26.47435 | 0.7993964 | 0.6390345
1035.55 | 90 | 48.69539 | 202.3704 | 41.30461 | 2.430914e-06 | 0.04418041 | 1.744484 | 25.86984 | 27.65851 | 13.6461 | 186.216
1035.6 | 69 | 48.66452 | 202.3204 | 20.33548 | 3.623963e-06 | 0.05686599 | 2.082432 | 26.66283 | 28.80214 | -8.46666 | 71.68432
1035.65 | 76 | 48.63366 | 202.2704 | 27.36634 | 5.377798e-06 | 0.07285881 | 2.474464 | 27.35428 | 29.90161 | -2.535267 | 6.42758
1035.7 | 72 | 48.60279 | 202.2204 | 23.39721 | 7.943864e-06 | 0.09292189 | 2.926834 | 27.93514 | 30.95491 | -7.557693 | 57.11873
1035.75 | 81 | 48.57192 | 202.1704 | 32.42808 | 1.168061e-05 | 0.117967 | 3.446049 | 28.39769 | 31.96171 | 0.4663668 | 0.217498
1035.8 | 98 | 48.54105 | 202.1204 | 49.45895 | 1.709645e-05 | 0.1490766 | 4.038791 | 28.73568 | 32.92357 | 16.53538 | 273.4188
1035.85 | 91 | 48.51018 | 202.0704 | 42.48982 | 2.49088e-05 | 0.1875275 | 4.71181 | 28.94454 | 33.8439 | 8.645914 | 74.75183
1035.9 | 83 | 48.47932 | 202.0204 | 34.52068 | 3.612486e-05 | 0.2348157 | 5.471806 | 29.02139 | 34.72805 | -0.2073687 | 0.04300177
1035.95 | 79 | 48.44845 | 201.9704 | 30.55155 | 5.215141e-05 | 0.2926818 | 6.325286 | 28.96519 | 35.58321 | -5.031661 | 25.31762
1036 | 74 | 48.41758 | 201.9204 | 25.58242 | 7.494323e-05 | 0.3631372 | 7.278404 | 28.77671 | 36.41832 | -10.8359 | 117.4168
1036.05 | 81 | 48.38671 | 201.8704 | 32.61329 | 0.0001072026 | 0.4484896 | 8.336786 | 28.45852 | 37.2439 | -4.630615 | 21.44259
1036.1 | 95 | 48.35584 | 201.8204 | 46.64416 | 0.0001526458 | 0.5513667 | 9.505341 | 28.01496 | 38.07182 | 8.572335 | 73.48492
1036.15 | 78 | 48.32498 | 201.7704 | 29.67502 | 0.0002163569 | 0.674738 | 10.78806 | 27.45202 | 38.91503 | -9.240005 | 85.37769
1036.2 | 87 | 48.29411 | 201.7204 | 38.70589 | 0.0003052553 | 0.8219328 | 12.1878 | 26.77719 | 39.78723 | -1.081338 | 1.169292
1036.25 | 81 | 48.26324 | 201.6704 | 32.73676 | 0.0004287087 | 0.9966531 | 13.7061 | 25.99934 | 40.70252 | -7.965762 | 63.45336
1036.3 | 86 | 48.23237 | 201.6204 | 37.76763 | 0.0005993325 | 1.20298 | 15.34296 | 25.12847 | 41.67501 | -3.907381 | 15.26762
1036.35 | 105 | 48.20151 | 201.5704 | 56.79849 | 0.0008340266 | 1.44537 | 17.09664 | 24.17555 | 42.71839 | 14.0801 | 198.2493
1036.4 | 107 | 48.17064 | 201.5204 | 58.82936 | 0.00115531 | 1.728647 | 18.96352 | 23.15225 | 43.84557 | 14.98379 | 224.514
1036.45 | 100 | 48.13977 | 201.4704 | 51.86023 | 0.001593029 | 2.057975 | 20.93792 | 22.07073 | 45.06821 | 6.792017 | 46.1315
1036.5 | 71 | 48.1089 | 201.4204 | 22.8911 | 0.002186529 | 2.438823 | 23.01202 | 20.94337 | 46.3964 | -23.5053 | 552.499
1036.55 | 86 | 48.07803 | 201.3704 | 37.92197 | 0.0029874 | 2.876916 | 25.17575 | 19.78258 | 47.83823 | -9.916269 | 98.33238
1036.6 | 109 | 48.04717 | 201.3204 | 60.95283 | 0.004062917 | 3.378162 | 27.4168 | 18.60055 | 49.39957 | 11.55326 | 133.4778
1036.65 | 99 | 48.0163 | 201.2704 | 50.9837 | 0.005500335 | 3.948575 | 29.72059 | 17.40906 | 51.08373 | -0.1000252 | 0.01000503
1036.7 | 88 | 47.98543 | 201.2204 | 40.01457 | 0.007412196 | 4.594167 | 32.07043 | 16.21927 | 52.89128 | -12.87671 | 165.8096
1036.75 | 104 | 47.95456 | 201.1704 | 56.04544 | 0.009942855 | 5.320833 | 34.44757 | 15.04159 | 54.81993 | 1.225503 | 1.501856
1036.8 | 102 | 47.92369 | 201.1204 | 54.07631 | 0.01327645 | 6.134216 | 36.83146 | 13.88554 | 56.86449 | -2.788185 | 7.773974
1036.85 | 108 | 47.89283 | 201.0704 | 60.10717 | 0.01764652 | 7.039552 | 39.19997 | 12.75964 | 59.01681 | 1.090366 | 1.188898
1036.9 | 102 | 47.86196 | 201.0204 | 54.13804 | 0.02334764 | 8.041509 | 41.52973 | 11.67133 | 61.26592 | -7.127877 | 50.80664
1036.95 | 106 | 47.83109 | 200.9704 | 58.16891 | 0.03074916 | 9.144006 | 43.79646 | 10.62696 | 63.59817 | -5.429266 | 29.47692
1037 | 106 | 47.80022 | 200.9204 | 58.19978 | 0.0403116 | 10.35004 | 45.97539 | 9.631724 | 65.99747 | -7.797691 | 60.80399
1037.05 | 107 | 47.76936 | 200.8704 | 59.23064 | 0.05260578 | 11.66149 | 48.0417 | 8.689717 | 68.44552 | -9.214871 | 84.91384
1037.1 | 114 | 47.73849 | 200.8204 | 66.26151 | 0.06833502 | 13.07894 | 49.97098 | 7.803937 | 70.92219 | -4.66068 | 21.72194
1037.15 | 129 | 47.70762 | 200.7704 | 81.29238 | 0.08836081 | 14.60151 | 51.73969 | 6.976353 | 73.40591 | 7.886469 | 62.19639
1037.2 | 131 | 47.67675 | 200.7204 | 83.32325 | 0.113732 | 16.22667 | 53.32567 | 6.20797 | 75.87404 | 7.449209 | 55.49071
1037.25 | 110 | 47.64588 | 200.6704 | 62.35412 | 0.1457176 | 17.95012 | 54.70857 | 5.498919 | 78.30333 | -15.94921 | 254.3774
1037.3 | 140 | 47.61502 | 200.6204 | 92.38498 | 0.1858438 | 19.76569 | 55.87028 | 4.848546 | 80.67037 | 11.71461 | 137.2322
1037.35 | 125 | 47.58415 | 200.5704 | 77.41585 | 0.235934 | 21.66523 | 56.79537 | 4.255517 | 82.95205 | -5.536199 | 30.6495
1037.4 | 104 | 47.55328 | 200.5204 | 56.44672 | 0.2981532 | 23.63856 | 57.47137 | 3.717916 | 85.12599 | -28.67927 | 822.5008
1037.45 | 160 | 47.52241 | 200.4704 | 112.4776 | 0.3750551 | 25.6735 | 57.88908 | 3.233355 | 87.17099 | 25.30659 | 640.4237
1037.5 | 136 | 47.49155 | 200.4204 | 88.50845 | 0.4696314 | 27.75594 | 58.04279 | 2.799069 | 89.06743 | -0.5589715 | 0.3124492
1037.55 | 134 | 47.46068 | 200.3704 | 86.53932 | 0.5853635 | 29.86986 | 57.93039 | 2.412018 | 90.79762 | -4.258301 | 18.13313
1037.6 | 151 | 47.42981 | 200.3204 | 103.5702 | 0.7262744 | 31.99756 | 57.55342 | 2.068968 | 92.34622 | 11.22397 | 125.9775
1037.65 | 143 | 47.39894 | 200.2704 | 95.60106 | 0.8969792 | 34.11986 | 56.91704 | 1.766582 | 93.70046 | 1.900603 | 3.612291
1037.7 | 124 | 47.36807 | 200.2204 | 76.63193 | 1.102733 | 36.21629 | 56.02992 | 1.501482 | 94.85043 | -18.2185 | 331.9139
1037.75 | 153 | 47.33721 | 200.1704 | 105.6628 | 1.349476 | 38.2655 | 54.90403 | 1.27032 | 95.78932 | 9.87347 | 97.48541
1037.8 | 138 | 47.30634 | 200.1204 | 90.69366 | 1.643866 | 40.24549 | 53.55438 | 1.069824 | 96.51356 | -5.819897 | 33.87121
1037.85 | 141 | 47.27547 | 200.0704 | 93.72453 | 1.993306 | 42.13409 | 51.99868 | 0.8968472 | 97.02292 | -3.298385 | 10.87935
1037.9 | 128 | 47.2446 | 200.0204 | 80.7554 | 2.405959 | 43.9093 | 50.25694 | 0.7483951 | 97.3206 | -16.5652 | 274.4058
1037.95 | 130 | 47.21373 | 199.9704 | 82.78627 | 2.89074 | 45.54974 | 48.3511 | 0.6216557 | 97.41324 | -14.62697 | 213.9484
1038 | 149 | 47.18287 | 199.9204 | 101.8171 | 3.457293 | 47.03508 | 46.3045 | 0.5140146 | 97.31089 | 4.506245 | 20.30624
1038.05 | 141 | 47.152 | 199.8704 | 93.848 | 4.115949 | 48.34642 | 44.14145 | 0.4230654 | 97.02688 | -3.178884 | 10.1053
1038.1 | 140 | 47.12113 | 199.8204 | 92.87887 | 4.877647 | 49.46674 | 41.88673 | 0.346614 | 96.57773 | -3.698866 | 13.68161
1038.15 | 162 | 47.09026 | 199.7704 | 114.9097 | 5.753832 | 50.38123 | 39.56516 | 0.2826774 | 95.9829 | 18.92684 | 358.2251
1038.2 | 134 | 47.0594 | 199.7204 | 86.9406 | 6.756324 | 51.07764 | 37.2011 | 0.2294789 | 95.26455 | -8.323944 | 69.28804
1038.25 | 156 | 47.02853 | 199.6704 | 108.9715 | 7.89715 | 51.54652 | 34.81812 | 0.1854389 | 94.44723 | 14.52424 | 210.9536
1038.3 | 124 | 46.99766 | 199.6204 | 77.00234 | 9.188334 | 51.78148 | 32.43854 | 0.1491645 | 93.55751 | -16.55517 | 274.0738
1038.35 | 137 | 46.96679 | 199.5704 | 90.03321 | 10.64167 | 51.77928 | 30.08318 | 0.1194364 | 92.62357 | -2.59036 | 6.709963
1038.4 | 115 | 46.93592 | 199.5204 | 68.06408 | 12.26843 | 51.53997 | 27.77108 | 0.09519506 | 91.67468 | -23.6106 | 557.4605
1038.45 | 128 | 46.90506 | 199.4704 | 81.09494 | 14.0791 | 51.06682 | 25.51927 | 0.07552638 | 90.74072 | -9.645778 | 93.04102
1038.5 | 134 | 46.87419 | 199.4204 | 87.12581 | 16.08302 | 50.36629 | 23.34266 | 0.05964711 | 89.85161 | -2.725801 | 7.429992
1038.55 | 121 | 46.84332 | 199.3704 | 74.15668 | 18.28801 | 49.44787 | 21.25391 | 0.04689069 | 89.03669 | -14.88001 | 221.4148
1038.6 | 116 | 46.81245 | 199.3204 | 69.18755 | 20.70008 | 48.32388 | 19.26345 | 0.03669361 | 88.3241 | -19.13656 | 366.2078
1038.65 | 143 | 46.78159 | 199.2704 | 96.21841 | 23.32298 | 47.00917 | 17.37943 | 0.02858253 | 87.74016 | 8.47825 | 71.88073
1038.7 | 156 | 46.75072 | 199.2204 | 109.2493 | 26.15789 | 45.52079 | 15.60787 | 0.02216244 | 87.30871 | 21.94057 | 481.3886
1038.75 | 144 | 46.71985 | 199.1704 | 97.28015 | 29.20302 | 43.87767 | 13.95271 | 0.0171057 | 87.0505 | 10.22965 | 104.6458
1038.8 | 123 | 46.68898 | 199.1204 | 76.31102 | 32.45333 | 42.10017 | 12.41594 | 0.01314228 | 86.98258 | -10.67157 | 113.8823
1038.85 | 134 | 46.65811 | 199.0704 | 87.34189 | 35.90025 | 40.20968 | 10.99784 | 0.01005095 | 87.11782 | 0.2240679 | 0.05020644
1038.9 | 139 | 46.62725 | 199.0204 | 92.37275 | 39.53139 | 38.22821 | 9.697093 | 0.007651561 | 87.46434 | 4.90841 | 24.09249
1038.95 | 140 | 46.59638 | 198.9704 | 93.40362 | 43.33045 | 36.17794 | 8.511034 | 0.005798284 | 88.02522 | 5.378397 | 28.92715
1039 | 139 | 46.56551 | 198.9204 | 92.43449 | 47.27711 | 34.08083 | 7.435832 | 0.004373765 | 88.79815 | 3.636341 | 13.22297
1039.05 | 171 | 46.53464 | 198.8704 | 124.4654 | 51.34701 | 31.95826 | 6.46671 | 0.003284112 | 89.77526 | 34.6901 | 1203.403
1039.1 | 146 | 46.50377 | 198.8204 | 99.49623 | 55.51187 | 29.83063 | 5.598139 | 0.002454635 | 90.9431 | 8.553126 | 73.15596
1039.15 | 139 | 46.47291 | 198.7704 | 92.52709 | 59.73971 | 27.71714 | 4.824036 | 0.001826259 | 92.28271 | 0.2443792 | 0.05972121
1039.2 | 163 | 46.44204 | 198.7204 | 116.558 | 63.99513 | 25.63545 | 4.137937 | 0.001352522 | 93.76986 | 22.7881 | 519.2975
1039.25 | 147 | 46.41117 | 198.6704 | 100.5888 | 68.23971 | 23.60151 | 3.533163 | 0.0009970869 | 95.37539 | 5.213442 | 27.17998
1039.3 | 165 | 46.3803 | 198.6204 | 118.6197 | 72.43259 | 21.62944 | 3.002964 | 0.0007316916 | 97.06573 | 21.55397 | 464.5736
1039.35 | 162 | 46.34944 | 198.5704 | 115.6506 | 76.53099 | 19.73138 | 2.54064 | 0.0005344778 | 98.80354 | 16.84702 | 283.8222
1039.4 | 167 | 46.31857 | 198.5204 | 120.6814 | 80.49098 | 17.91744 | 2.139649 | 0.0003886313 | 100.5485 | 20.13298 | 405.3369
1039.45 | 146 | 46.2877 | 198.4704 | 99.7123 | 84.26817 | 16.19575 | 1.793694 | 0.0002812888 | 102.2579 | -2.545595 | 6.480053
1039.5 | 152 | 46.25683 | 198.4204 | 105.7432 | 87.81859 | 14.57245 | 1.49679 | 0.0002026626 | 103.888 | 1.855132 | 3.441516
1039.55 | 167 | 46.22596 | 198.3704 | 120.774 | 91.09948 | 13.05181 | 1.243311 | 0.0001453454 | 105.3947 | 15.37929 | 236.5226
1039.6 | 160 | 46.1951 | 198.3204 | 113.8049 | 94.07015 | 11.63631 | 1.028029 | 0.0001037613 | 106.7346 | 7.070309 | 49.98928
1039.65 | 170 | 46.16423 | 198.2704 | 123.8358 | 96.69284 | 10.32682 | 0.8461308 | 7.373543e-05 | 107.8659 | 15.96991 | 255.0381
1039.7 | 151 | 46.13336 | 198.2204 | 104.8666 | 98.93348 | 9.122715 | 0.693228 | 5.215831e-05 | 108.7495 | -3.882837 | 15.07642
1039.75 | 139 | 46.10249 | 198.1704 | 92.89751 | 100.7625 | 8.022104 | 0.5653549 | 3.672631e-05 | 109.35 | -16.45246 | 270.6833
1039.8 | 160 | 46.07162 | 198.1204 | 113.9284 | 102.1553 | 7.02197 | 0.4589578 | 2.574172e-05 | 109.6362 | 4.292139 | 18.42246
1039.85 | 168 | 46.04076 | 198.0704 | 121.9592 | 103.093 | 6.118377 | 0.3708779 | 1.795992e-05 | 109.5823 | 12.37692 | 153.1882
1039.9 | 142 | 46.00989 | 198.0204 | 95.99011 | 103.563 | 5.306644 | 0.2983291 | 1.247319e-05 | 109.1679 | -13.17783 | 173.6553
1039.95 | 157 | 45.97902 | 197.9704 | 111.021 | 103.5586 | 4.581527 | 0.2388728 | 8.622983e-06 | 108.379 | 2.642001 | 6.98017
1040 | 148 | 45.94815 | 197.9204 | 102.0518 | 103.0799 | 3.937377 | 0.1903901 | 5.933951e-06 | 107.2077 | -5.155866 | 26.58296
1040.05 | 154 | 45.91729 | 197.8704 | 108.0827 | 102.1336 | 3.368297 | 0.1510528 | 4.064778e-06 | 105.653 | 2.429725 | 5.903566
1040.1 | 138 | 45.88642 | 197.8204 | 92.11358 | 100.7326 | 2.868271 | 0.1192942 | 2.771636e-06 | 103.7201 | -11.60656 | 134.7123
1040.15 | 148 | 45.85555 | 197.7704 | 102.1444 | 98.89575 | 2.431289 | 0.09378138 | 1.881231e-06 | 101.4208 | 0.723629 | 0.523639
1040.2 | 130 | 45.82468 | 197.7204 | 84.17532 | 96.64777 | 2.051443 | 0.07338722 | 1.271027e-06 | 98.7726 | -14.59728 | 213.0806
1040.25 | 146 | 45.79381 | 197.6704 | 100.2062 | 94.01833 | 1.723014 | 0.05716507 | 8.54818e-07 | 95.79851 | 4.407674 | 19.42759
1040.3 | 136 | 45.76295 | 197.6204 | 90.23705 | 91.04158 | 1.440538 | 0.04432488 | 5.722676e-07 | 92.52644 | -2.28939 | 5.241305
1040.35 | 131 | 45.73208 | 197.5704 | 85.26792 | 87.75534 | 1.198857 | 0.0342114 | 3.813565e-07 | 88.98841 | -3.720486 | 13.84201
1040.4 | 130 | 45.70121 | 197.5204 | 84.29879 | 84.20034 | 0.993153 | 0.02628456 | 2.529704e-07 | 85.21977 | -0.9209858 | 0.8482149
1040.45 | 124 | 45.67034 | 197.4704 | 78.32966 | 80.41936 | 0.8189769 | 0.0201019 | 1.670378e-07 | 81.25844 | -2.928786 | 8.577789
1040.5 | 126 | 45.63948 | 197.4204 | 80.36052 | 76.45642 | 0.6722544 | 0.01530312 | 1.097909e-07 | 77.14398 | 3.216547 | 10.34617
1040.55 | 110 | 45.60861 | 197.3704 | 64.39139 | 72.35588 | 0.5492906 | 0.01159657 | 7.183308e-08 | 72.91676 | -8.525371 | 72.68196
1040.6 | 106 | 45.57774 | 197.3204 | 60.42226 | 68.16166 | 0.4467631 | 0.00874753 | 4.678311e-08 | 68.61717 | -8.194913 | 67.15661
1040.65 | 103 | 45.54687 | 197.2704 | 57.45313 | 63.91651 | 0.3617086 | 0.006568223 | 3.032915e-08 | 64.28479 | -6.831661 | 46.67159
1040.7 | 95 | 45.516 | 197.2204 | 49.484 | 59.66127 | 0.2915056 | 0.00490927 | 1.957212e-08 | 59.95768 | -10.47369 | 109.6981
1040.75 | 112 | 45.48514 | 197.1704 | 66.51486 | 55.43428 | 0.2338522 | 0.003652518 | 1.257251e-08 | 55.67179 | 10.84308 | 117.5724
1040.8 | 92 | 45.45427 | 197.1204 | 46.54573 | 51.27089 | 0.1867423 | 0.002705045 | 8.039201e-09 | 51.46034 | -4.914607 | 24.15336
1040.85 | 87 | 45.4234 | 197.0704 | 41.5766 | 47.20303 | 0.1484398 | 0.001994174 | 5.116937e-09 | 47.35346 | -5.776861 | 33.37212
1040.9 | 84 | 45.39253 | 197.0204 | 38.60747 | 43.25889 | 0.1174531 | 0.001463383 | 3.242006e-09 | 43.3778 | -4.770336 | 22.75611
1040.95 | 98 | 45.36166 | 196.9704 | 52.63834 | 39.46275 | 0.09250926 | 0.001068956 | 2.044674e-09 | 39.55633 | 13.08201 | 171.1389
1041 | 77 | 45.3308 | 196.9204 | 31.6692 | 35.83488 | 0.07252912 | 0.0007772627 | 1.283633e-09 | 35.90818 | -4.238979 | 17.96894
1041.05 | 81 | 45.29993 | 196.8704 | 35.70007 | 32.39149 | 0.05660388 | 0.0005625776 | 8.02166e-10 | 32.44866 | 3.251412 | 10.57168
1041.1 | 58 | 45.26906 | 196.8204 | 12.73094 | 29.1449 | 0.04397303 | 0.0004053252 | 4.989926e-10 | 29.18928 | -16.45834 | 270.8769
1041.15 | 83 | 45.23819 | 196.7704 | 37.76181 | 26.10361 | 0.03400425 | 0.0002906908 | 3.089801e-10 | 26.13791 | 11.6239 | 135.115
1041.2 | 73 | 45.20733 | 196.7204 | 27.79267 | 23.27262 | 0.02617499 | 0.0002075226 | 1.904467e-10 | 23.299 | 4.493672 | 20.19309
1041.25 | 81 | 45.17646 | 196.6704 | 35.82354 | 20.65363 | 0.02005609 | 0.0001474709 | 1.168484e-10 | 20.67383 | 15.14971 | 229.5136
1041.3 | 71 | 45.14559 | 196.6204 | 25.85441 | 18.24543 | 0.01529723 | 0.0001043166 | 7.136392e-11 | 18.26083 | 7.593579 | 57.66245
1041.35 | 71 | 45.11472 | 196.5704 | 25.88528 | 16.04421 | 0.0116141 | 7.345261e-05 | 4.338516e-11 | 16.0559 | 9.829383 | 96.61676
1041.4 | 62 | 45.08385 | 196.5204 | 16.91615 | 14.04394 | 0.008777382 | 5.148344e-05 | 2.625489e-11 | 14.05277 | 2.863376 | 8.198923
1041.45 | 44 | 45.05299 | 196.4704 | -1.052986 | 12.23675 | 0.006603146 | 3.591984e-05 | 1.58156e-11 | 12.24339 | -13.29638 | 176.7937
1041.5 | 81 | 45.02212 | 196.4204 | 35.97788 | 10.61329 | 0.004944738 | 2.494639e-05 | 9.483478e-12 | 10.61826 | 25.35962 | 643.1105
1041.55 | 56 | 44.99125 | 196.3704 | 11.00875 | 9.163054 | 0.003685889 | 1.724597e-05 | 5.660518e-12 | 9.166757 | 1.841992 | 3.392935
1041.6 | 64 | 44.96038 | 196.3204 | 19.03962 | 7.874755 | 0.00273494 | 1.18679e-05 | 3.363189e-12 | 7.877502 | 11.16212 | 124.5928
1041.65 | 57 | 44.92952 | 196.2704 | 12.07048 | 6.736594 | 0.002020039 | 8.129556e-06 | 1.989083e-12 | 6.738622 | 5.331863 | 28.42876
1041.7 | 54 | 44.89865 | 196.2204 | 9.101353 | 5.736542 | 0.001485177 | 5.543273e-06 | 1.171011e-12 | 5.738033 | 3.36332 | 11.31192
1041.75 | 46 | 44.86778 | 196.1704 | 1.132221 | 4.862578 | 0.001086934 | 3.762463e-06 | 6.862393e-13 | 4.863668 | -3.731448 | 13.9237
1041.8 | 53 | 44.83691 | 196.1204 | 8.163088 | 4.102886 | 0.0007918353 | 2.542053e-06 | 4.003102e-13 | 4.10368 | 4.059408 | 16.47879
1041.85 | 45 | 44.80604 | 196.0704 | 0.1939563 | 3.446028 | 0.0005742129 | 1.709636e-06 | 2.324472e-13 | 3.446604 | -3.252648 | 10.57972
1041.9 | 54 | 44.77518 | 196.0204 | 9.224824 | 2.881076 | 0.0004144934 | 1.144535e-06 | 1.343565e-13 | 2.881492 | 6.343332 | 40.23786
1041.95 | 46 | 44.74431 | 195.9704 | 1.255692 | 2.397713 | 0.0002978302 | 7.62713e-07 | 7.730352e-14 | 2.398012 | -1.14232 | 1.304894
1042 | 45 | 44.71344 | 195.9204 | 0.2865598 | 1.986306 | 0.0002130229 | 5.059408e-07 | 4.427377e-14 | 1.98652 | -1.69996 | 2.889864
1042.05 | 49 | 44.68257 | 195.8704 | 4.317428 | 1.637954 | 0.0001516668 | 3.340756e-07 | 2.524063e-14 | 1.638106 | 2.679322 | 7.178765
1042.1 | 52 | 44.6517 | 195.8204 | 7.348295 | 1.344509 | 0.0001074883 | 2.195818e-07 | 1.432387e-14 | 1.344617 | 6.003679 | 36.04416
1042.15 | 47 | 44.62084 | 195.7704 | 2.379163 | 1.098581 | 7.582954e-05 | 1.436662e-07 | 8.091468e-15 | 1.098657 | 1.280506 | 1.639696
1042.2 | 47 | 44.58997 | 195.7204 | 2.410031 | 0.8935261 | 5.325031e-05 | 9.356623e-08 | 4.549887e-15 | 0.8935795 | 1.516452 | 2.299626
1042.25 | 43 | 44.5591 | 195.6704 | -1.559101 | 0.7234172 | 3.722309e-05 | 6.06583e-08 | 2.546716e-15 | 0.7234545 | -2.282556 | 5.21006
1042.3 | 46 | 44.52823 | 195.6204 | 1.471767 | 0.5830112 | 2.590056e-05 | 3.914425e-08 | 1.418949e-15 | 0.5830372 | 0.8887296 | 0.7898403
1042.35 | 52 | 44.49737 | 195.5704 | 7.502635 | 0.4677045 | 1.793959e-05 | 2.514503e-08 | 7.869728e-16 | 0.4677224 | 7.034912 | 49.48999
1042.4 | 41 | 44.4665 | 195.5204 | -3.466498 | 0.3734846 | 1.236865e-05 | 1.60784e-08 | 4.344693e-16 | 0.373497 | -3.839995 | 14.74556
1042.45 | 39 | 44.43563 | 195.4704 | -5.43563 | 0.2968796 | 8.48865e-06 | 1.023387e-08 | 2.387619e-16 | 0.2968881 | -5.732518 | 32.86176
1042.5 | 47 | 44.40476 | 195.4204 | 2.595238 | 0.2349062 | 5.799112e-06 | 6.484013e-09 | 1.306103e-16 | 0.234912 | 2.360326 | 5.571139
1042.55 | 59 | 44.37389 | 195.3704 | 14.62611 | 0.1850185 | 3.943582e-06 | 4.089349e-09 | 7.112077e-17 | 0.1850225 | 14.44108 | 208.5449
1042.6 | 38 | 44.34303 | 195.3204 | -6.343026 | 0.1450582 | 2.669481e-06 | 2.567266e-09 | 3.854978e-17 | 0.1450609 | -6.488087 | 42.09527
1042.65 | 38 | 44.31216 | 195.2704 | -6.312158 | 0.1132078 | 1.798743e-06 | 1.604332e-09 | 2.079955e-17 | 0.1132096 | -6.425368 | 41.28535
1042.7 | 31 | 44.28129 | 195.2204 | -13.28129 | 0.08794607 | 1.206475e-06 | 9.979852e-10 | 1.117101e-17 | 0.08794728 | -13.36924 | 178.7365
1042.75 | 38 | 44.25042 | 195.1704 | -6.250423 | 0.0680085 | 8.05515e-07 | 6.179602e-10 | 5.972243e-18 | 0.06800931 | -6.318432 | 39.92258
1042.8 | 33 | 44.21955 | 195.1204 | -11.21955 | 0.05234998 | 5.353473e-07 | 3.808933e-10 | 3.178257e-18 | 0.05235052 | -11.27191 | 127.0559
1042.85 | 45 | 44.18869 | 195.0704 | 0.8113129 | 0.04011219 | 3.541638e-07 | 2.336968e-10 | 1.683632e-18 | 0.04011254 | 0.7712004 | 0.59475
1042.9 | 33 | 44.15782 | 195.0204 | -11.15782 | 0.03059445 | 2.332272e-07 | 1.427278e-10 | 8.877931e-19 | 0.03059469 | -11.18841 | 125.1806
1042.95 | 39 | 44.12695 | 194.9704 | -5.126951 | 0.0232282 | 1.528835e-07 | 8.677031e-11 | 4.659968e-19 | 0.02322835 | -5.15018 | 26.52435
1043 | 43 | 44.09608 | 194.9204 | -1.096084 | 0.01755476 | 9.975824e-08 | 5.250977e-11 | 2.434785e-19 | 0.01755486 | -1.113638 | 1.240191
1043.05 | 50 | 44.06522 | 194.8704 | 5.934784 | 0.01320629 | 6.479528e-08 | 3.16312e-11 | 1.266324e-19 | 0.01320636 | 5.921578 | 35.06508
1043.1 | 51 | 44.03435 | 194.8204 | 6.965652 | 0.009889477 | 4.189329e-08 | 1.896696e-11 | 6.555947e-20 | 0.009889519 | 6.955763 | 48.38263
1043.15 | 40 | 44.00348 | 194.7704 | -4.00348 | 0.007371778 | 2.6962e-08 | 1.132104e-11 | 3.378568e-20 | 0.007371805 | -4.010852 | 16.08693
1043.2 | 54 | 43.97261 | 194.7204 | 10.02739 | 0.005469879 | 1.727294e-08 | 6.726378e-12 | 1.733151e-20 | 0.005469897 | 10.02192 | 100.4388
1043.25 | 41 | 43.94174 | 194.6704 | -2.941744 | 0.004040078 | 1.101506e-08 | 3.978165e-12 | 8.850069e-21 | 0.004040089 | -2.945784 | 8.677646
1043.3 | 34 | 43.91088 | 194.6204 | -9.910877 | 0.002970354 | 6.992205e-09 | 2.342022e-12 | 4.498456e-21 | 0.002970361 | -9.913847 | 98.28436
1043.35 | 50 | 43.88001 | 194.5704 | 6.119991 | 0.002173869 | 4.418226e-09 | 1.372479e-12 | 2.276076e-21 | 0.002173873 | 6.117817 | 37.42769
1043.4 | 61 | 43.84914 | 194.5204 | 17.15086 | 0.001583671 | 2.778997e-09 | 8.006205e-13 | 1.146348e-21 | 0.001583673 | 17.14928 | 294.0976
1043.45 | 39 | 43.81827 | 194.4704 | -4.818273 | 0.001148426 | 1.739943e-09 | 4.648945e-13 | 5.747155e-22 | 0.001148428 | -4.819421 | 23.22682
1043.5 | 42 | 43.78741 | 194.4204 | -1.787405 | 0.0008289867 | 1.084397e-09 | 2.687129e-13 | 2.86811e-22 | 0.0008289878 | -1.788234 | 3.197782
1043.55 | 43 | 43.75654 | 194.3704 | -0.7565374 | 0.0005956604 | 6.727412e-10 | 1.54607e-13 | 1.424771e-22 | 0.000595661 | -0.7571331 | 0.5732505
1043.6 | 52 | 43.72567 | 194.3204 | 8.27433 | 0.0004260459 | 4.154458e-10 | 8.854754e-14 | 7.045326e-23 | 0.0004260463 | 8.273904 | 68.45749
1043.65 | 46 | 43.6948 | 194.2704 | 2.305198 | 0.0003033336 | 2.553802e-10 | 5.048127e-14 | 3.467876e-23 | 0.0003033339 | 2.304895 | 5.312541
1043.7 | 46 | 43.66393 | 194.2204 | 2.336066 | 0.0002149766 | 1.562667e-10 | 2.864775e-14 | 1.699153e-23 | 0.0002149768 | 2.335851 | 5.456201
1043.75 | 42 | 43.63307 | 194.1704 | -1.633066 | 0.0001516591 | 9.518148e-11 | 1.618294e-14 | 8.287203e-24 | 0.0001516592 | -1.633218 | 2.6674
1043.8 | 39 | 43.6022 | 194.1204 | -4.602198 | 0.0001065006 | 5.770918e-11 | 9.099774e-15 | 4.02337e-24 | 0.0001065007 | -4.602305 | 21.18121
1043.85 | 37 | 43.57133 | 194.0704 | -6.57133 | 7.444618e-05 | 3.482923e-11 | 5.093431e-15 | 1.944368e-24 | 7.444621e-05 | -6.571405 | 43.18336
1043.9 | 44 | 43.54046 | 194.0204 | 0.4595374 | 5.180112e-05 | 2.092422e-11 | 2.837898e-15 | 9.353487e-25 | 5.180114e-05 | 0.4594856 | 0.2111271
1043.95 | 49 | 43.50959 | 193.9704 | 5.490405 | 3.587918e-05 | 1.251299e-11 | 1.573946e-15 | 4.478938e-25 | 3.587919e-05 | 5.490369 | 30.14416
1044 | 51 | 43.47873 | 193.9204 | 7.521273 | 2.47373e-05 | 7.448687e-12 | 8.689386e-16 | 2.134928e-25 | 2.473731e-05 | 7.521248 | 56.56918
1044.05 | 46 | 43.44786 | 193.8704 | 2.552141 | 1.69773e-05 | 4.41372e-12 | 4.775238e-16 | 1.012973e-25 | 1.69773e-05 | 2.552124 | 6.513337
1044.1 | 36 | 43.41699 | 193.8204 | -7.416991 | 1.159822e-05 | 2.603373e-12 | 2.612206e-16 | 4.784305e-26 | 1.159823e-05 | -7.417003 | 55.01193
1044.15 | 41 | 43.38612 | 193.7704 | -2.386123 | 7.887164e-06 | 1.528531e-12 | 1.422415e-16 | 2.249296e-26 | 7.887166e-06 | -2.386131 | 5.693622
1044.2 | 44 | 43.35526 | 193.7204 | 0.6447444 | 5.338961e-06 | 8.933445e-13 | 7.709956e-17 | 1.052642e-26 | 5.338962e-06 | 0.6447391 | 0.4156885
1044.25 | 31 | 43.32439 | 193.6704 | -12.32439 | 3.597487e-06 | 5.197208e-13 | 4.15991e-17 | 4.903672e-27 | 3.597487e-06 | -12.32439 | 151.8906
1044.3 | 36 | 43.29352 | 193.6204 | -7.29352 | 2.412949e-06 | 3.009731e-13 | 2.234202e-17 | 2.273886e-27 | 2.412949e-06 | -7.293522 | 53.19547
1044.35 | 57 | 43.26265 | 193.5704 | 13.73735 | 1.61103e-06 | 1.73497e-13 | 1.194449e-17 | 1.049596e-27 | 1.61103e-06 | 13.73735 | 188.7147
1044.4 | 43 | 43.23178 | 193.5204 | -0.2317842 | 1.070695e-06 | 9.955487e-14 | 6.356515e-18 | 4.822615e-28 | 1.070695e-06 | -0.2317853 | 0.05372442
1044.45 | 45 | 43.20092 | 193.4704 | 1.799084 | 7.083275e-07 | 5.68643e-14 | 3.367264e-18 | 2.205715e-28 | 7.083276e-07 | 1.799083 | 3.236699
1044.5 | 38 | 43.17005 | 193.4204 | -5.170049 | 4.664544e-07 | 3.233132e-14 | 1.775586e-18 | 1.004206e-28 | 4.664544e-07 | -5.170049 | 26.72941
1044.55 | 39 | 43.13918 | 193.3704 | -4.139181 | 3.057671e-07 | 1.829842e-14 | 9.319936e-19 | 4.550954e-29 | 3.057671e-07 | -4.139181 | 17.13282
1044.6 | 38 | 43.10831 | 193.3204 | -5.108313 | 1.995165e-07 | 1.030885e-14 | 4.869569e-19 | 2.052999e-29 | 1.995165e-07 | -5.108313 | 26.09486
1044.65 | 38 | 43.07745 | 193.2704 | -5.077445 | 1.295906e-07 | 5.781143e-15 | 2.532647e-19 | 9.218955e-30 | 1.295906e-07 | -5.077445 | 25.78045
1044.7 | 31 | 43.04658 | 193.2204 | -12.04658 | 8.378659e-08 | 3.227182e-15 | 1.311189e-19 | 4.120795e-30 | 8.378659e-08 | -12.04658 | 145.12
1044.75 | 51 | 43.01571 | 193.1704 | 7.984291 | 5.3924e-08 | 1.793246e-15 | 6.757136e-20 | 1.833526e-30 | 5.392401e-08 | 7.984291 | 63.7489
1044.8 | 40 | 42.98484 | 193.1204 | -2.984842 | 3.454588e-08 | 9.918881e-16 | 3.466302e-20 | 8.120811e-31 | 3.454588e-08 | -2.984842 | 8.909279
1044.85 | 38 | 42.95397 | 193.0704 | -4.953974 | 2.203013e-08 | 5.46125e-16 | 1.770014e-20 | 3.580291e-31 | 2.203013e-08 | -4.953974 | 24.54186
1044.9 | 39 | 42.92311 | 193.0204 | -3.923106 | 1.398441e-08 | 2.993146e-16 | 8.996912e-21 | 1.571245e-31 | 1.398441e-08 | -3.923106 | 15.39076
1044.95 | 47 | 42.89224 | 192.9704 | 4.107762 | 8.836452e-09 | 1.63294e-16 | 4.552152e-21 | 6.863976e-32 | 8.836452e-09 | 4.107762 | 16.87371
1045 | 49 | 42.86137 | 192.9204 | 6.13863 | 5.557995e-09 | 8.867869e-17 | 2.292697e-21 | 2.984794e-32 | 5.557995e-09 | 6.13863 | 37.68278
1045.05 | 48 | 42.8305 | 192.8704 | 5.169498 | 3.479885e-09 | 4.793742e-17 | 1.149431e-21 | 1.291991e-32 | 3.479885e-09 | 5.169498 | 26.72371
1045.1 | 42 | 42.79963 | 192.8204 | -0.7996345 | 2.168793e-09 | 2.579507e-17 | 5.73622e-22 | 5.566867e-33 | 2.168794e-09 | -0.7996345 | 0.6394154
1045.15 | 40 | 42.76877 | 192.7704 | -2.768767 | 1.345482e-09 | 1.381673e-17 | 2.849543e-22 | 2.387641e-33 | 1.345482e-09 | -2.768767 | 7.666069
1045.2 | 50 | 42.7379 | 192.7204 | 7.262101 | 8.308915e-10 | 7.366822e-18 | 1.409065e-22 | 1.019374e-33 | 8.308916e-10 | 7.262101 | 52.73811
1045.25 | 43 | 42.70703 | 192.6704 | 0.292969 | 5.107604e-10 | 3.909864e-18 | 6.935752e-23 | 4.332162e-34 | 5.107604e-10 | 0.292969 | 0.08583081
1045.3 | 52 | 42.67616 | 192.6204 | 9.323837 | 3.125335e-10 | 2.065617e-18 | 3.398306e-23 | 1.832662e-34 | 3.125335e-10 | 9.323837 | 86.93393
1045.35 | 39 | 42.6453 | 192.5704 | -3.645295 | 1.90363e-10 | 1.086286e-18 | 1.657441e-23 | 7.717319e-35 | 1.90363e-10 | -3.645295 | 13.28818
1045.4 | 36 | 42.61443 | 192.5204 | -6.614428 | 1.154184e-10 | 5.686505e-19 | 8.04674e-24 | 3.234872e-35 | 1.154184e-10 | -6.614428 | 43.75065
1045.45 | 54 | 42.58356 | 192.4704 | 11.41644 | 6.965845e-11 | 2.963146e-19 | 3.888736e-24 | 1.349753e-35 | 6.965845e-11 | 11.41644 | 130.3351
1045.5 | 63 | 42.55269 | 192.4204 | 20.44731 | 4.184844e-11 | 1.536976e-19 | 1.870697e-24 | 5.606064e-36 | 4.184844e-11 | 20.44731 | 418.0924
1045.55 | 34 | 42.52182 | 192.3704 | -8.521824 | 2.502599e-11 | 7.935748e-20 | 8.957877e-25 | 2.317759e-36 | 2.502599e-11 | -8.521824 | 72.62149
1045.6 | 52 | 42.49096 | 192.3204 | 9.509044 | 1.489737e-11 | 4.078637e-20 | 4.269855e-25 | 9.538609e-37 | 1.489738e-11 | 9.509044 | 90.42191
1045.65 | 59 | 42.46009 | 192.2704 | 16.53991 | 8.82744e-12 | 2.086646e-20 | 2.025946e-25 | 3.907584e-37 | 8.82744e-12 | 16.53991 | 273.5687
1045.7 | 49 | 42.42922 | 192.2204 | 6.570779 | 5.206745e-12 | 1.062647e-20 | 9.568611e-26 | 1.593449e-37 | 5.206745e-12 | 6.570779 | 43.17514
1045.75 | 43 | 42.39835 | 192.1704 | 0.6016473 | 3.057063e-12 | 5.38686e-21 | 4.498591e-26 | 6.468067e-38 | 3.057063e-12 | 0.6016473 | 0.3619795
1045.8 | 43 | 42.36748 | 192.1204 | 0.6325151 | 1.786689e-12 | 2.718247e-21 | 2.105284e-26 | 2.613469e-38 | 1.786689e-12 | 0.6325151 | 0.4000754
1045.85 | 45 | 42.33662 | 192.0704 | 2.663383 | 1.039442e-12 | 1.365365e-21 | 9.807344e-27 | 1.051155e-38 | 1.039442e-12 | 2.663383 | 7.093609
1045.9 | 58 | 42.30575 | 192.0204 | 15.69425 | 6.019462e-13 | 6.826767e-22 | 4.547771e-27 | 4.208454e-39 | 6.019462e-13 | 15.69425 | 246.3095
1045.95 | 43 | 42.27488 | 191.9704 | 0.7251186 | 3.469939e-13 | 3.397723e-22 | 2.099193e-27 | 1.677201e-39 | 3.469939e-13 | 0.7251186 | 0.525797
1046 | 48 | 42.24401 | 191.9204 | 5.755986 | 1.991097e-13 | 1.683322e-22 | 9.64523e-28 | 6.653558e-40 | 1.991097e-13 | 5.755986 | 33.13138
1046.05 | 49 | 42.21315 | 191.8704 | 6.786854 | 1.137286e-13 | 8.301434e-23 | 4.41143e-28 | 2.627419e-40 | 1.137286e-13 | 6.786854 | 46.06139
1046.1 | 49 | 42.18228 | 191.8204 | 6.817722 | 6.466264e-14 | 4.075168e-23 | 2.008411e-28 | 1.032788e-40 | 6.466264e-14 | 6.817722 | 46.48134
1046.15 | 42 | 42.15141 | 191.7704 | -0.15141 | 3.659685e-14 | 1.991336e-23 | 9.101909e-29 | 4.041103e-41 | 3.659685e-14 | -0.15141 | 0.022925
1046.2 | 57 | 42.12054 | 191.7204 | 14.87946 | 2.061771e-14 | 9.686121e-24 | 4.105999e-29 | 1.573964e-41 | 2.061771e-14 | 14.87946 | 221.3983
1046.25 | 46 | 42.08967 | 191.6704 | 3.910326 | 1.156229e-14 | 4.689881e-24 | 1.843791e-29 | 6.102341e-42 | 1.156229e-14 | 3.910326 | 15.29065
1046.3 | 44 | 42.05881 | 191.6204 | 1.941193 | 6.454365e-15 | 2.260374e-24 | 8.241591e-30 | 2.355074e-42 | 6.454365e-15 | 1.941193 | 3.768232
1046.35 | 56 | 42.02794 | 191.5704 | 13.97206 | 3.586492e-15 | 1.08444e-24 | 3.667051e-30 | 9.047302e-43 | 3.586492e-15 | 13.97206 | 195.2185
1046.4 | 34 | 41.99707 | 191.5204 | -7.997071 | 1.983776e-15 | 5.178892e-25 | 1.624162e-30 | 3.459714e-43 | 1.983776e-15 | -7.997071 | 63.95314247
1046.45 | 59 | 41.9662 | 191.4704 | 17.0338 | 1.09225e-15 | 2.461925e-25 | 7.160582e-31 | 1.316946e-43 | 1.09225e-15 | 17.0338 | 290.1502
1046.5 | 37 | 41.93534 | 191.4204 | -4.935335 | 5.986292e-16 | 1.164983e-25 | 3.142489e-31 | 4.990016e-44 | 5.986292e-16 | -4.935335 | 24.35753
1046.55 | 47 | 41.90447 | 191.3704 | 5.095533 | 3.265881e-16 | 5.48745e-26 | 1.372795e-31 | 1.8821e-44 | 3.265881e-16 | 5.095533 | 25.96445
1046.6 | 54 | 41.8736 | 191.3204 | 12.1264 | 1.773574e-16 | 2.572931e-26 | 5.969587e-32 | 7.066264e-45 | 1.773574e-16 | 12.1264 | 147.0496
1046.65 | 45 | 41.84273 | 191.2704 | 3.157268 | 9.587485e-17 | 1.20086e-26 | 2.583981e-32 | 2.640849e-45 | 9.587485e-17 | 3.157268 | 9.968343
1046.7 | 47 | 41.81186 | 191.2204 | 5.188136 | 5.159013e-17 | 5.579085e-27 | 1.113373e-32 | 9.824349e-46 | 5.159013e-17 | 5.188136 | 26.91676
1046.75 | 59 | 41.781 | 191.1704 | 17.219 | 2.763345e-17 | 2.580121e-27 | 4.775281e-33 | 3.638066e-46 | 2.763345e-17 | 17.219 | 296.4941
1046.8 | 41 | 41.75013 | 191.1204 | -0.7501282 | 1.473364e-17 | 1.187747e-27 | 2.038748e-33 | 1.341046e-46 | 1.473364e-17 | -0.7501282 | 0.5626923
1046.85 | 63 | 41.71926 | 191.0704 | 21.28074 | 7.819729e-18 | 5.442695e-28 | 8.664323e-34 | 4.920663e-47 | 7.819729e-18 | 21.28074 | 452.8699
1046.9 | 55 | 41.68839 | 191.0204 | 13.31161 | 4.131234e-18 | 2.482623e-28 | 3.665323e-34 | 1.797256e-47 | 4.131234e-18 | 13.31161 | 177.1989
1046.95 | 52 | 41.65752 | 190.9704 | 10.34248 | 2.172573e-18 | 1.127234e-28 | 1.543464e-34 | 6.534356e-48 | 2.172573e-18 | 10.34248 | 106.9668
1047 | 47 | 41.62666 | 190.9204 | 5.373343 | 1.137301e-18 | 5.094761e-29 | 6.469744e-35 | 2.364842e-48 | 1.137301e-18 | 5.373343 | 28.87282
1047.05 | 45 | 41.59579 | 190.8704 | 3.404211 | 5.926292e-19 | 2.292135e-29 | 2.699506e-35 | 8.51938e-49 | 5.926292e-19 | 3.404211 | 11.58865
1047.1 | 48 | 41.56492 | 190.8204 | 6.435079 | 3.073953e-19 | 1.026509e-29 | 1.121213e-35 | 3.055065e-49 | 3.073953e-19 | 6.435079 | 41.41024
1047.15 | 55 | 41.53405 | 190.7704 | 13.46595 | 1.58715e-19 | 4.576066e-30 | 4.635518e-36 | 1.090534e-49 | 1.58715e-19 | 13.46595 | 181.3317
1047.2 | 43 | 41.50319 | 190.7204 | 1.496814 | 8.157274e-20 | 2.030618e-30 | 1.907722e-36 | 3.874938e-50 | 8.157274e-20 | 1.496814 | 2.240454
1047.25 | 49 | 41.47232 | 190.6704 | 7.527682 | 4.173292e-20 | 8.969547e-31 | 7.815168e-37 | 1.370556e-50 | 4.173292e-20 | 7.527682 | 56.666
1047.3 | 59 | 41.44145 | 190.6204 | 17.55855 | 2.125294e-20 | 3.943841e-31 | 3.186898e-37 | 4.825421e-51 | 2.125294e-20 | 17.55855 | 308.3027
1047.35 | 40 | 41.41058 | 190.5704 | -1.410582 | 1.077372e-20 | 1.726135e-31 | 1.293613e-37 | 1.691143e-51 | 1.077372e-20 | -1.410582 | 1.989742
1047.4 | 61 | 41.37971 | 190.5204 | 19.62029 | 5.436495e-21 | 7.520329e-32 | 5.226938e-38 | 5.899725e-52 | 5.436495e-21 | 19.62029 | 384.9556
1047.45 | 58 | 41.34885 | 190.4704 | 16.65115 | 2.73073e-21 | 3.261409e-32 | 2.10231e-38 | 2.048754e-52 | 2.73073e-21 | 16.65115 | 277.2609
1047.5 | 61 | 41.31798 | 190.4204 | 19.68202 | 1.365353e-21 | 1.407927e-32 | 8.416908e-39 | 7.081975e-53 | 1.365353e-21 | 19.68202 | 387.382
1047.55 | 55 | 41.28711 | 190.3704 | 13.71289 | 6.795445e-22 | 6.050089e-33 | 3.354401e-39 | 2.436832e-53 | 6.795445e-22 | 13.71289 | 188.0433
1047.6 | 66 | 41.25624 | 190.3204 | 24.74376 | 3.366645e-22 | 2.587914e-33 | 1.330712e-39 | 8.346476e-54 | 3.366645e-22 | 24.74376 | 612.2535
1047.65 | 41 | 41.22538 | 190.2704 | -0.225375 | 1.660287e-22 | 1.101906e-33 | 5.254839e-40 | 2.845688e-54 | 1.660287e-22 | -0.225375 | 0.0507939
1047.7 | 62 | 41.19451 | 190.2204 | 20.80549 | 8.150336e-23 | 4.670307e-34 | 2.065577e-40 | 9.657794e-55 | 8.150336e-23 | 20.80549 | 432.8685
1047.75 | 53 | 41.16364 | 190.1704009 | 11.83636 | 3.982671e-23 | 1.970394e-34 | 8.082205e-41 | 3.262685e-55 | 3.982671e-23 | 11.83636 | 140.0994
1047.8 | 57 | 41.13277 | 190.1204009 | 15.86723 | 1.937224e-23 | 8.274984e-35 | 3.147929e-41 | 1.097182e-55 | 1.937224e-23 | 15.86723 | 251.7689
1047.85 | 58 | 41.1019 | 190.0704009 | 16.8981 | 9.379763e-24 | 3.459297e-35 | 1.220468e-41 | 3.67273e-56 | 9.379763e-24 | 16.8981 | 285.5457
1047.9 | 52 | 41.07104 | 190.0204009 | 10.92896 | 4.520748e-24 | 1.439511e-35 | 4.710147e-42 | 1.223787e-56 | 4.520748e-24 | 10.92896 | 119.4423
1047.95 | 43 | 41.04017 | 189.9704009 | 1.959832 | 2.168879e-24 | 5.962778e-36 | 1.80946e-42 | 4.059093e-57 | 2.168879e-24 | 1.959832 | 3.840941
1048 | 57 | 41.0093 | 189.9204009 | 15.9907 | 1.035778e-24 | 2.458606e-36 | 6.919428e-43 | 1.340167e-57 | 1.035778e-24 | 15.9907 | 255.7025
1048.05 | 61 | 40.97843 | 189.8704009 | 20.02157 | 4.923851e-25 | 1.009103e-36 | 2.633891e-43 | 4.404485e-58 | 4.923851e-25 | 20.02157 | 400.8632
1048.1 | 38 | 40.94756 | 189.8204009 | -2.947565 | 2.329965e-25 | 4.122768e-37 | 9.980033e-44 | 1.440914e-58 | 2.329965e-25 | -2.947565 | 8.688137
1048.15 | 41 | 40.9167 | 189.7704009 | 0.08330331 | 1.09749e-25 | 1.676674e-37 | 3.7642e-44 | 4.692317e-59 | 1.09749e-25 | 0.08330331 | 0.006939442
1048.2 | 65 | 40.88583 | 189.7204009 | 24.11417 | 5.145862e-26 | 6.787579e-38 | 1.413253e-44 | 1.521049e-59 | 5.145862e-26 | 24.11417 | 581.4933
1048.25 | 48 | 40.85496 | 189.6704009 | 7.145039 | 2.40172e-26 | 2.735191e-38 | 5.281698e-45 | 4.908012e-60 | 2.40172e-26 | 7.145039 | 51.05158
1048.3 | 47 | 40.82409 | 189.6204009 | 6.175907 | 1.115817e-26 | 1.097153e-38 | 1.96487e-45 | 1.576429e-60 | 1.115817e-26 | 6.175907 | 38.14183
1048.35 | 62 | 40.79323 | 189.5704009 | 21.20677 | 5.160243e-27 | 4.380795e-39 | 7.276131e-46 | 5.040225e-61 | 5.160243e-27 | 21.20677 | 449.7273
1048.4 | 60 | 40.76236 | 189.5204009 | 19.23764 | 2.375493e-27 | 1.741187e-39 | 2.682093e-46 | 1.604102e-61 | 2.375493e-27 | 19.23764 | 370.0869
1048.45 | 54 | 40.73149 | 189.4704009 | 13.26851 | 1.088539e-27 | 6.88881e-40 | 9.841326e-47 | 5.081833e-62 | 1.088539e-27 | 13.26851 | 176.0534
1048.5 | 42 | 40.70062 | 189.4204009 | 1.299378 | 4.965246e-28 | 2.712999e-40 | 3.594512e-47 | 1.602564e-62 | 4.965246e-28 | 1.299378 | 1.688384
1048.55 | 54 | 40.66975 | 189.3704009 | 13.33025 | 2.254468e-28 | 1.063559e-40 | 1.306871e-47 | 5.030567e-63 | 2.254468e-28 | 13.33025 | 177.6955
1048.6 | 52 | 40.63889 | 189.3204009 | 11.36111 | 1.018952e-28 | 4.150305e-41 | 4.729684e-48 | 1.5719e-63 | 1.018952e-28 | 11.36111 | 129.0749
1048.65 | 62 | 40.60802 | 189.2704009 | 21.39198 | 4.584269e-29 | 1.612148e-41 | 1.703876e-48 | 4.889219e-64 | 4.584269e-29 | 21.39198 | 457.6169
1048.7 | 47 | 40.57715 | 189.2204009 | 6.422849 | 2.053019e-29 | 6.233565e-42 | 6.110129e-49 | 1.513772e-64 | 2.053019e-29 | 6.422849 | 41.253
1048.75 | 47 | 40.54628 | 189.1704009 | 6.453717 | 9.152132e-30 | 2.399245e-42 | 2.181069e-49 | 4.665393e-65 | 9.152132e-30 | 6.453717 | 41.65047
1048.8 | 38 | 40.51541 | 189.1204009 | -2.515415 | 4.061235e-30 | 9.192192e-43 | 7.749876e-50 | 1.431273e-65 | 4.061235e-30 | -2.515415 | 6.327312
1048.85 | 50 | 40.48455 | 189.0704009 | 9.515453 | 1.793909e-30 | 3.505663e-43 | 2.741112e-50 | 4.370821e-66 | 1.793909e-30 | 9.515453 | 90.54385
1048.9 | 49 | 40.45368 | 189.0204009 | 8.546321 | 7.887683e-31 | 1.330846e-43 | 9.650843e-51 | 1.328649e-66 | 7.887683e-31 | 8.546321 | 73.0396
1048.95 | 46 | 40.42281 | 188.9704009 | 5.577189 | 3.452271e-31 | 5.029118e-44 | 3.382285e-51 | 4.02035e-67 | 3.452271e-31 | 5.577189 | 31.10503
1049 | 49 | 40.39194 | 188.9204009 | 8.608056 | 1.504066e-31 | 1.891744e-44 | 1.179945e-51 | 1.210944e-67 | 1.504066e-31 | 8.608056 | 74.09864
1049.05 | 39 | 40.36108 | 188.8704009 | -1.361076 | 6.522818e-32 | 7.083365e-45 | 4.097508e-52 | 3.630704e-68 | 6.522818e-32 | -1.361076 | 1.852527
1049.1 | 43 | 40.33021 | 188.8204009 | 2.669792 | 2.815855e-32 | 2.640118e-45 | 1.416395e-52 | 1.083588e-68 | 2.815855e-32 | 2.669792 | 7.12779
1049.15 | 52 | 40.29934 | 188.7704009 | 11.70066 | 1.210018e-32 | 9.795204e-46 | 4.873663e-53 | 3.219169e-69 | 1.210018e-32 | 11.70066 | 136.9054
1049.2 | 62 | 40.26847 | 188.7204009 | 21.73153 | 5.175828e-33 | 3.617514e-46 | 1.669295e-53 | 9.519851e-70 | 5.175828e-33 | 21.73153 | 472.2593
1049.25 | 43 | 40.2376 | 188.6704009 | 2.762396 | 2.203811e-33 | 1.329883e-46 | 5.691376e-54 | 2.802354e-70 | 2.203811e-33 | 2.762396 | 7.63083
1049.3 | 48 | 40.20674 | 188.6204009 | 7.793263 | 9.340615e-34 | 4.866573e-47 | 1.931559e-54 | 8.211496e-71 | 9.340615e-34 | 7.793263 | 60.73496
1049.35 | 58 | 40.17587 | 188.5704009 | 17.82413 | 3.940788e-34 | 1.772717e-47 | 6.525369e-55 | 2.395125e-71 | 3.940788e-34 | 17.82413 | 317.6997
1049.4 | 45 | 40.145 | 188.5204009 | 4.854999 | 1.654997e-34 | 6.427799e-48 | 2.194365e-55 | 6.954094e-72 | 1.654997e-34 | 4.854999 | 23.57102
1049.45 | 52 | 40.11413 | 188.4704009 | 11.88587 | 6.918594e-35 | 2.320019e-48 | 7.34546e-56 | 2.009831e-72 | 6.918594e-35 | 11.88587 | 141.2738
1049.5 | 47 | 40.08327 | 188.4204009 | 6.916735 | 2.879022e-35 | 8.33542e-49 | 2.447574e-56 | 5.78209e-73 | 2.879022e-35 | 6.916735 | 47.84122
1049.55 | 35 | 40.0524 | 188.3704009 | -5.052397 | 1.192556e-35 | 2.981054e-49 | 8.118187e-57 | 1.655834e-73 | 1.192556e-35 | -5.052397 | 25.52672
1049.6 | 41 | 40.02153 | 188.3204009 | 0.9784705 | 4.917211e-36 | 1.061253e-49 | 2.680333e-57 | 4.720144e-74 | 4.917211e-36 | 0.9784705 | 0.9574045
1049.65 | 58 | 39.99066 | 188.2704009 | 18.00934 | 2.018207e-36 | 3.760747e-50 | 8.80897e-58 | 1.339369e-74 | 2.018207e-36 | 18.00934 | 324.3363
1049.7 | 47 | 39.95979 | 188.2204009 | 7.040206 | 8.245535e-37 | 1.326588e-50 | 2.881827e-58 | 3.783135e-75 | 8.245535e-37 | 7.040206 | 49.5645
1049.75 | 47 | 39.92893 | 188.1704009 | 7.071074 | 3.353348e-37 | 4.658054e-51 | 9.384633e-59 | 1.063677e-75 | 3.353348e-37 | 7.071074 | 50.00009
1049.8 | 44 | 39.89806 | 188.1204009 | 4.101942 | 1.357516e-37 | 1.628094e-51 | 3.042098e-59 | 2.976969e-76 | 1.357516e-37 | 4.101942 | 16.82593
1049.85 | 47 | 39.86719 | 188.0704009 | 7.13281 | 5.470383e-38 | 5.664492e-52 | 9.816023e-60 | 8.293645e-77 | 5.470383e-38 | 7.13281 | 50.87697
1049.9 | 37 | 39.83632 | 188.0204009 | -2.836323 | 2.194305e-38 | 1.961774e-52 | 3.152859e-60 | 2.299975e-77 | 2.194305e-38 | -2.836323 | 8.044725
1049.95 | 60 | 39.80545 | 187.9704009 | 20.19455 | 8.76159e-39 | 6.763065e-53 | 1.008045e-60 | 6.349027e-78 | 8.76159e-39 | 20.19455 | 407.8197
1050 | 43 | 39.77459 | 187.9204009 | 3.225413 | 3.482373e-39 | 2.320837e-53 | 3.208203e-61 | 1.744608e-78 | 3.482373e-39 | 3.225413 | 10.40329
1050.05 | 48 | 39.74372 | 187.8704009 | 8.256281 | 1.377762e-39 | 7.927791e-54 | 1.016367e-61 | 4.77194e-79 | 1.377762e-39 | 8.256281 | 68.16618
1050.1 | 53 | 39.71285 | 187.8204009 | 13.28715 | 5.425998e-40 | 2.695667e-54 | 3.205128e-62 | 1.299268e-79 | 5.425998e-40 | 13.28715 | 176.5483
1050.15 | 44 | 39.68198 | 187.7704009 | 4.318017 | 2.127118e-40 | 9.124034e-55 | 1.006113e-62 | 3.521347e-80 | 2.127118e-40 | 4.318017 | 18.64527
1050.2 | 46 | 39.65112 | 187.7204009 | 6.348885 | 8.30061e-41 | 3.074072e-55 | 3.1438e-63 | 9.500043e-81 | 8.30061e-41 | 6.348885 | 40.30833
1050.25 | 33 | 39.62025 | 187.6704009 | -6.620248 | 3.224297e-41 | 1.030974e-55 | 9.778438e-64 | 2.551225e-81 | 3.224297e-41 | -6.620248 | 43.82768
1050.3 | 48 | 39.58938 | 187.6204009 | 8.41062 | 1.246713e-41 | 3.441818e-56 | 3.027545e-64 | 6.819909e-82 | 1.246713e-41 | 8.41062 | 70.73853
1050.35 | 54 | 39.55851 | 187.5704009 | 14.44149 | 4.798489e-42 | 1.143759e-56 | 9.330785e-65 | 1.814742e-82 | 4.798489e-42 | 14.44149 | 208.5566
1050.4 | 40 | 39.52764 | 187.5204009 | 0.4723558 | 1.838438e-42 | 3.783449e-57 | 2.862545e-65 | 4.806818e-83 | 1.838438e-42 | 0.4723558 | 0.22312
1050.45 | 44 | 39.49678 | 187.4704009 | 4.503224 | 7.011326e-43 | 1.245798e-57 | 8.741641e-66 | 1.267381e-83 | 7.011326e-43 | 4.503224 | 20.27902
1050.5 | 41 | 39.46591 | 187.4204009 | 1.534092 | 2.661692e-43 | 4.083324e-58 | 2.657297e-66 | 3.326311e-84 | 2.661692e-43 | 1.534092 | 2.353437
1050.55 | 48 | 39.43504 | 187.3704009 | 8.564959 | 1.005824e-43 | 1.332253e-58 | 8.0407e-67 | 8.69011e-85 | 1.005824e-43 | 8.564959 | 73.35853
1050.6 | 45 | 39.40417 | 187.3204009 | 5.595827 | 3.783489e-44 | 4.326791e-59 | 2.421888e-67 | 2.259926e-85 | 3.783489e-44 | 5.595827 | 31.31328
1050.65 | 36 | 39.3733 | 187.2704009 | -3.373305 | 1.416673e-44 | 1.398788e-59 | 7.261407e-68 | 5.850185e-86 | 1.416673e-44 | -3.373305 | 11.37919
1050.7 | 34 | 39.34244 | 187.2204009 | -5.342437 | 5.280236e-45 | 4.501364e-60 | 2.167175e-68 | 1.50748e-86 | 5.280236e-45 | -5.342437 | 28.54163
1050.75 | 36 | 39.31157 | 187.1704009 | -3.311569 | 1.959041e-45 | 1.441926e-60 | 6.438339e-69 | 3.866696e-87 | 1.959041e-45 | -3.311569 | 10.96649
1050.8 | 48 | 39.2807 | 187.1204009 | 8.719299 | 7.235028e-46 | 4.597783e-61 | 1.90397e-69 | 9.872678e-88 | 7.235028e-46 | 8.719299 | 76.02617
1050.85 | 37 | 39.24983 | 187.0704009 | -2.249834 | 2.659766e-46 | 1.459353e-61 | 5.604707e-70 | 2.509207e-88 | 2.659766e-46 | -2.249834 | 5.061751
1050.9 | 45 | 39.21897 | 187.0204009 | 5.781034 | 9.733145e-47 | 4.610827e-62 | 1.642299e-70 | 6.348111e-89 | 9.733145e-47 | 5.781034 | 33.42036
1050.95 | 34 | 39.1881 | 186.9704009 | -5.188098 | 3.545435e-47 | 1.450119e-62 | 4.79025e-71 | 1.598671e-89 | 3.545435e-47 | -5.188098 | 26.91636
1051 | 39 | 39.15723 | 186.9204009 | -0.1572302 | 1.28556e-47 | 4.539785e-63 | 1.390819e-71 | 4.007561e-90 | 1.28556e-47 | -0.1572302 | 0.02472132
1051.05 | 51 | 39.12636 | 186.8704009 | 11.87364 | 4.640039e-48 | 1.414729e-63 | 4.019661e-72 | 1.000018e-90 | 4.640039e-48 | 11.87364 | 140.9833
1051.1 | 38 | 39.09549 | 186.8204009 | -1.095494 | 1.667084e-48 | 4.388517e-64 | 1.156418e-72 | 2.483944e-91 | 1.667084e-48 | -1.095494 | 1.200108
1051.15 | 31 | 39.06463 | 186.7704009 | -8.064627 | 5.962108e-49 | 1.355092e-64 | 3.311668e-73 | 6.141613e-92 | 5.962108e-49 | -8.064627 | 65.0382
1051.2 | 55 | 39.03376 | 186.7204009 | 15.96624 | 2.122505e-49 | 4.165109e-65 | 9.440289e-74 | 1.511575e-92 | 2.122505e-49 | 15.96624 | 254.9209
1051.25 | 46 | 39.00289 | 186.6704009 | 6.997109 | 7.521494e-50 | 1.274355e-65 | 2.678738e-74 | 3.703252e-93 | 7.521494e-50 | 6.997109 | 48.95953
1051.3 | 42 | 38.97202 | 186.6204009 | 3.027977 | 2.653176e-50 | 3.881156e-66 | 7.566269e-75 | 9.031158e-94 | 2.653176e-50 | 3.027977 | 9.168644
1051.35 | 41 | 38.94116 | 186.5704009 | 2.058845 | 9.316108e-51 | 1.176625e-66 | 2.127354e-75 | 2.192351e-94 | 9.316108e-51 | 2.058845 | 4.238841
1051.4 | 34 | 38.91029 | 186.5204009 | -4.910287 | 3.256188e-51 | 3.550765e-67 | 5.953939e-76 | 5.297652e-95 | 3.256188e-51 | -4.910287 | 24.11092
1051.45 | 43 | 38.87942 | 186.4704009 | 4.12058 | 1.132898e-51 | 1.066626e-67 | 1.658729e-76 | 1.274275e-95 | 1.132898e-51 | 4.12058 | 16.97918
1051.5 | 43 | 38.84855 | 186.4204009 | 4.151448 | 3.923548e-52 | 3.189398e-68 | 4.599949e-77 | 3.051051e-96 | 3.923548e-52 | 4.151448 | 17.23452
1051.55 | 28 | 38.81768 | 186.3704009 | -10.81768 | 1.352613e-52 | 9.493186e-69 | 1.269805e-77 | 7.271805e-97 | 1.352613e-52 | -10.81768 | 117.0223
1051.6 | 46 | 38.78682 | 186.3204009 | 7.213184 | 4.641674e-53 | 2.812689e-69 | 3.489216e-78 | 1.725208e-97 | 4.641674e-53 | 7.213184 | 52.03002
1051.65 | 36 | 38.75595 | 186.2704009 | -2.755948 | 1.585558e-53 | 8.295413e-70 | 9.54388e-79 | 4.074247e-98 | 1.585558e-53 | -2.755948 | 7.595251
1051.7 | 30 | 38.72508 | 186.2204009 | -8.72508 | 5.391334e-54 | 2.435347e-70 | 2.598536e-79 | 9.577668e-99 | 5.391334e-54 | -8.72508 | 76.12703
1051.75 | 46 | 38.69421 | 186.1704009 | 7.305787 | 1.824807e-54 | 7.116887e-71 | 7.042695e-80 | 2.24119e-99 | 1.824807e-54 | 7.305787 | 53.37453
1051.8 | 46 | 38.66334 | 186.1204009 | 7.336655 | 6.148144e-55 | 2.070265e-71 | 1.900009e-80 | 5.220403e-100 | 6.148144e-55 | 7.336655 | 53.82651
1051.85 | 37 | 38.63248 | 186.0704009 | -1.632477 | 2.061948e-55 | 5.994711e-72 | 5.102451e-81 | 1.21042e-100 | 2.061948e-55 | -1.632477 | 2.664981
1051.9 | 41 | 38.60161 | 186.0204 | 2.398391 | 6.883636e-56 | 1.727894e-72 | 1.363982e-81 | 2.793666e-101 | 6.883636e-56 | 2.398391 | 5.752279
1051.95 | 31 | 38.57074 | 185.9704 | -7.570741 | 2.287518e-56 | 4.957612e-73 | 3.629484e-82 | 6.418291e-102 | 2.287518e-56 | -7.570741 | 57.31612
1052 | 29 | 38.53987 | 185.9204 | -9.539873 | 7.566897e-57 | 1.415906e-73 | 9.613637e-83 | 1.467814e-102 | 7.566897e-57 | -9.539873 | 91.00919
1052.05 | 36 | 38.50901 | 185.8704 | -2.509006 | 2.491596e-57 | 4.025343e-74 | 2.534761e-83 | 3.341403e-103 | 2.491596e-57 | -2.509006 | 6.295109
1052.1 | 48 | 38.47814 | 185.8204 | 9.521862 | 8.166648e-58 | 1.139142e-74 | 6.652623e-84 | 7.571701e-104 | 8.166648e-58 | 9.521862 | 90.66586
1052.15 | 32 | 38.44727 | 185.7704 | -6.44727 | 2.664506e-58 | 3.208923e-75 | 1.738022e-84 | 1.707908e-104 | 2.664506e-58 | -6.44727 | 41.56729
1052.2 | 34 | 38.4164 | 185.7204 | -4.416402 | 8.653583e-59 | 8.998027e-76 | 4.519851e-85 | 3.834794e-105 | 8.653583e-59 | -4.416402 | 19.50461
1052.25 | 35 | 38.38553 | 185.6704 | -3.385534 | 2.797575e-59 | 2.51155e-76 | 1.170037e-85 | 8.570895e-106 | 2.797575e-59 | -3.385534 | 11.46184
1052.3 | 32 | 38.35467 | 185.6204 | -6.354666 | 9.002729e-60 | 6.978191e-77 | 3.01496e-86 | 1.906851e-106 | 9.002729e-60 | -6.354666 | 40.38179
1052.35 | 43 | 38.3238 | 185.5704 | 4.676201 | 2.883852e-60 | 1.929969e-77 | 7.733391e-87 | 4.222931e-107 | 2.883852e-60 | 4.676201 | 21.86686
1052.4 | 40 | 38.29293 | 185.5204 | 1.707069 | 9.195565e-61 | 5.313302e-78 | 1.974536e-87 | 9.309313e-108 | 9.195565e-61 | 1.707069 | 2.914085
1052.45 | 38 | 38.26206 | 185.4704 | -0.262063 | 2.918706e-61 | 1.456079e-78 | 5.018414e-88 | 2.042809e-108 | 2.918706e-61 | -0.262063 | 0.068677
1052.5 | 41 | 38.2312 | 185.4204 | 2.768805 | 9.221653e-62 | 3.972027e-79 | 1.269622e-88 | 4.462154e-109 | 9.221653e-62 | 2.768805 | 7.66628
1052.55 | 45 | 38.20033 | 185.3704 | 6.799673 | 2.900239e-62 | 1.078564e-79 | 3.197342e-89 | 9.702144e-110 | 2.900239e-62 | 6.799673 | 46.23555
1052.6 | 38 | 38.16946 | 185.3204 | -0.1694595 | 9.079569e-63 | 2.915319e-80 | 8.015121e-90 | 2.099895e-110 | 9.079569e-63 | -0.1694595 | 0.02871651
1052.65 | 42 | 38.13859 | 185.2704 | 3.861408 | 2.829458e-63 | 7.843912e-81 | 2.000035e-90 | 4.524116e-111 | 2.829458e-63 | 3.861408 | 14.91047
1052.7 | 38 | 38.10772 | 185.2204 | -0.1077238 | 8.777034e-64 | 2.100806e-81 | 4.967888e-91 | 9.702341e-112 | 8.777034e-64 | -0.1077238 | 0.01160442
1052.75 | 34 | 38.07686 | 185.1704 | -4.076856 | 2.710184e-64 | 5.600743e-82 | 1.228323e-91 | 2.071218e-112 | 2.710184e-64 | -4.076856 | 16.62075
1052.8 | 31 | 38.04599 | 185.1204 | -7.045988 | 8.330219e-65 | 1.486319e-82 | 3.023149e-92 | 4.401307e-113 | 8.330219e-65 | -7.045988 | 49.64595
1052.85 | 46 | 38.01512 | 185.0704 | 7.98488 | 2.54871e-65 | 3.926311e-83 | 7.406504e-93 | 9.309879e-114 | 2.54871e-65 | 7.98488 | 63.7583
1052.9 | 33 | 37.98425 | 185.0204 | -4.984252 | 7.762312e-66 | 1.032438e-83 | 1.806232e-93 | 1.960257e-114 | 7.762312e-66 | -4.984252 | 24.84277
1052.95 | 39 | 37.95338 | 184.9704 | 1.046615 | 2.353251e-66 | 2.702401e-84 | 4.384703e-94 | 4.108548e-115 | 2.353251e-66 | 1.046615 | 1.095404
1053 | 33 | 37.92252 | 184.9204 | -4.922517 | 7.101529e-67 | 7.041126e-85 | 1.05953e-94 | 8.571765e-116 | 7.101529e-67 | -4.922517 | 24.23117
1053.05 | 33 | 37.89165 | 184.8704 | -4.891649 | 2.133252e-67 | 1.826169e-85 | 2.54855e-95 | 1.780159e-116 | 2.133252e-67 | -4.891649 | 23.92823
1053.1 | 40 | 37.86078 | 184.8204 | 2.139219 | 6.378797e-68 | 4.714616e-86 | 6.102102e-96 | 3.680049e-117 | 6.378797e-68 | 2.139219 | 4.576257
1053.15 | 40 | 37.82991 | 184.7704 | 2.170087 | 1.898637e-68 | 1.211597e-86 | 1.454361e-96 | 7.572776e-118 | 1.898637e-68 | 2.170087 | 4.709276
1053.2 | 39 | 37.79905 | 184.7204 | 1.200955 | 5.625378e-69 | 3.099393e-87 | 3.450417e-97 | 1.551183e-118 | 5.625378e-69 | 1.200955 | 1.442292
1053.25 | 38 | 37.76818 | 184.6704 | 0.2318224 | 1.659083e-69 | 7.892265e-88 | 8.148495e-98 | 3.162843e-119 | 1.659083e-69 | 0.2318224 | 0.05374161
1053.3 | 34 | 37.73731 | 184.6204 | -3.73731 | 4.870693e-70 | 2.000475e-88 | 1.915534e-98 | 6.419463e-120 | 4.870693e-70 | -3.73731 | 13.96748
1053.35 | 47 | 37.70644 | 184.5704 | 9.293558 | 1.423377e-70 | 5.047439e-89 | 4.48238e-99 | 1.296959e-120 | 1.423377e-70 | 9.293558 | 86.37022
1053.4 | 26 | 37.67557 | 184.5204 | -11.67557 | 4.14053e-71 | 1.267697e-89 | 1.044081e-99 | 2.608317e-121 | 4.14053e-71 | -11.67557 | 136.319
1053.45 | 40 | 37.64471 | 184.4704 | 2.355294 | 1.198942e-71 | 3.169324e-90 | 2.420839e-100 | 5.221568e-122 | 1.198942e-71 | 2.355294 | 5.547408
1053.5 | 33 | 37.61384 | 184.4204 | -4.613838 | 3.455788e-72 | 7.887224e-91 | 5.587331e-101 | 1.040514e-122 | 3.455788e-72 | -4.613838 | 21.28751
1053.55 | 46 | 37.58297 | 184.3704 | 8.417029 | 9.915224e-73 | 1.953837e-91 | 1.283658e-101 | 2.063962e-123 | 9.915224e-73 | 8.417029 | 70.84638
1053.6 | 31 | 37.5521 | 184.3204 | -6.552103 | 2.831812e-73 | 4.817912e-92 | 2.935627e-102 | 4.075322e-124 | 2.831812e-73 | -6.552103 | 42.93005
1053.65 | 34 | 37.52123 | 184.2704 | -3.521235 | 8.050685e-74 | 1.182595e-92 | 6.682807e-103 | 8.009928e-125 | 8.050685e-74 | -3.521235 | 12.3991
1053.7 | 46 | 37.49037 | 184.2204 | 8.509633 | 2.278284e-74 | 2.889479e-93 | 1.51434e-103 | 1.567119e-125 | 2.278284e-74 | 8.509633 | 72.41385
1053.75 | 38 | 37.4595 | 184.1704 | 0.5405007 | 6.417846e-75 | 7.027644e-94 | 3.415816e-104 | 3.051979e-126 | 6.417846e-75 | 0.5405007 | 0.292141
1053.8 | 35 | 37.42863 | 184.1204 | -2.428631 | 1.799605e-75 | 1.7014e-94 | 7.669589e-105 | 5.916541e-127 | 1.799605e-75 | -2.428631 | 5.898251
1053.85 | 43 | 37.39776 | 184.0704 | 5.602236 | 5.0231e-76 | 4.100243e-95 | 1.714179e-105 | 1.141723e-127 | 5.0231e-76 | 5.602236 | 31.38505
1053.9 | 28 | 37.3669 | 184.0204 | -9.366896 | 1.395638e-76 | 9.836019e-96 | 3.813702e-106 | 2.193108e-128 | 1.395638e-76 | -9.366896 | 87.73874
1053.95 | 42 | 37.33603 | 183.9704 | 4.663972 | 3.859939e-77 | 2.348743e-96 | 8.445861e-107 | 4.193395e-129 | 3.859939e-77 | 4.663972 | 21.75264
1054 | 47 | 37.30516 | 183.9204 | 9.69484 | 1.06266e-77 | 5.582881e-97 | 1.861863e-107 | 7.981382e-130 | 1.06266e-77 | 9.69484 | 93.98992
1054.05 | 30 | 37.27429 | 183.8704 | -7.274292 | 2.912159e-78 | 1.320954e-97 | 4.085618e-108 | 1.512157e-130 | 2.912159e-78 | -7.274292 | 52.91533
1054.1 | 43 | 37.24342 | 183.8204 | 5.756576 | 7.944054e-79 | 3.111168e-98 | 8.924307e-109 | 2.851822e-131 | 7.944054e-79 | 5.756576 | 33.13816
1054.15 | 43 | 37.21256 | 183.7704 | 5.787443 | 2.157128e-79 | 7.294e-99 | 1.940429e-109 | 5.353703e-132 | 2.157128e-79 | 5.787443 | 33.4945
1054.2 | 34 | 37.18169 | 183.7204 | -3.181689 | 5.830637e-80 | 1.702216e-99 | 4.199789e-110 | 1.000444e-132 | 5.830637e-80 | -3.181689 | 10.12314
1054.25 | 28 | 37.15082 | 183.6704 | -9.150821 | 1.568782e-80 | 3.954303e-100 | 9.048232e-111 | 1.860963e-133 | 1.568782e-80 | -9.150821 | 83.73752
1054.3 | 24 | 37.11995 | 183.6204 | -13.11995 | 4.201612e-81 | 9.143909e-101 | 1.940468e-111 | 3.445793e-134 | 4.201612e-81 | -13.11995 | 172.1332
1054.35 | 38 | 37.08909 | 183.5704 | 0.9109147 | 1.120149e-81 | 2.104749e-101 | 4.142436e-112 | 6.351073e-135 | 1.120149e-81 | 0.9109147 | 0.8297656
1054.4 | 38 | 37.05822 | 183.5204 | 0.9417825 | 2.972637e-82 | 4.822533e-102 | 8.802615e-113 | 1.16523e-135 | 2.972637e-82 | 0.9417825 | 0.8869544
1054.45 | 27 | 37.02735 | 183.4704 | -10.02735 | 7.852622e-83 | 1.099909e-102 | 1.861976e-113 | 2.128054e-136 | 7.852622e-83 | -10.02735 | 100.5477
1054.5 | 37 | 36.99648 | 183.4204 | 0.003518208 | 2.064876e-83 | 2.49715e-103 | 3.920513e-114 | 3.868657e-137 | 2.064876e-83 | 0.003518208 | 1.237779e-05
1054.55 | 40 | 36.96561 | 183.3704 | 3.034386 | 5.404802e-84 | 5.643378e-104 | 8.217095e-115 | 7.000746e-138 | 5.404802e-84 | 3.034386 | 9.207499
1054.6 | 42 | 36.93475 | 183.3204 | 5.065254 | 1.408225e-84 | 1.269522e-104 | 1.714353e-115 | 1.261058e-138 | 1.408225e-84 | 5.065254 | 25.6568
1054.65 | 43 | 36.90388 | 183.2704 | 6.096122 | 3.652338e-85 | 2.842809e-105 | 3.560317e-116 | 2.261164e-139 | 3.652338e-85 | 6.096122 | 37.1627
1054.7 | 38 | 36.87301 | 183.2204 | 1.12699 | 9.429233e-86 | 6.33668e-106 | 7.360099e-117 | 4.035856e-140 | 9.429233e-86 | 1.12699 | 1.270105
1054.75 | 49 | 36.84214 | 183.1704 | 12.15786 | 2.423194e-86 | 1.40599e-106 | 1.514555e-117 | 7.170441e-141 | 2.423194e-86 | 12.15786 | 147.8135
1054.8 | 32 | 36.81127 | 183.1204 | -4.811275 | 6.198787e-87 | 3.105342e-107 | 3.102367e-118 | 1.268126e-141 | 6.198787e-87 | -4.811275 | 23.14837
1054.85 | 40 | 36.78041 | 183.0704 | 3.219593 | 1.578453e-87 | 6.827207e-108 | 6.325686e-119 | 2.232471e-142 | 1.578453e-87 | 3.219593 | 10.36578
1054.9 | 36 | 36.74954 | 183.0204 | -0.7495391 | 4.00095e-88 | 1.494112e-108 | 1.283893e-119 | 3.91215e-143 | 4.00095e-88 | -0.7495391 | 0.5618089
1054.95 | 33 | 36.71867 | 182.9704 | -3.718671 | 1.009488e-88 | 3.254842e-109 | 2.593918e-120 | 6.8242e-144 | 1.009488e-88 | -3.718671 | 13.82852
1055 | 32 | 36.6878 | 182.9204 | -4.687803 | 2.535395e-89 | 7.058024e-110 | 5.216634e-121 | 1.184935e-144 | 2.535395e-89 | -4.687803 | 21.9755
4
CAE

## Sheet1
DATA
FRR
MW777
2020-06-03
1030
1055
0.05
501
1
1
5000
47
57
44
57
62
52
47
62
64
45
37
48
55
52
47
43
62
61
48
51
47
50
64
59
49
62
48
46
52
43
51
41
48
58
55
44
60
47
51
38
46
42
49
51
41
50
60
54
44
50
49
51
55
61
50
38
47
57
52
42
44
50
40
54
47
58
54
61
60
43
58
49
49
42
61
55
49
43
45
51
49
47
43
47
46
39
56
37
54
47
47
54
59
54
49
54
57
57
64
59
55
63
58
58
62
72
67
66
65
91
76
90
69
76
72
81
98
91
83
79
74
81
95
78
87
81
86
105
107
100
71
86
109
99
88
104
102
108
102
106
106
107
114
129
131
110
140
125
104
160
136
134
151
143
124
153
138
141
128
130
149
141
140
162
134
156
124
137
115
128
134
121
116
143
156
144
123
134
139
140
139
171
146
139
163
147
165
162
167
146
152
167
160
170
151
139
160
168
142
157
148
154
138
148
130
146
136
131
130
124
126
110
106
103
95
112
92
87
84
98
77
81
58
83
73
81
71
71
62
44
81
56
64
57
54
46
53
45
54
46
45
49
52
47
47
43
46
52
41
39
47
59
38
38
31
38
33
45
33
39
43
50
51
40
54
41
34
50
61
39
42
43
52
46
46
42
39
37
44
49
51
46
36
41
44
31
36
57
43
45
38
39
38
38
31
51
40
38
39
47
49
48
42
40
50
43
52
39
36
54
63
34
52
59
49
43
43
45
58
43
48
49
49
42
57
46
44
56
34
59
37
47
54
45
47
59
41
63
55
52
47
45
48
55
43
49
59
40
61
58
61
55
66
41
62
53
57
58
52
43
57
61
38
41
65
48
47
62
60
54
42
54
52
62
47
47
38
50
49
46
49
39
43
52
62
43
48
58
45
52
47
35
41
58
47
47
44
47
37
60
43
48
53
44
46
33
48
54
40
44
41
48
45
36
34
36
48
37
45
34
39
51
38
31
55
46
42
41
34
43
43
28
46
36
30
46
46
37
41
31
29
36
48
32
34
35
32
43
40
38
41
45
38
42
38
34
31
46
33
39
33
33
40
40
39
38
34
47
26
40
33
46
31
34
46
38
35
43
28
42
47
30
43
43
34
28
24
38
38
27
37
40
42
43
38
49
32
40
36
33
32
4
CAE