## A750CR
DATA
FRR
MW798
| 2020-06-03 | [5 empty] | 0 |  |  | Carbon peak |  | Offset
| 1030 | starting ke |  | a | 0 | 0 | 260.0205 | 130.0102 |  | 285 |  | 14.51682
| 1055 | finishing ke |  | b | 198.2874 | 199.3714 | 200.2998 | 201.8998
| 0.05 | step size |  | c | 0.760983 | 0.760983 | 0.7633506 | 0.760983
| 501 | no. of points |  | FWHM | 1.791978 | 1.791978 | 1.797553 | 1.791978
| 1 | ignore |  | Area | 0 | 0 | 497.5326 | 247.9947 |  |  | total
| 1 | ignore |  | Total |  |  | 0 | 745.5273 |  |  | 65433.24
ke | 5000 | bg | BE | minus bg | Gauss1 | Gauss2 | Gauss 3 | Guass4 | sum | diff | diff sq
1030 | 54 | 50.0895 | 209.0832 | 3.910501 | 0 | 0 | 4.628636e-27 | 5.817441e-18 | 5.817441e-18 | 3.910501 | 15.29202 | 1030 | 54 | -1.04335 | 1124.74
1030.05 | 56 | 50.03733 | 209.0332 | 5.962669 | 0 | 0 | 9.813828e-27 | 1.079332e-17 | 1.079332e-17 | 5.962669 | 35.55342 | 1030.05 | 56 | 0.09437315 | 98.39054
1030.1 | 36 | 49.98516 | 208.9832 | -13.98516 | 0 | 0 | 2.071861e-26 | 1.993901e-17 | 1.993901e-17 | -13.98516 | 195.5848 | 1030.1 | 36 | 0.7534303 | 7.341631
1030.15 | 41 | 49.933 | 208.9332 | -8.932996 | 0 | 0 | 4.355314e-26 | 3.667559e-17 | 3.667559e-17 | -8.932996 | 79.79842 | 1030.15 | 41
1030.2 | 39 | 49.88083 | 208.8832 | -10.88083 | 0 | 0 | 9.116227e-26 | 6.717006e-17 | 6.717006e-17 | -10.88083 | 118.3924 | 1030.2 | 39
1030.25 | 55 | 49.82866 | 208.8332 | 5.171339 | 0 | 0 | 1.899973e-25 | 1.224897e-16 | 1.224897e-16 | 5.171339 | 26.74274 | 1030.25 | 55
1030.3 | 53 | 49.77649 | 208.7832 | 3.223506 | 0 | 0 | 3.942907e-25 | 2.224069e-16 | 2.224069e-16 | 3.223506 | 10.39099 | 1030.3 | 53
1030.35 | 50 | 49.72433 | 208.7332 | 0.2756738 | 0 | 0 | 8.147463e-25 | 4.020891e-16 | 4.020891e-16 | 0.2756738 | 0.07599606 | 1030.35 | 50
1030.4 | 46 | 49.67216 | 208.6832 | -3.672159 | 0 | 0 | 1.676351e-24 | 7.238046e-16 | 7.238046e-16 | -3.672159 | 13.48475 | 1030.4 | 46
1030.45 | 47 | 49.61999 | 208.6332 | -2.619991 | 0 | 0 | 3.434347e-24 | 1.297315e-15 | 1.297315e-15 | -2.619991 | 6.864354 | 1030.45 | 47
1030.5 | 57 | 49.56782 | 208.5832 | 7.432176 | 0 | 0 | 7.005839e-24 | 2.315234e-15 | 2.315234e-15 | 7.432176 | 55.23725 | 1030.5 | 57
1030.55 | 49 | 49.51566 | 208.5332 | -0.5156561 | 0 | 0 | 1.423026e-23 | 4.114047e-15 | 4.114047e-15 | -0.5156561 | 0.2659012 | 1030.55 | 49
1030.6 | 40 | 49.46349 | 208.4832 | -9.463489 | 0 | 0 | 2.878077e-23 | 7.278951e-15 | 7.278951e-15 | -9.463489 | 89.55762 | 1030.6 | 40
1030.65 | 38 | 49.41132 | 208.4332 | -11.41132 | 0 | 0 | 5.796002e-23 | 1.282311e-14 | 1.282311e-14 | -11.41132 | 130.2182 | 1030.65 | 38
1030.7 | 51 | 49.35915 | 208.3832 | 1.640846 | 0 | 0 | 1.162228e-22 | 2.249278e-14 | 2.249278e-14 | 1.640846 | 2.692377 | 1030.7 | 51
1030.75 | 67 | 49.30699 | 208.3332 | 17.69301 | 0 | 0 | 2.320551e-22 | 3.928422e-14 | 3.928422e-14 | 17.69301 | 313.0427 | 1030.75 | 67
1030.8 | 36 | 49.25482 | 208.2832 | -13.25482 | 0 | 0 | 4.613467e-22 | 6.831532e-14 | 6.831532e-14 | -13.25482 | 175.6902 | 1030.8 | 36
1030.85 | 60 | 49.20265 | 208.2332 | 10.79735 | 0 | 0 | 9.132728e-22 | 1.182887e-13 | 1.182887e-13 | 10.79735 | 116.5827 | 1030.85 | 60
1030.9 | 50 | 49.15048 | 208.1832 | 0.8495165 | 0 | 0 | 1.800157e-21 | 2.039358e-13 | 2.039358e-13 | 0.8495165 | 0.7216784 | 1030.9 | 50
1030.95 | 62 | 49.09832 | 208.1332 | 12.90168 | 0 | 0 | 3.533108e-21 | 3.500812e-13 | 3.500812e-13 | 12.90168 | 166.4535 | 1030.95 | 62
1031 | 55 | 49.04615 | 208.0832 | 5.953852 | 0 | 0 | 6.904626e-21 | 5.983692e-13 | 5.983692e-13 | 5.953852 | 35.44835 | 1031 | 55
1031.05 | 52 | 48.99398 | 208.0332 | 3.006019 | 0 | 0 | 1.34357e-20 | 1.018345e-12 | 1.018345e-12 | 3.006019 | 9.036151 | 1054 | 25
1031.1 | 60 | 48.94181 | 207.9832 | 11.05819 | 0 | 0 | 2.603256e-20 | 1.725621e-12 | 1.725621e-12 | 11.05819 | 122.2835 | 1054.05 | 17
1031.15 | 46 | 48.88965 | 207.9332 | -2.889646 | 0 | 0 | 5.02239e-20 | 2.91153e-12 | 2.91153e-12 | -2.889646 | 8.350053 | 1054.1 | 21
1031.2 | 47 | 48.83748 | 207.8832 | -1.837478 | 0 | 0 | 9.648073e-20 | 4.891277e-12 | 4.891277e-12 | -1.837478 | 3.376327 | 1054.15 | 29
1031.25 | 54 | 48.78531 | 207.8332 | 5.214689 | 0 | 0 | 1.845472e-19 | 8.181789e-12 | 8.181789e-12 | 5.214689 | 27.19298 | 1054.2 | 13
1031.3 | 33 | 48.73314 | 207.7832 | -15.73314 | 0 | 0 | 3.514885e-19 | 1.362697e-11 | 1.362697e-11 | -15.73314 | 247.5318 | 1054.25 | 23
1031.35 | 49 | 48.68098 | 207.7332 | 0.3190242 | 0 | 0 | 6.665788e-19 | 2.25983e-11 | 2.25983e-11 | 0.3190242 | 0.1017764 | 1054.3 | 27
1031.4 | 52 | 48.62881 | 207.6832 | 3.371192 | 0 | 0 | 1.258719e-18 | 3.731446e-11 | 3.731446e-11 | 3.371192 | 11.36493 | 1054.35 | 29
1031.45 | 41 | 48.57664 | 207.6332 | -7.576641 | 0 | 0 | 2.366696e-18 | 6.134845e-11 | 6.134845e-11 | -7.576641 | 57.40549 | 1054.4 | 27
1031.5 | 35 | 48.52447 | 207.5832 | -13.52447 | 0 | 0 | 4.430911e-18 | 1.004281e-10 | 1.004281e-10 | -13.52447 | 182.9114 | 1054.45 | 28
1031.55 | 46 | 48.47231 | 207.5332 | -2.472306 | 0 | 0 | 8.260005e-18 | 1.636937e-10 | 1.636937e-10 | -2.472306 | 6.112296 | 1054.5 | 22
1031.6 | 59 | 48.42014 | 207.4832 | 10.57986 | 0 | 0 | 1.533219e-17 | 2.656647e-10 | 2.656647e-10 | 10.57986 | 111.9335 | 1054.55 | 24
1031.65 | 44 | 48.36797 | 207.4332 | -4.367971 | 0 | 0 | 2.833773e-17 | 4.292999e-10 | 4.292999e-10 | -4.367971 | 19.07917 | 1054.6 | 33
1031.7 | 53 | 48.3158 | 207.3832 | 4.684197 | 0 | 0 | 5.215099e-17 | 6.907372e-10 | 6.907373e-10 | 4.684197 | 21.9417 | 1054.65 | 21
1031.75 | 45 | 48.26364 | 207.3332 | -3.263636 | 0 | 0 | 9.556453e-17 | 1.106598e-09 | 1.106599e-09 | -3.263636 | 10.65132 | 1054.7 | 21
1031.8 | 43 | 48.21147 | 207.2832 | -5.211468 | 0 | 0 | 1.743684e-16 | 1.765194e-09 | 1.765194e-09 | -5.211468 | 27.1594 | 1054.75 | 30
1031.85 | 50 | 48.1593 | 207.2332 | 1.840699 | 0 | 0 | 3.167928e-16 | 2.803624e-09 | 2.803625e-09 | 1.840699 | 3.388174 | 1054.8 | 22
1031.9 | 43 | 48.10713 | 207.1832 | -5.107133 | 0 | 0 | 5.730859e-16 | 4.433762e-09 | 4.433763e-09 | -5.107133 | 26.08281 | 1054.85 | 20
1031.95 | 40 | 48.05497 | 207.1332 | -8.054966 | 0 | 0 | 1.032288e-15 | 6.981521e-09 | 6.981522e-09 | -8.054966 | 64.88247 | 1054.9 | 34
1032 | 54 | 48.0028 | 207.0832 | 5.997202 | 0 | 0 | 1.851478e-15 | 1.094593e-08 | 1.094594e-08 | 5.997202 | 35.96643 | 1054.95 | 28
1032.05 | 51 | 47.95063 | 207.0332 | 3.049369 | 0 | 0 | 3.306536e-15 | 1.708759e-08 | 1.708759e-08 | 3.049369 | 9.298654 | 1055 | 20
1032.1 | 40 | 47.89846 | 206.9832 | -7.898463 | 0 | 0 | 5.879827e-15 | 2.656035e-08 | 2.656035e-08 | -7.898463 | 62.38572
1032.15 | 56 | 47.8463 | 206.9332 | 8.153705 | 0 | 0 | 1.0411e-14 | 4.110663e-08 | 4.110664e-08 | 8.153704 | 66.4829
1032.2 | 60 | 47.79413 | 206.8832 | 12.20587 | 0 | 0 | 1.835512e-14 | 6.33454e-08 | 6.334542e-08 | 12.20587 | 148.9833
1032.25 | 66 | 47.74196 | 206.8332 | 18.25804 | 0 | 0 | 3.222247e-14 | 9.719489e-08 | 9.719492e-08 | 18.25804 | 333.356
1032.3 | 70 | 47.68979 | 206.7832 | 22.31021 | 0 | 0 | 5.632446e-14 | 1.484899e-07 | 1.4849e-07 | 22.31021 | 497.7453
1032.35 | 54 | 47.63763 | 206.7332 | 6.362375 | 0 | 0 | 9.803292e-14 | 2.258788e-07 | 2.258789e-07 | 6.362374 | 40.47981
1032.4 | 48 | 47.58546 | 206.6832 | 0.4145421 | 0 | 0 | 1.698962e-13 | 3.421206e-07 | 3.421208e-07 | 0.4145418 | 0.1718449
1032.45 | 40 | 47.53329 | 206.6332 | -7.53329 | 0 | 0 | 2.931784e-13 | 5.159505e-07 | 5.159508e-07 | -7.533291 | 56.75047
1032.5 | 50 | 47.48112 | 206.5832 | 2.518877 | 0 | 0 | 5.037524e-13 | 7.747507e-07 | 7.747512e-07 | 2.518876 | 6.344738
1032.55 | 40 | 47.42896 | 206.5332 | -7.428955 | 0 | 0 | 8.618645e-13 | 1.158353e-06 | 1.158354e-06 | -7.428956 | 55.18939
1032.6 | 51 | 47.37679 | 206.4832 | 3.623212 | 0 | 0 | 1.468242e-12 | 1.724429e-06 | 1.72443e-06 | 3.62321 | 13.12765
1032.65 | 43 | 47.32462 | 206.4332 | -4.32462 | 0 | 0 | 2.490536e-12 | 2.55608e-06 | 2.556083e-06 | -4.324623 | 18.70236
1032.7 | 51 | 47.27245 | 206.3832 | 3.727547 | 0 | 0 | 4.206539e-12 | 3.772497e-06 | 3.772501e-06 | 3.727543 | 13.89458
1032.75 | 56 | 47.22029 | 206.3332 | 8.779715 | 0 | 0 | 7.074466e-12 | 5.543811e-06 | 5.543818e-06 | 8.779709 | 77.08329
1032.8 | 41 | 47.16812 | 206.2832 | -6.168118 | 0 | 0 | 1.184675e-11 | 8.111721e-06 | 8.111733e-06 | -6.168126 | 38.04578
1032.85 | 45 | 47.11595 | 206.2332 | -2.11595 | 0 | 0 | 1.975338e-11 | 1.181797e-05 | 1.181799e-05 | -2.115962 | 4.477295
1032.9 | 42 | 47.06378 | 206.1832 | -5.063783 | 0 | 0 | 3.279596e-11 | 1.714343e-05 | 1.714346e-05 | -5.0638 | 25.64207
1032.95 | 58 | 47.01162 | 206.1332 | 10.98838 | 0 | 0 | 5.421707e-11 | 2.476154e-05 | 2.476159e-05 | 10.98836 | 120.7441
1033 | 50 | 46.95945 | 206.0832 | 3.040552 | 0 | 0 | 8.924593e-11 | 3.561088e-05 | 3.561097e-05 | 3.040517 | 9.244742
1033.05 | 39 | 46.90728 | 206.0332 | -7.90728 | 0 | 0 | 1.462775e-10 | 5.099328e-05 | 5.099342e-05 | -7.907331 | 62.52589
1033.1 | 39 | 46.85511 | 205.9832 | -7.855113 | 0 | 0 | 2.38728e-10 | 7.270566e-05 | 7.27059e-05 | -7.855185 | 61.70394
1033.15 | 55 | 46.80295 | 205.9332 | 8.197055 | 0 | 0 | 3.879413e-10 | 0.0001032164 | 0.0001032168 | 8.196952 | 67.19002
1033.2 | 45 | 46.75078 | 205.8832 | -1.750778 | 0 | 0 | 6.277191e-10 | 0.0001458997 | 0.0001459003 | -1.750923 | 3.065733
1033.25 | 44 | 46.69861 | 205.8332 | -2.69861 | 0 | 0 | 1.01135e-09 | 0.0002053454 | 0.0002053464 | -2.698815 | 7.283605
1033.3 | 54 | 46.64644 | 205.7832 | 7.353557 | 0 | 0 | 1.62246e-09 | 0.0002877668 | 0.0002877684 | 7.35327 | 54.07058
1033.35 | 47 | 46.59428 | 205.7332 | 0.405725 | 0 | 0 | 2.591693e-09 | 0.0004015333 | 0.0004015359 | 0.4053234 | 0.1642871
1033.4 | 43 | 46.54211 | 205.6832 | -3.542108 | 0 | 0 | 4.122208e-09 | 0.0005578631 | 0.0005578672 | -3.542665 | 12.55048
1033.45 | 44 | 46.48994 | 205.6332 | -2.48994 | 0 | 0 | 6.528491e-09 | 0.0007717183 | 0.0007717248 | -2.490712 | 6.203645
1033.5 | 59 | 46.43777 | 205.5832 | 12.56223 | 0 | 0 | 1.029515e-08 | 0.001062955 | 0.001062966 | 12.56116 | 157.7829
1033.55 | 40 | 46.3856 | 205.5332 | -6.385605 | 0 | 0 | 1.616549e-08 | 0.001457795 | 0.001457811 | -6.387063 | 40.79457
1033.6 | 38 | 46.33344 | 205.4832 | -8.333437 | 0 | 0 | 2.527447e-08 | 0.001990687 | 0.001990712 | -8.335428 | 69.47936
1033.65 | 69 | 46.28127 | 205.4332 | 22.71873 | 0 | 0 | 3.934703e-08 | 0.002706665 | 0.002706704 | 22.71602 | 516.0177
1033.7 | 40 | 46.2291 | 205.3832 | -6.229102 | 0 | 0 | 6.09928e-08 | 0.003664302 | 0.003664363 | -6.232767 | 38.84738
1033.75 | 46 | 46.17693 | 205.3332 | -0.1769349 | 0 | 0 | 9.414166e-08 | 0.004939387 | 0.004939481 | -0.1818744 | 0.03307828
1033.8 | 48 | 46.12477 | 205.2832 | 1.875233 | 0 | 0 | 1.446845e-07 | 0.006629488 | 0.006629633 | 1.868603 | 3.491677
1033.85 | 51 | 46.0726 | 205.2332 | 4.9274 | 0 | 0 | 2.214108e-07 | 0.008859558 | 0.008859779 | 4.91854 | 24.19204
1033.9 | 45 | 46.02043 | 205.1832 | -1.020432 | 0 | 0 | 3.373745e-07 | 0.01178879 | 0.01178913 | -1.032221 | 1.065481
1033.95 | 52 | 45.96826 | 205.1332 | 6.031735 | 0 | 0 | 5.118733e-07 | 0.01561894 | 0.01561945 | 6.016116 | 36.19365
1034 | 33 | 45.9161 | 205.0832 | -12.9161 | 0 | 0 | 7.733025e-07 | 0.02060435 | 0.02060512 | -12.9367 | 167.3583
1034.05 | 47 | 45.86393 | 205.0332 | 1.13607 | 0 | 0 | 1.16325e-06 | 0.02706397 | 0.02706513 | 1.109005 | 1.229892
1034.1 | 54 | 45.81176 | 204.9832 | 8.188238 | 0 | 0 | 1.742343e-06 | 0.03539559 | 0.03539733 | 8.15284 | 66.46881
1034.15 | 40 | 45.75959 | 204.9332 | -5.759595 | 0 | 0 | 2.598548e-06 | 0.04609267 | 0.04609527 | -5.80569 | 33.70604
1034.2 | 48 | 45.70743 | 204.8832 | 2.292573 | 0 | 0 | 3.858909e-06 | 0.05976401 | 0.05976787 | 2.232805 | 4.985418
1034.25 | 44 | 45.65526 | 204.8332 | -1.65526 | 0 | 0 | 5.706045e-06 | 0.07715654 | 0.07716224 | -1.732422 | 3.001286
1034.3 | 50 | 45.60309 | 204.7832 | 4.396908 | 0 | 0 | 8.401223e-06 | 0.09918154 | 0.09918994 | 4.297718 | 18.47038
1034.35 | 60 | 45.55092 | 204.7332 | 14.44908 | 0 | 0 | 1.231648e-05 | 0.1269445 | 0.1269569 | 14.32212 | 205.1231
1034.4 | 36 | 45.49876 | 204.6832 | -9.498757 | 0 | 0 | 1.797908e-05 | 0.1617791 | 0.1617971 | -9.660554 | 93.32631
1034.45 | 51 | 45.44659 | 204.6332 | 5.55341 | 0 | 0 | 2.613274e-05 | 0.2052844 | 0.2053105 | 5.3481 | 28.60217
1034.5 | 41 | 45.39442 | 204.5832 | -4.394422 | 0 | 0 | 3.782154e-05 | 0.2593668 | 0.2594046 | -4.653827 | 21.6581
1034.55 | 45 | 45.34225 | 204.5332 | -0.3422546 | 0 | 0 | 5.450422e-05 | 0.3262857 | 0.3263403 | -0.6685948 | 0.447019
1034.6 | 56 | 45.29009 | 204.4832 | 10.70991 | 0 | 0 | 7.82092e-05 | 0.4087021 | 0.4087803 | 10.30113 | 106.1133
1034.65 | 43 | 45.23792 | 204.4332 | -2.23792 | 0 | 0 | 0.0001117435 | 0.5097307 | 0.5098425 | -2.747762 | 7.550196
1034.7 | 45 | 45.18575 | 204.3832 | -0.185752 | 0 | 0 | 0.000158973 | 0.6329944 | 0.6331534 | -0.8189054 | 0.670606
1034.75 | 40 | 45.13358 | 204.3332 | -5.133584 | 0 | 0 | 0.0002251963 | 0.7826796 | 0.7829048 | -5.916489 | 35.00485
1034.8 | 38 | 45.08142 | 204.2832 | -7.081417 | 0 | 0 | 0.0003176406 | 0.9635922 | 0.9639098 | -8.045327 | 64.72728
1034.85 | 50 | 45.02925 | 204.2332 | 4.970751 | 0 | 0 | 0.0004461155 | 1.181211 | 1.181658 | 3.789093 | 14.35723
1034.9 | 52 | 44.97708 | 204.1832 | 7.022918 | 0 | 0 | 0.0006238718 | 1.441741 | 1.442365 | 5.580554 | 31.14258
1034.95 | 40 | 44.92491 | 204.1332 | -4.924914 | 0 | 0 | 0.0008687207 | 1.752152 | 1.753021 | -6.677935 | 44.59482
1035 | 54 | 44.87275 | 204.0832 | 9.127253 | 0 | 0 | 0.001204486 | 2.120223 | 2.121427 | 7.005826 | 49.0816
1035.05 | 44 | 44.82058 | 204.0332 | -0.8205794 | 0 | 0 | 0.001662876 | 2.554561 | 2.556224 | -3.376804 | 11.4028
1035.1 | 65 | 44.76841 | 203.9832 | 20.23159 | 0 | 0 | 0.002285888 | 3.064618 | 3.066903 | 17.16468 | 294.6264
1035.15 | 41 | 44.71624 | 203.9332 | -3.716244 | 0 | 0 | 0.003128864 | 3.660677 | 3.663805 | -7.38005 | 54.46514
1035.2 | 47 | 44.66408 | 203.8832 | 2.335923 | 0 | 0 | 0.004264372 | 4.353831 | 4.358095 | -2.022172 | 4.08918
1035.25 | 46 | 44.61191 | 203.8332 | 1.388091 | 0 | 0 | 0.005787091 | 5.155928 | 5.161715 | -3.773625 | 14.24024
1035.3 | 65 | 44.55974 | 203.7832 | 20.44026 | 0 | 0 | 0.007819918 | 6.079492 | 6.087312 | 14.35295 | 206.0071
1035.35 | 46 | 44.50757 | 203.7332 | 1.492426 | 0 | 0 | 0.01052158 | 7.13761 | 7.148132 | -5.655706 | 31.98701
1035.4 | 46 | 44.45541 | 203.6832 | 1.544593 | 0 | 0 | 0.01409601 | 8.343792 | 8.357888 | -6.813295 | 46.42099
1035.45 | 53 | 44.40324 | 203.6332 | 8.596761 | 0 | 0 | 0.01880391 | 9.711789 | 9.730593 | -1.133832 | 1.285576
1035.5 | 48 | 44.35107 | 203.5832 | 3.648928 | 0 | 0 | 0.02497682 | 11.25538 | 11.28036 | -7.631428 | 58.23869
1035.55 | 64 | 44.2989 | 203.5332 | 19.7011 | 0 | 0 | 0.03303411 | 12.98812 | 13.02115 | 6.679947 | 44.62169
1035.6 | 62 | 44.24674 | 203.4832 | 17.75326 | 0 | 0 | 0.04350357 | 14.92304 | 14.96654 | 2.786722 | 7.765817
1035.65 | 50 | 44.19457 | 203.4332 | 5.805431 | 0 | 0 | 0.05704583 | 17.07236 | 17.1294 | -11.32397 | 128.2323
1035.7 | 53 | 44.1424 | 203.3832 | 8.857598 | 0 | 0 | 0.07448342 | 19.4471 | 19.52158 | -10.66398 | 113.7206
1035.75 | 57 | 44.09023 | 203.3332 | 12.90977 | 0 | 0 | 0.09683494 | 22.05674 | 22.15357 | -9.243808 | 85.44798
1035.8 | 68 | 44.03807 | 203.2832 | 23.96193 | 0 | 0 | 0.1253549 | 24.9088 | 25.03416 | -1.072226 | 1.149668
1035.85 | 66 | 43.9859 | 203.2332 | 22.0141 | 0 | 0 | 0.1615798 | 28.00848 | 28.17006 | -6.155961 | 37.89586
1035.9 | 68 | 43.93373 | 203.1832 | 24.06627 | 0 | 0 | 0.2073814 | 31.35822 | 31.5656 | -7.499332 | 56.23998
1035.95 | 76 | 43.88156 | 203.1332 | 32.11844 | 0 | 0 | 0.2650264 | 34.95733 | 35.22236 | -3.103925 | 9.634351
1036 | 87 | 43.8294 | 203.0832 | 43.1706 | 0 | 0 | 0.3372448 | 38.80166 | 39.13891 | 4.031694 | 16.25456
1036.05 | 82 | 43.77723 | 203.0332 | 38.22277 | 0 | 0 | 0.4273051 | 42.88323 | 43.31054 | -5.087767 | 25.88537
1036.1 | 84 | 43.72506 | 202.9832 | 40.27494 | 0 | 0 | 0.5390979 | 47.18998 | 47.72908 | -7.454139 | 55.56419
1036.15 | 103 | 43.67289 | 202.9332 | 59.32711 | 0 | 0 | 0.6772265 | 51.70555 | 52.38278 | 6.944327 | 48.22368
1036.2 | 102 | 43.62073 | 202.8832 | 58.37927 | 0 | 0 | 0.8471044 | 56.40917 | 57.25627 | 1.123002 | 1.261133
1036.25 | 101 | 43.56856 | 202.8332 | 57.43144 | 0 | 0 | 1.055059 | 61.27556 | 62.33062 | -4.899181 | 24.00197
1036.3 | 108 | 43.51639 | 202.7832 | 64.48361 | 0 | 0 | 1.308438 | 66.27505 | 67.58349 | -3.099877 | 9.60924
1036.35 | 139 | 43.46422 | 202.7332 | 95.53578 | 0 | 0 | 1.615721 | 71.37365 | 72.98937 | 22.54641 | 508.3404
1036.4 | 103 | 43.41206 | 202.6832 | 59.58794 | 0 | 0 | 1.986627 | 76.53338 | 78.52 | -18.93206 | 358.4229
1036.45 | 140 | 43.35989 | 202.6332 | 96.64011 | 0 | 0 | 2.43222 | 81.71259 | 84.14481 | 12.4953 | 156.1326
1036.5 | 121 | 43.30772 | 202.5832 | 77.69228 | 0 | 0 | 2.965011 | 86.86647 | 89.83148 | -12.1392 | 147.3602
1036.55 | 136 | 43.25555 | 202.5332 | 92.74445 | 0 | 0 | 3.599038 | 91.94762 | 95.54666 | -2.802209 | 7.852376
1036.6 | 141 | 43.20339 | 202.4832 | 97.79661 | 0 | 0 | 4.349939 | 96.90672 | 101.2567 | -3.46005 | 11.97195
1036.65 | 151 | 43.15122 | 202.4332 | 107.8488 | 0 | 0 | 5.235001 | 101.6933 | 106.9283 | 0.9204512 | 0.8472304
1036.7 | 143 | 43.09905 | 202.3832 | 99.90095 | 0 | 0 | 6.27317 | 106.2567 | 112.5298 | -12.62887 | 159.4885
1036.75 | 182 | 43.04688 | 202.3332 | 138.9531 | 0 | 0 | 7.485039 | 110.5465 | 118.0315 | 20.9216 | 437.7133
1036.8 | 174 | 42.99472 | 202.2832 | 131.0053 | 0 | 0 | 8.892786 | 114.5141 | 123.4068 | 7.598439 | 57.73628
1036.85 | 158 | 42.94255 | 202.2332 | 115.0575 | 0 | 0 | 10.52006 | 118.113 | 128.6331 | -13.57564 | 184.2981
1036.9 | 200 | 42.89038 | 202.1832 | 157.1096 | 0 | 0 | 12.39183 | 121.3003 | 133.6922 | 23.41747 | 548.3777
1036.95 | 166 | 42.83821 | 202.1332 | 123.1618 | 0 | 0 | 14.53414 | 124.037 | 138.5711 | -15.40934 | 237.4477
1037 | 197 | 42.78605 | 202.0832 | 154.214 | 0 | 0 | 16.97384 | 126.289 | 143.2628 | 10.95111 | 119.9267
1037.05 | 199 | 42.73388 | 202.0332 | 156.2661 | 0 | 0 | 19.7382 | 128.028 | 147.7662 | 8.499904 | 72.24838
1037.1 | 197 | 42.68171 | 201.9832 | 154.3183 | 0 | 0 | 22.85449 | 129.2319 | 152.0864 | 2.231928 | 4.981503
1037.15 | 190 | 42.62954 | 201.9332 | 147.3705 | 0 | 0 | 26.3495 | 129.8851 | 156.2346 | -8.864146 | 78.57308
1037.2 | 220 | 42.57738 | 201.8832 | 177.4226 | 0 | 0 | 30.24893 | 129.9793 | 160.2282 | 17.19441 | 295.6476
1037.25 | 212 | 42.52521 | 201.8332 | 169.4748 | 0 | 0 | 34.57676 | 129.5132 | 164.09 | 5.384813 | 28.99622
1037.3 | 206 | 42.47304 | 201.7832 | 163.527 | 0 | 0 | 39.35459 | 128.4929 | 167.8475 | -4.32053 | 18.66698
1037.35 | 216 | 42.42087 | 201.7332 | 173.5791 | 0 | 0 | 44.60085 | 126.9315 | 171.5323 | 2.046809 | 4.189426
1037.4 | 208 | 42.36871 | 201.6832 | 165.6313 | 0 | 0 | 50.33008 | 124.8489 | 175.1789 | -9.547647 | 91.15757
1037.45 | 198 | 42.31654 | 201.6332 | 155.6835 | 0 | 0 | 56.55211 | 122.2714 | 178.8235 | -23.14008 | 535.4633
1037.5 | 232 | 42.26437 | 201.5832 | 189.7356 | 0 | 0 | 63.2713 | 119.2314 | 182.5027 | 7.232966 | 52.31579
1037.55 | 206 | 42.2122 | 201.5332 | 163.7878 | 0 | 0 | 70.48576 | 115.766 | 186.2518 | -22.464 | 504.6313
1037.6 | 236 | 42.16004 | 201.4832 | 193.84 | 0 | 0 | 78.18669 | 111.9172 | 190.1039 | 3.736061 | 13.95815
1037.65 | 246 | 42.10787 | 201.4332 | 203.8921 | 0 | 0 | 86.35767 | 107.7303 | 194.0879 | 9.804184 | 96.12202
1037.7 | 239 | 42.0557 | 201.3832 | 196.9443 | 0 | 0 | 94.97423 | 103.2533 | 198.2275 | -1.283186 | 1.646567
1037.75 | 246 | 42.00353 | 201.3332 | 203.9965 | 0 | 0 | 104.0034 | 98.53598 | 202.5393 | 1.457126 | 2.123217
1037.8 | 240 | 41.95137 | 201.2832 | 198.0486 | 0 | 0 | 113.4033 | 93.62915 | 207.0324 | -8.983807 | 80.70878
1037.85 | 279 | 41.8992 | 201.2332 | 237.1008 | 0 | 0 | 123.1234 | 88.58341 | 211.7068 | 25.39396 | 644.8532
1037.9 | 240 | 41.84703 | 201.1832 | 198.153 | 0 | 0 | 133.1044 | 83.44856 | 216.553 | -18.40001 | 338.5603
1037.95 | 262 | 41.79486 | 201.1332 | 220.2051 | 0 | 0 | 143.2785 | 78.27271 | 221.5512 | -1.34606 | 1.811877
1038 | 260 | 41.7427 | 201.0832 | 218.2573 | 0 | 0 | 153.5699 | 73.10163 | 226.6716 | -8.41426 | 70.79978
1038.05 | 264 | 41.69053 | 201.0332 | 222.3095 | 0 | 0 | 163.8959 | 67.97808 | 231.874 | -9.564524 | 91.48013
1038.1 | 267 | 41.63836 | 200.9832 | 225.3616 | 0 | 0 | 174.1674 | 62.94131 | 237.1087 | -11.74705 | 137.9932
1038.15 | 272 | 41.58619 | 200.9332 | 230.4138 | 0 | 0 | 184.2902 | 58.02669 | 242.3169 | -11.90308 | 141.6833
1038.2 | 273 | 41.53403 | 200.8832 | 231.466 | 0 | 0 | 194.1665 | 53.26537 | 247.4319 | -15.96592 | 254.9107
1038.25 | 329 | 41.48186 | 200.8332 | 287.5181 | 0 | 0 | 203.6963 | 48.68411 | 252.3804 | 35.1377 | 1234.658
1038.3 | 318 | 41.42969 | 200.7832 | 276.5703 | 0 | 0 | 212.779 | 44.30519 | 257.0842 | 19.4861 | 379.7079
1038.35 | 300 | 41.37752 | 200.7332 | 258.6225 | 0 | 0 | 221.3151 | 40.14644 | 261.4616 | -2.839112 | 8.060557
1038.4 | 289 | 41.32536 | 200.6832 | 247.6746 | 0 | 0 | 229.2082 | 36.22135 | 265.4296 | -17.75493 | 315.2374
1038.45 | 317 | 41.27319 | 200.6332 | 275.7268 | 0 | 0 | 236.3665 | 32.53924 | 268.9058 | 6.821053 | 46.52676
1038.5 | 315 | 41.22102 | 200.5832 | 273.779 | 0 | 0 | 242.7049 | 29.10551 | 271.8104 | 1.968612 | 3.875434
1038.55 | 347 | 41.16885 | 200.5332 | 305.8311 | 0 | 0 | 248.1462 | 25.92198 | 274.0682 | 31.76293 | 1008.884
1038.6 | 310 | 41.11669 | 200.4832 | 268.8833 | 0 | 0 | 252.6235 | 22.98721 | 275.6107 | -6.727343 | 45.25715
1038.65 | 293 | 41.06452 | 200.4332 | 251.9355 | 0 | 0 | 256.0804 | 20.29689 | 276.3773 | -24.44181 | 597.4021
1038.7 | 342 | 41.01235 | 200.3832 | 300.9876 | 0 | 0 | 258.4733 | 17.84423 | 276.3176 | 24.67008 | 608.6127
1038.75 | 320 | 40.96018 | 200.3332 | 279.0398 | 0 | 0 | 259.7717 | 15.62036 | 275.3921 | 3.647709 | 13.30578
1038.8 | 320 | 40.90802 | 200.2832 | 279.092 | 0 | 0 | 259.959 | 13.61475 | 273.5737 | 5.518278 | 30.45139
1038.85 | 344 | 40.85585 | 200.2332 | 303.1442 | 0 | 0 | 259.0326 | 11.81553 | 270.8481 | 32.29604 | 1043.034
1038.9 | 311 | 40.80368 | 200.1832 | 270.1963 | 0 | 0 | 257.0045 | 10.20991 | 267.2144 | 2.981912 | 8.891802
1038.95 | 293 | 40.75151 | 200.1332 | 252.2485 | 0 | 0 | 253.9006 | 8.784477 | 262.6851 | -10.43662 | 108.923
1039 | 283 | 40.69935 | 200.0832 | 242.3007 | 0 | 0 | 249.7604 | 7.525492 | 257.2859 | -14.98523 | 224.557
1039.05 | 276 | 40.64718 | 200.0332 | 235.3528 | 0 | 0 | 244.6358 | 6.419172 | 251.055 | -15.70219 | 246.5586
1039.1 | 306 | 40.59501 | 199.9832 | 265.405 | 0 | 0 | 238.5906 | 5.451905 | 244.0425 | 21.36249 | 456.356
1039.15 | 292 | 40.54284 | 199.9332 | 251.4572 | 0 | 0 | 231.6985 | 4.610442 | 236.309 | 15.14818 | 229.4673
1039.2 | 265 | 40.49068 | 199.8832 | 224.5093 | 0 | 0 | 224.0423 | 3.882058 | 227.9243 | -3.415015 | 11.66233
1039.25 | 241 | 40.43851 | 199.8332 | 200.5615 | 0 | 0 | 215.7116 | 3.254667 | 218.9662 | -18.40473 | 338.7342
1039.3 | 219 | 40.38634 | 199.7832 | 178.6137 | 0 | 0 | 206.8014 | 2.716917 | 209.5184 | -30.9047 | 955.1006
1039.35 | 252 | 40.33417 | 199.7332 | 211.6658 | 0 | 0 | 197.4106 | 2.258245 | 199.6688 | 11.99699 | 143.9278
1039.4 | 250 | 40.28201 | 199.6832 | 209.718 | 0 | 0 | 187.6394 | 1.868921 | 189.5083 | 20.20966 | 408.4304
1039.45 | 209 | 40.22984 | 199.6332 | 168.7702 | 0 | 0 | 177.5883 | 1.540054 | 179.1284 | -10.35821 | 107.2926
1039.5 | 200 | 40.17767 | 199.5832 | 159.8223 | 0 | 0 | 167.3561 | 1.26359 | 168.6197 | -8.797331 | 77.39304
1039.55 | 171 | 40.1255 | 199.5332 | 130.8745 | 0 | 0 | 157.0382 | 1.032289 | 158.0705 | -27.19598 | 739.6212
1039.6 | 180 | 40.07334 | 199.4832 | 139.9267 | 0 | 0 | 146.7256 | 0.8396956 | 147.5653 | -7.638596 | 58.34815
1039.65 | 170 | 40.02117 | 199.4332 | 129.9788 | 0 | 0 | 136.5033 | 0.6800915 | 137.1834 | -7.204526 | 51.90519
1039.7 | 174 | 39.969 | 199.3832 | 134.031 | 0 | 0 | 126.4495 | 0.5484512 | 126.9979 | 7.033076 | 49.46415
1039.75 | 143 | 39.91683 | 199.3332 | 103.0832 | 0 | 0 | 116.6347 | 0.4403862 | 117.0751 | -13.99191 | 195.7735
1039.8 | 144 | 39.86467 | 199.2832 | 104.1353 | 0 | 0 | 107.1211 | 0.3520907 | 107.4732 | -3.337892 | 11.14152
1039.85 | 134 | 39.8125 | 199.2332 | 94.1875 | 0 | 0 | 97.96238 | 0.2802854 | 98.24267 | -4.055165 | 16.44436
1039.9 | 125 | 39.76033 | 199.1832 | 85.23967 | 0 | 0 | 89.20316 | 0.2221629 | 89.42532 | -4.185651 | 17.51967
1039.95 | 138 | 39.70816 | 199.1332 | 98.29184 | 0 | 0 | 80.87939 | 0.1753347 | 81.05472 | 17.23712 | 297.1182
1040 | 112 | 39.65599 | 199.0832 | 72.34401 | 0 | 0 | 73.01838 | 0.1377809 | 73.15616 | -0.8121569 | 0.6595988
1040.05 | 106 | 39.60383 | 199.0332 | 66.39617 | 0 | 0 | 65.6392 | 0.1078042 | 65.747 | 0.6491688 | 0.4214201
1040.1 | 115 | 39.55166 | 198.9832 | 75.44834 | 0 | 0 | 58.75314 | 0.08398603 | 58.83713 | 16.61121 | 275.9324
1040.15 | 103 | 39.49949 | 198.9332 | 63.50051 | 0 | 0 | 52.36434 | 0.06514839 | 52.42949 | 11.07102 | 122.5675
1040.2 | 90 | 39.44732 | 198.8832 | 50.55268 | 0 | 0 | 46.47045 | 0.05031824 | 46.52077 | 4.031907 | 16.25627
1040.25 | 84 | 39.39516 | 198.8332 | 44.60484 | 0 | 0 | 41.0634 | 0.03869656 | 41.10209 | 3.502749 | 12.26925
1040.3 | 80 | 39.34299 | 198.7832 | 40.65701 | 0 | 0 | 36.13014 | 0.02963087 | 36.15977 | 4.497244 | 20.2252
1040.35 | 78 | 39.29082 | 198.7332 | 38.70918 | 0 | 0 | 31.65345 | 0.02259131 | 31.67604 | 7.033138 | 49.46502
1040.4 | 63 | 39.23865 | 198.6832 | 23.76135 | 0 | 0 | 27.61272 | 0.01714998 | 27.62987 | -3.868526 | 14.96549
1040.45 | 71 | 39.18649 | 198.6332 | 31.81351 | 0 | 0 | 23.98469 | 0.01296317 | 23.99765 | 7.815859 | 61.08766
1040.5 | 75 | 39.13432 | 198.5832 | 35.86568 | 0 | 0 | 20.74415 | 0.009756264 | 20.75391 | 15.11177 | 228.3656
1040.55 | 61 | 39.08215 | 198.5332 | 21.91785 | 0 | 0 | 17.86463 | 0.007311073 | 17.87194 | 4.045903 | 16.36933
1040.6 | 73 | 39.02998 | 198.4832 | 33.97002 | 0 | 0 | 15.31896 | 0.005455114 | 15.32441 | 18.6456 | 347.6585
1040.65 | 64 | 38.97782 | 198.4332 | 25.02218 | 0 | 0 | 13.0798 | 0.004052767 | 13.08385 | 11.93833 | 142.5238
1040.7 | 62 | 38.92565 | 198.3832 | 23.07435 | 0 | 0 | 11.12012 | 0.002997951 | 11.12312 | 11.95123 | 142.8319
1040.75 | 54 | 38.87348 | 198.3332 | 15.12652 | 0 | 0 | 9.41358 | 0.00220812 | 9.415788 | 5.71073 | 32.61243
1040.8 | 50 | 38.82131 | 198.2832 | 11.17869 | 0 | 0 | 7.934815 | 0.001619369 | 7.936435 | 3.242251 | 10.51219
1040.85 | 52 | 38.76915 | 198.2332 | 13.23085 | 0 | 0 | 6.659714 | 0.001182481 | 6.660896 | 6.569957 | 43.16433
1040.9 | 47 | 38.71698 | 198.1832 | 8.28302 | 0 | 0 | 5.565587 | 0.0008597406 | 5.566447 | 2.716573 | 7.37977
1040.95 | 44 | 38.66481 | 198.1332 | 5.335188 | 0 | 0 | 4.631303 | 0.0006223948 | 4.631925 | 0.7032625 | 0.4945781
1041 | 56 | 38.61264 | 198.0832 | 17.38736 | 0 | 0 | 3.837356 | 0.0004486313 | 3.837805 | 13.54955 | 183.5903
1041.05 | 34 | 38.56048 | 198.0332 | -4.560477 | 0 | 0 | 3.165904 | 0.000321987 | 3.166226 | -7.726703 | 59.70194
1041.1 | 44 | 38.50831 | 197.9832 | 5.49169 | 0 | 0 | 2.600759 | 0.0002300976 | 2.600989 | 2.890701 | 8.356154
1041.15 | 51 | 38.45614 | 197.9332 | 12.54386 | 0 | 0 | 2.127351 | 0.0001637235 | 2.127515 | 10.41634 | 108.5002
1041.2 | 57 | 38.40397 | 197.8832 | 18.59603 | 0 | 0 | 1.732667 | 0.0001159939 | 1.732783 | 16.86324 | 284.369
1041.25 | 54 | 38.35181 | 197.8332 | 15.64819 | 0 | 0 | 1.405166 | 8.18247e-05 | 1.405248 | 14.24295 | 202.8615
1041.3 | 37 | 38.29964 | 197.7832 | -1.29964 | 0 | 0 | 1.134689 | 5.747232e-05 | 1.134747 | -2.434386 | 5.926235
1041.35 | 32 | 38.24747 | 197.7332 | -6.247472 | 0 | 0 | 0.912353 | 4.019372e-05 | 0.9123932 | -7.159865 | 51.26367
1041.4 | 41 | 38.1953 | 197.6832 | 2.804696 | 0 | 0 | 0.7304418 | 2.79887e-05 | 0.7304698 | 2.074226 | 4.302412
1041.45 | 33 | 38.14314 | 197.6332 | -5.143137 | 0 | 0 | 0.5822977 | 1.940584e-05 | 0.5823171 | -5.725454 | 32.78082
1041.5 | 43 | 38.09097 | 197.5832 | 4.909031 | 0 | 0 | 0.4622121 | 1.339699e-05 | 0.4622255 | 4.446805 | 19.77408
1041.55 | 38 | 38.0388 | 197.5332 | -0.03880191 | 0 | 0 | 0.3653206 | 9.208886e-06 | 0.3653298 | -0.4041318 | 0.1633225
1041.6 | 37 | 37.98663 | 197.4832 | -0.9866344 | 0 | 0 | 0.287504 | 6.302779e-06 | 0.2875103 | -1.274145 | 1.623445
1041.65 | 51 | 37.93447 | 197.4332 | 13.06553 | 0 | 0 | 0.2252943 | 4.295189e-06 | 0.2252986 | 12.84023 | 164.8716
1041.7 | 32 | 37.8823 | 197.3832 | -5.882299 | 0 | 0 | 0.1757897 | 2.914456e-06 | 0.1757926 | -6.058092 | 36.70048
1041.75 | 42 | 37.83013 | 197.3332 | 4.169868 | 0 | 0 | 0.1365756 | 1.969055e-06 | 0.1365776 | 4.033291 | 16.26743
1041.8 | 46 | 37.77796 | 197.2832 | 8.222036 | 0 | 0 | 0.1056549254 | 1.324596e-06 | 0.1056562 | 8.116379 | 65.87562
1041.85 | 38 | 37.7258 | 197.2332 | 0.2742032 | 0 | 0 | 0.08138475 | 8.872253e-07 | 0.08138564 | 0.1928176 | 0.03717861
1041.9 | 41 | 37.67363 | 197.1832 | 3.326371 | 0 | 0 | 0.06242134 | 5.91711e-07 | 0.06242193 | 3.263949 | 10.65336
1041.95 | 40 | 37.62146 | 197.1332 | 2.378538 | 0 | 0 | 0.04767161 | 3.929257e-07 | 0.047672 | 2.330866 | 5.432937
1042 | 44 | 37.56929 | 197.0832 | 6.430706 | 0 | 0 | 0.03625127 | 2.597984e-07 | 0.03625153 | 6.394454 | 40.88904
1042.05 | 38 | 37.51713 | 197.0332 | 0.4828733 | 0 | 0 | 0.02744881 | 1.71036e-07 | 0.02744898 | 0.4554243 | 0.2074113
1042.1 | 35 | 37.46496 | 196.9832 | -2.464959 | 0 | 0 | 0.02069476 | 1.12115e-07 | 0.02069487 | -2.485654 | 6.178476
1042.15 | 39 | 37.41279 | 196.9332 | 1.587208 | 0 | 0 | 0.01553582 | 7.317537e-08 | 0.01553589 | 1.571672 | 2.470154
1042.2 | 38 | 37.36062 | 196.8832 | 0.6393758 | 0 | 0 | 0.011613 | 4.755447e-08 | 0.01161305 | 0.6277628 | 0.3940861
1042.25 | 30 | 37.30846 | 196.8332 | -7.308457 | 0 | 0 | 0.008643539 | 3.077109e-08 | 0.00864357 | -7.3171 | 53.53996
1042.3 | 34 | 37.25629 | 196.7832 | -3.256289 | 0 | 0 | 0.00640583 | 1.982529e-08 | 0.00640585 | -3.262695 | 10.64518
1042.35 | 43 | 37.20412 | 196.7332 | 5.795878 | 0 | 0 | 0.004727113 | 1.271807e-08 | 0.004727126 | 5.791151 | 33.53743
1042.4 | 34 | 37.15195 | 196.6832 | -3.151954 | 0 | 0 | 0.003473388 | 8.123592e-09 | 0.003473396 | -3.155427 | 9.956723
1042.45 | 40 | 37.09979 | 196.6332 | 2.900213 | 0 | 0 | 0.00254125 | 5.166543e-09 | 0.002541255 | 2.897672 | 8.396504
1042.5 | 36 | 37.04762 | 196.5832 | -1.047619 | 0 | 0 | 0.001851306 | 3.271728e-09 | 0.001851309 | -1.04947 | 1.101388
1042.55 | 34 | 36.99545 | 196.5332 | -2.995452 | 0 | 0 | 0.001342906 | 2.062906e-09 | 0.001342908 | -2.996794 | 8.980777
1042.6 | 26 | 36.94328 | 196.4832 | -10.94328 | 0 | 0 | 0.000969951 | 1.29511e-09 | 0.0009699523 | -10.94425 | 119.7767
1042.65 | 44 | 36.89112 | 196.4332 | 7.108884 | 0 | 0 | 0.0006975747 | 8.095789e-10 | 0.0006975755 | 7.108186 | 50.52631
1042.7 | 35 | 36.83895 | 196.3832 | -1.838949 | 0 | 0 | 0.0004995379 | 5.038911e-10 | 0.0004995384 | -1.839449 | 3.383571
1042.75 | 26 | 36.78678 | 196.3332 | -10.78678 | 0 | 0 | 0.0003561909 | 3.122766e-10 | 0.0003561912 | -10.78714 | 116.3623
1042.8 | 33 | 36.73461 | 196.2832 | -3.734614 | 0 | 0 | 0.0002528913 | 1.926936e-10 | 0.0002528915 | -3.734867 | 13.94923
1042.85 | 33 | 36.68245 | 196.2332 | -3.682446 | 0 | 0 | 0.0001787812 | 1.183914e-10 | 0.0001787813 | -3.682625 | 13.56173
1042.9 | 35 | 36.63028 | 196.1832 | -1.630279 | 0 | 0 | 0.000125848 | 7.242661e-11 | 0.0001258481 | -1.630405 | 2.65822
1042.95 | 32 | 36.57811 | 196.1332 | -4.578111 | 0 | 0 | 8.820794e-05 | 4.411652e-11 | 8.820799e-05 | -4.5782 | 20.95991
1043 | 42 | 36.52594 | 196.0832 | 5.474056 | 0 | 0 | 6.156101e-05 | 2.675651e-11 | 6.156104e-05 | 5.473995 | 29.96462
1043.05 | 34 | 36.47378 | 196.0332 | -2.473776 | 0 | 0 | 4.277997e-05 | 1.615783e-11 | 4.277999e-05 | -2.473819 | 6.119781
1043.1 | 27 | 36.42161 | 195.9832 | -9.421609 | 0 | 0 | 2.960138e-05 | 9.715416e-12 | 2.960139e-05 | -9.421638 | 88.76727
1043.15 | 36 | 36.36944 | 195.9332 | -0.3694413 | 0 | 0 | 2.039484e-05 | 5.816544e-12 | 2.039484e-05 | -0.3694617 | 0.1365019
1043.2 | 39 | 36.31727 | 195.8832 | 2.682726 | 0 | 0 | 1.399153e-05 | 3.467318e-12 | 1.399153e-05 | 2.682712 | 7.196945
1043.25 | 30 | 36.26511 | 195.8332 | -6.265106 | 0 | 0 | 9.557556e-06 | 2.05801e-12 | 9.557558e-06 | -6.265116 | 39.25168
1043.3 | 30 | 36.21294 | 195.7832 | -6.212939 | 0 | 0 | 6.500777e-06 | 1.21626e-12 | 6.500778e-06 | -6.212945 | 38.60069
1043.35 | 35 | 36.16077 | 195.7332 | -1.160771 | 0 | 0 | 4.402713e-06 | 7.156993e-13 | 4.402714e-06 | -1.160776 | 1.3474
1043.4 | 35 | 36.1086 | 195.6832 | -1.108604 | 0 | 0 | 2.969014e-06 | 4.193337e-13 | 2.969015e-06 | -1.108607 | 1.229009
1043.45 | 33 | 36.05644 | 195.6332 | -3.056436 | 0 | 0 | 1.993613e-06 | 2.446324e-13 | 1.993613e-06 | -3.056438 | 9.341814
1043.5 | 51 | 36.00427 | 195.5832 | 14.99573 | 0 | 0 | 1.332926e-06 | 1.420998e-13 | 1.332927e-06 | 14.99573 | 224.8719
1043.55 | 31 | 35.9521 | 195.5332 | -4.952101 | 0 | 0 | 8.873771e-07 | 8.218603e-14 | 8.873772e-07 | -4.952102 | 24.52331
1043.6 | 35 | 35.89993 | 195.4832 | -0.8999336 | 0 | 0 | 5.882298e-07 | 4.732904e-14 | 5.882298e-07 | -0.8999342 | 0.8098816
1043.65 | 23 | 35.84777 | 195.4332 | -12.84777 | 0 | 0 | 3.882599e-07 | 2.713829e-14 | 3.882599e-07 | -12.84777 | 165.0651
1043.7 | 28 | 35.7956 | 195.3832 | -7.795599 | 0 | 0 | 2.55173e-07 | 1.549396e-14 | 2.55173e-07 | -7.795599 | 60.77136
1043.75 | 32 | 35.74343 | 195.3332 | -3.743431 | 0 | 0 | 1.669874e-07 | 8.807797e-15 | 1.669874e-07 | -3.743431 | 14.01328
1043.8 | 24 | 35.69126 | 195.2832 | -11.69126 | 0 | 0 | 1.088101e-07 | 4.98537e-15 | 1.088102e-07 | -11.69126 | 136.6856
1043.85 | 23 | 35.6391 | 195.2332 | -12.6391 | 0 | 0 | 7.059791e-08 | 2.809653e-15 | 7.059791e-08 | -12.6391 | 159.7468
1043.9 | 34 | 35.58693 | 195.1832 | -1.586929 | 0 | 0 | 4.560904e-08 | 1.576642e-15 | 4.560905e-08 | -1.586929 | 2.518342
1043.95 | 34 | 35.53476 | 195.1332 | -1.534761 | 0 | 0 | 2.93391e-08 | 8.80924e-16 | 2.93391e-08 | -1.534761 | 2.355491
1044 | 36 | 35.48259 | 195.0832 | 0.5174065 | 0 | 0 | 1.879228e-08 | 4.900823e-16 | 1.879228e-08 | 0.5174065 | 0.2677095
1044.05 | 28 | 35.43043 | 195.0332 | -7.430426 | 0 | 0 | 1.19853e-08 | 2.714718e-16 | 1.19853e-08 | -7.430426 | 55.21123
1044.1 | 36 | 35.37826 | 194.9832 | 0.6217416 | 0 | 0 | 7.61123e-09 | 1.497289e-16 | 7.61123e-09 | 0.6217416 | 0.3865626
1044.15 | 36 | 35.32609 | 194.9332 | 0.6739091 | 0 | 0 | 4.812798e-09 | 8.222643e-17 | 4.812798e-09 | 0.6739091 | 0.4541534
1044.2 | 36 | 35.27392 | 194.8832 | 0.7260766 | 0 | 0 | 3.030241e-09 | 4.496167e-17 | 3.030241e-09 | 0.7260766 | 0.5271872
1044.25 | 36 | 35.22176 | 194.8332 | 0.7782441 | 0 | 0 | 1.899737e-09 | 2.447928e-17 | 1.899737e-09 | 0.7782441 | 0.6056639
1044.3 | 42 | 35.16959 | 194.7832 | 6.830412 | 0 | 0 | 1.185895e-09 | 1.327027e-17 | 1.185895e-09 | 6.830412 | 46.65452
1044.35 | 32 | 35.11742 | 194.7332 | -3.117421 | 0 | 0 | 7.371164e-10 | 7.162857e-18 | 7.371164e-10 | -3.117421 | 9.718313
1044.4 | 37 | 35.06525 | 194.6832 | 1.934747 | 0 | 0 | 4.562076e-10 | 3.849619e-18 | 4.562076e-10 | 1.934747 | 3.743245
1044.45 | 34 | 35.01309 | 194.6332 | -1.013086 | 0 | 0 | 2.811419e-10 | 2.060034e-18 | 2.81142e-10 | -1.013086 | 1.026343
1044.5 | 47 | 34.96092 | 194.5832 | 12.03908 | 0 | 0 | 1.725145e-10 | 1.09763e-18 | 1.725145e-10 | 12.03908 | 144.9395
1044.55 | 35 | 34.90875 | 194.5332 | 0.09124923 | 0 | 0 | 1.054052e-10 | 5.823217e-19 | 1.054052e-10 | 0.09124923 | 0.008326422
1044.6 | 35 | 34.85658 | 194.4832 | 0.1434168 | 0 | 0 | 6.41262e-11 | 3.076061e-19 | 6.41262e-11 | 0.1434168 | 0.02056836
1044.65 | 50 | 34.80442 | 194.4332 | 15.19558 | 0 | 0 | 3.884593e-11 | 1.617901e-19 | 3.884593e-11 | 15.19558 | 230.9058
1044.7 | 38 | 34.75225 | 194.3832 | 3.247752 | 0 | 0 | 2.343108e-11 | 8.472941e-20 | 2.343108e-11 | 3.247752 | 10.54789
1044.75 | 27 | 34.70008 | 194.3332 | -7.700081 | 0 | 0 | 1.407265e-11 | 4.418161e-20 | 1.407265e-11 | -7.700081 | 59.29124
1044.8 | 48 | 34.64791 | 194.2832 | 13.35209 | 0 | 0 | 8.415814e-12 | 2.293897e-20 | 8.415814e-12 | 13.35209 | 178.2782
1044.85 | 34 | 34.59575 | 194.2332 | -0.5957457 | 0 | 0 | 5.011331e-12 | 1.185855e-20 | 5.011331e-12 | -0.5957457 | 0.3549129
1044.9 | 32 | 34.54358 | 194.1832 | -2.543578 | 0 | 0 | 2.971302e-12 | 6.103994e-21 | 2.971302e-12 | -2.543578 | 6.46979
1044.95 | 19 | 34.49141 | 194.1332 | -15.49141 | 0 | 0 | 1.754193e-12 | 3.128397e-21 | 1.754193e-12 | -15.49141 | 239.9838
1045 | 45 | 34.43924 | 194.0832 | 10.56076 | 0 | 0 | 1.031204e-12 | 1.596448e-21 | 1.031204e-12 | 10.56076 | 111.5296
1045.05 | 43 | 34.38708 | 194.0332 | 8.612924 | 0 | 0 | 6.035988e-13 | 8.111717e-22 | 6.035988e-13 | 8.612924 | 74.18247
1045.1 | 49 | 34.33491 | 193.9832 | 14.66509 | 0 | 0 | 3.517944e-13 | 4.103892e-22 | 3.517944e-13 | 14.66509 | 215.0649
1045.15 | 37 | 34.28274 | 193.9332 | 2.717259 | 0 | 0 | 2.04158e-13 | 2.067303e-22 | 2.04158e-13 | 2.717259 | 7.383499
1045.2 | 36 | 34.23057 | 193.8832 | 1.769427 | 0 | 0 | 1.179724e-13 | 1.036901e-22 | 1.179724e-13 | 1.769427 | 3.130872
1045.25 | 43 | 34.17841 | 193.8332 | 8.821594 | 0 | 0 | 6.787834e-14 | 5.178404e-23 | 6.787834e-14 | 8.821594 | 77.82053
1045.3 | 44 | 34.12624 | 193.7832 | 9.873762 | 0 | 0 | 3.888828e-14 | 2.575014e-23 | 3.888828e-14 | 9.873762 | 97.49118
1045.35 | 49 | 34.07407 | 193.7332 | 14.92593 | 0 | 0 | 2.218416e-14 | 1.274936e-23 | 2.218416e-14 | 14.92593 | 222.7834
1045.4 | 55 | 34.0219 | 193.6832 | 20.9781 | 0 | 0 | 1.260097e-14 | 6.285243e-24 | 1.260097e-14 | 20.9781 | 440.0806
1045.45 | 46 | 33.96974 | 193.6332 | 12.03026 | 0 | 0 | 7.126917e-15 | 3.085184e-24 | 7.126917e-15 | 12.03026 | 144.7273
1045.5 | 40 | 33.91757 | 193.5832 | 6.082432 | 0 | 0 | 4.013619e-15 | 1.507874e-24 | 4.013619e-15 | 6.082432 | 36.99598
1045.55 | 46 | 33.8654 | 193.5332 | 12.1346 | 0 | 0 | 2.250647e-15 | 7.337941e-25 | 2.250647e-15 | 12.1346 | 147.2485
1045.6 | 35 | 33.81323 | 193.4832 | 1.186767 | 0 | 0 | 1.256653e-15 | 3.555564e-25 | 1.256653e-15 | 1.186767 | 1.408416
1045.65 | 48 | 33.76107 | 193.4332 | 14.23893 | 0 | 0 | 6.986503e-16 | 1.71541e-25 | 6.986503e-16 | 14.23893 | 202.7473
1045.7 | 51 | 33.7089 | 193.3832 | 17.2911 | 0 | 0 | 3.867597e-16 | 8.240478e-26 | 3.867597e-16 | 17.2911 | 298.9822
1045.75 | 45 | 33.65673 | 193.3332 | 11.34327 | 0 | 0 | 2.131863e-16 | 3.941505e-26 | 2.131863e-16 | 11.34327 | 128.6698
1045.8 | 36 | 33.60456 | 193.2832 | 2.395437 | 0 | 0 | 1.170076e-16 | 1.87714e-26 | 1.170076e-16 | 2.395437 | 5.738119
1045.85 | 51 | 33.5524 | 193.2332 | 17.4476 | 0 | 0 | 6.394487e-17 | 8.901365e-27 | 6.394487e-17 | 17.4476 | 304.4189
1045.9 | 49 | 33.50023 | 193.1832 | 15.49977 | 0 | 0 | 3.479637e-17 | 4.202828e-27 | 3.479637e-17 | 15.49977 | 240.2429
1045.95 | 55 | 33.44806 | 193.1332 | 21.55194 | 0 | 0 | 1.88538e-17 | 1.97584e-27 | 1.88538e-17 | 21.55194 | 464.4861
1046 | 42 | 33.39589 | 193.0832 | 8.604107 | 0 | 0 | 1.017187e-17 | 9.248832e-28 | 1.017187e-17 | 8.604107 | 74.03066
1046.05 | 36 | 33.34373 | 193.0332 | 2.656275 | 0 | 0 | 5.464358e-18 | 4.310694e-28 | 5.464358e-18 | 2.656275 | 7.055796
1046.1 | 45 | 33.29156 | 192.9832 | 11.70844 | 0 | 0 | 2.922903e-18 | 2.000473e-28 | 2.922903e-18 | 11.70844 | 137.0876
1046.15 | 46 | 33.23939 | 192.9332 | 12.76061 | 0 | 0 | 1.556776e-18 | 9.243644e-29 | 1.556776e-18 | 12.76061 | 162.8332
1046.2 | 52 | 33.18722 | 192.8832 | 18.81278 | 0 | 0 | 8.256099e-19 | 4.252838e-29 | 8.256099e-19 | 18.81278 | 353.9206
1046.25 | 58 | 33.13506 | 192.8332 | 24.86494 | 0 | 0 | 4.359737e-19 | 1.948227e-29 | 4.359737e-19 | 24.86494 | 618.2655
1046.3 | 40 | 33.08289 | 192.7832 | 6.917112 | 0 | 0 | 2.292358e-19 | 8.886394e-30 | 2.292358e-19 | 6.917112 | 47.84644
1046.35 | 46 | 33.03072 | 192.7332 | 12.96928 | 0 | 0 | 1.200166e-19 | 4.035865e-30 | 1.200166e-19 | 12.96928 | 168.2022
1046.4 | 57 | 32.97855 | 192.6832 | 24.02145 | 0 | 0 | 6.256576e-20 | 1.825041e-30 | 6.256576e-20 | 24.02145 | 577.0299
1046.45 | 58 | 32.92639 | 192.6332 | 25.07361 | 0 | 0 | 3.247649e-20 | 8.217391e-31 | 3.247649e-20 | 25.07361 | 628.6862
1046.5 | 53 | 32.87422 | 192.5832 | 20.12578 | 0 | 0 | 1.678565e-20 | 3.684006e-31 | 1.678565e-20 | 20.12578 | 405.0471
1046.55 | 50 | 32.82205 | 192.5332 | 17.17795 | 0 | 0 | 8.638609e-21 | 1.644492e-31 | 8.638609e-21 | 17.17795 | 295.082
1046.6 | 53 | 32.76988 | 192.4832 | 20.23012 | 0 | 0 | 4.426763e-21 | 7.309176e-32 | 4.426763e-21 | 20.23012 | 409.2577
1046.65 | 58 | 32.71771 | 192.4332 | 25.28229 | 0 | 0 | 2.258736e-21 | 3.234671e-32 | 2.258736e-21 | 25.28229 | 639.1939
1046.7 | 57 | 32.66555 | 192.3832 | 24.33445 | 0 | 0 | 1.147576e-21 | 1.425335e-32 | 1.147576e-21 | 24.33445 | 592.1656
1046.75 | 50 | 32.61338 | 192.3332 | 17.38662 | 0 | 0 | 5.805425e-22 | 6.253582e-33 | 5.805425e-22 | 17.38662 | 302.2946
1046.8 | 53 | 32.56121 | 192.2832 | 20.43879 | 0 | 0 | 2.92431e-22 | 2.731907e-33 | 2.92431e-22 | 20.43879 | 417.744
1046.85 | 47 | 32.50904 | 192.2332 | 14.49096 | 0 | 0 | 1.466728e-22 | 1.188306e-33 | 1.466728e-22 | 14.49096 | 209.9878
1046.9 | 62 | 32.45688 | 192.1832 | 29.54312 | 0 | 0 | 7.32508e-23 | 5.146541e-34 | 7.32508e-23 | 29.54312 | 872.7961
1046.95 | 55 | 32.40471 | 192.1332 | 22.59529 | 0 | 0 | 3.642604e-23 | 2.21936e-34 | 3.642604e-23 | 22.59529 | 510.5471
1047 | 61 | 32.35254 | 192.0832 | 28.64746 | 0 | 0 | 1.803633e-23 | 9.529395e-35 | 1.803633e-23 | 28.64746 | 820.6768
1047.05 | 61 | 32.30037 | 192.0332 | 28.69963 | 0 | 0 | 8.892446e-24 | 4.074065e-35 | 8.892446e-24 | 28.69963 | 823.6685
1047.1 | 69 | 32.24821 | 191.9832 | 36.75179 | 0 | 0 | 4.36547e-24 | 1.734266e-35 | 4.36547e-24 | 36.75179 | 1350.694
1047.15 | 69 | 32.19604 | 191.9332 | 36.80396 | 0 | 0 | 2.133917e-24 | 7.350698e-36 | 2.133917e-24 | 36.80396 | 1354.531
1047.2 | 54 | 32.14387 | 191.8832 | 21.85613 | 0 | 0 | 1.03863e-24 | 3.102177e-36 | 1.03863e-24 | 21.85613 | 477.6903
1047.25 | 64 | 32.0917 | 191.8332 | 31.9083 | 0 | 0 | 5.033622e-25 | 1.303556e-36 | 5.033622e-25 | 31.9083 | 1018.139
1047.3 | 55 | 32.03954 | 191.7832 | 22.96046 | 0 | 0 | 2.429055e-25 | 5.454035e-37 | 2.429055e-25 | 22.96046 | 527.1829
1047.35 | 55 | 31.98737 | 191.7332 | 23.01263 | 0 | 0 | 1.167161e-25 | 2.27212e-37 | 1.167161e-25 | 23.01263 | 529.5812
1047.4 | 64 | 31.9352 | 191.6832 | 32.0648 | 0 | 0 | 5.584198e-26 | 9.424747e-38 | 5.584198e-26 | 32.0648 | 1028.151
1047.45 | 52 | 31.88303 | 191.6332 | 20.11697 | 0 | 0 | 2.660282e-26 | 3.892541e-38 | 2.660282e-26 | 20.11697 | 404.6923
1047.5 | 56 | 31.83087 | 191.5832 | 24.16913 | 0 | 0 | 1.261918e-26 | 1.600744e-38 | 1.261918e-26 | 24.16913 | 584.147
1047.55 | 70 | 31.7787 | 191.5332 | 38.2213 | 0 | 0 | 5.960347e-27 | 6.554442e-39 | 5.960347e-27 | 38.2213 | 1460.868
1047.6 | 54 | 31.72653 | 191.4832 | 22.27347 | 0 | 0 | 2.803164e-27 | 2.672235e-39 | 2.803164e-27 | 22.27347 | 496.1074
1047.65 | 39 | 31.67436 | 191.4332 | 7.325635 | 0 | 0 | 1.31269e-27 | 1.084772e-39 | 1.31269e-27 | 7.325635 | 53.66493
1047.7 | 64 | 31.6222 | 191.3832 | 32.3778 | 0 | 0 | 6.120865e-28 | 4.384578e-40 | 6.120865e-28 | 32.3778 | 1048.322
1047.75 | 53 | 31.57003 | 191.3332 | 21.42997 | 0 | 0 | 2.841843e-28 | 1.764583e-40 | 2.841843e-28 | 21.42997 | 459.2436
1047.8 | 49 | 31.51786 | 191.2832 | 17.48214 | 0 | 0 | 1.313784e-28 | 7.07101e-41 | 1.313784e-28 | 17.48214 | 305.6251
1047.85 | 49 | 31.46569 | 191.2332 | 17.53431 | 0 | 0 | 6.047622e-29 | 2.821278e-41 | 6.047622e-29 | 17.53431 | 307.4519
1047.9 | 48 | 31.41353 | 191.1832 | 16.58647 | 0 | 0 | 2.771929e-29 | 1.120819e-41 | 2.771929e-29 | 16.58647 | 275.1111
1047.95 | 55 | 31.36136 | 191.1332 | 23.63864 | 0 | 0 | 1.265075e-29 | 4.433536e-42 | 1.265075e-29 | 23.63864 | 558.7853
1048 | 50 | 31.30919 | 191.0832 | 18.69081 | 0 | 0 | 5.74893e-30 | 1.746184e-42 | 5.74893e-30 | 18.69081 | 349.3463
1048.05 | 56 | 31.25702 | 191.0332 | 24.74298 | 0 | 0 | 2.601325e-30 | 6.847863e-43 | 2.601325e-30 | 24.74298 | 612.2148
1048.1 | 45 | 31.20486 | 190.9832 | 13.79514 | 0 | 0 | 1.172031e-30 | 2.6739e-43 | 1.172031e-30 | 13.79514 | 190.306
1048.15 | 53 | 31.15269 | 190.9332 | 21.84731 | 0 | 0 | 5.257993e-31 | 1.039586e-43 | 5.257993e-31 | 21.84731 | 477.305
1048.2 | 47 | 31.10052 | 190.8832 | 15.89948 | 0 | 0 | 2.348755e-31 | 4.024395e-44 | 2.348755e-31 | 15.89948 | 252.7934
1048.25 | 41 | 31.04835 | 190.8332 | 9.951646 | 0 | 0 | 1.044702e-31 | 1.551194e-44 | 1.044702e-31 | 9.951646 | 99.03525
1048.3 | 48 | 30.99619 | 190.7832 | 17.00381 | 0 | 0 | 4.626829e-32 | 5.953283e-45 | 4.626829e-32 | 17.00381 | 289.1297
1048.35 | 48 | 30.94402 | 190.7332 | 17.05598 | 0 | 0 | 2.040382e-32 | 2.274952e-45 | 2.040382e-32 | 17.05598 | 290.9065
1048.4 | 62 | 30.89185 | 190.6832 | 31.10815 | 0 | 0 | 8.959342e-33 | 8.655915e-46 | 8.959342e-33 | 31.10815 | 967.7169
1048.45 | 45 | 30.83968 | 190.6332 | 14.16032 | 0 | 0 | 3.917216e-33 | 3.279283e-46 | 3.917216e-33 | 14.16032 | 200.5145
1048.5 | 57 | 30.78752 | 190.5832 | 26.21248 | 0 | 0 | 1.705358e-33 | 1.237e-46 | 1.705358e-33 | 26.21248 | 687.0943
1048.55 | 47 | 30.73535 | 190.5332 | 16.26465 | 0 | 0 | 7.392486e-34 | 4.646072e-47 | 7.392486e-34 | 16.26465 | 264.5389
1048.6 | 42 | 30.68318 | 190.4832 | 11.31682 | 0 | 0 | 3.190819e-34 | 1.737509e-47 | 3.190819e-34 | 11.31682 | 128.0704
1048.65 | 37 | 30.63101 | 190.4332 | 6.368986 | 0 | 0 | 1.371357e-34 | 6.46984e-48 | 1.371357e-34 | 6.368986 | 40.56398
1048.7 | 53 | 30.57885 | 190.3832 | 22.42115 | 0 | 0 | 5.868613e-35 | 2.39875e-48 | 5.868613e-35 | 22.42115 | 502.7081
1048.75 | 53 | 30.52668 | 190.3332 | 22.47332 | 0 | 0 | 2.500675e-35 | 8.855265e-49 | 2.500675e-35 | 22.47332 | 505.0501
1048.8 | 42 | 30.47451 | 190.2832 | 11.52549 | 0 | 0 | 1.061001e-35 | 3.254942e-49 | 1.061001e-35 | 11.52549 | 132.8369
1048.85 | 47 | 30.42234 | 190.2332 | 16.57766 | 0 | 0 | 4.482404e-36 | 1.19127e-49 | 4.482404e-36 | 16.57766 | 274.8187
1048.9 | 46 | 30.37018 | 190.1832 | 15.62982 | 0 | 0 | 1.885571e-36 | 4.341122e-50 | 1.885571e-36 | 15.62982 | 244.2914
1048.95 | 46 | 30.31801 | 190.1332 | 15.68199 | 0 | 0 | 7.897901e-37 | 1.57514e-50 | 7.897901e-37 | 15.68199 | 245.9248
1049 | 41 | 30.26584 | 190.0832 | 10.73416 | 0 | 0 | 3.293951e-37 | 5.690641e-51 | 3.293951e-37 | 10.73416 | 115.2222
1049.05 | 41 | 30.21367 | 190.0332 | 10.78633 | 0 | 0 | 1.367915e-37 | 2.04705e-51 | 1.367915e-37 | 10.78633 | 116.3448
1049.1 | 45 | 30.16151 | 189.9832 | 14.83849 | 0 | 0 | 5.656374e-38 | 7.331973e-52 | 5.656374e-38 | 14.83849 | 220.1809
1049.15 | 51 | 30.10934 | 189.9332 | 20.89066 | 0 | 0 | 2.328915e-38 | 2.614799e-52 | 2.328915e-38 | 20.89066 | 436.4197
1049.2 | 45 | 30.05717 | 189.8832 | 14.94283 | 0 | 0 | 9.54786e-39 | 9.28498e-53 | 9.54786e-39 | 14.94283 | 223.2881
1049.25 | 42 | 30.005 | 189.8332 | 11.995 | 0 | 0 | 3.897581e-39 | 3.282832e-53 | 3.897581e-39 | 11.995 | 143.8799
1049.3 | 41 | 29.95284 | 189.7832 | 11.04716 | 0 | 0 | 1.58424e-39 | 1.15569e-53 | 1.58424e-39 | 11.04716 | 122.0398
1049.35 | 46 | 29.90067 | 189.7332 | 16.09933 | 0 | 0 | 6.411851e-40 | 4.050974e-54 | 6.411851e-40 | 16.09933 | 259.1885
1049.4 | 38 | 29.8485 | 189.6832 | 8.151499 | 0 | 0 | 2.583942e-40 | 1.413848e-54 | 2.583942e-40 | 8.151499 | 66.44693
1049.45 | 40 | 29.79633 | 189.6332 | 10.20367 | 0 | 0 | 1.036857e-40 | 4.913272e-55 | 1.036857e-40 | 10.20367 | 104.1148
1049.5 | 36 | 29.74417 | 189.5832 | 6.255834 | 0 | 0 | 4.142775e-41 | 1.700059e-55 | 4.142775e-41 | 6.255834 | 39.13545
1049.55 | 31 | 29.692 | 189.5332 | 1.308001 | 0 | 0 | 1.648165e-41 | 5.857098e-56 | 1.648165e-41 | 1.308001 | 1.710867
1049.6 | 32 | 29.63983 | 189.4832 | 2.360169 | 0 | 0 | 6.529004e-42 | 2.009213e-56 | 6.529004e-42 | 2.360169 | 5.570396
1049.65 | 41 | 29.58766 | 189.4332 | 11.41234 | 0 | 0 | 2.575312e-42 | 6.862695e-57 | 2.575312e-42 | 11.41234 | 130.2414
1049.7 | 28 | 29.5355 | 189.3832 | -1.535496 | 0 | 0 | 1.011462e-42 | 2.333934e-57 | 1.011462e-42 | -1.535496 | 2.357749
1049.75 | 31 | 29.48333 | 189.3332 | 1.516671 | 0 | 0 | 3.95554e-43 | 7.90328e-58 | 3.95554e-43 | 1.516671 | 2.300292
1049.8 | 27 | 29.43116 | 189.2832 | -2.431161 | 0 | 0 | 1.540277e-43 | 2.664719e-58 | 1.540277e-43 | -2.431161 | 5.910545
1049.85 | 39 | 29.37899 | 189.2332 | 9.621006 | 0 | 0 | 5.972122e-44 | 8.945828e-59 | 5.972122e-44 | 9.621006 | 92.56376
1049.9 | 25 | 29.32683 | 189.1832 | -4.326826 | 0 | 0 | 2.30566e-44 | 2.9903e-59 | 2.30566e-44 | -4.326826 | 18.72143
1049.95 | 41 | 29.27466 | 189.1332 | 11.72534 | 0 | 0 | 8.863361e-45 | 9.952544e-60 | 8.863361e-45 | 11.72534 | 137.4836
1050 | 26 | 29.22249 | 189.0832 | -3.222491 | 0 | 0 | 3.392645e-45 | 3.298212e-60 | 3.392645e-45 | -3.222491 | 10.38445
1050.05 | 36 | 29.17032 | 189.0332 | 6.829676 | 0 | 0 | 1.29305e-45 | 1.088299e-60 | 1.29305e-45 | 6.829676 | 46.64448
1050.1 | 29 | 29.11816 | 188.9832 | -0.1181562 | 0 | 0 | 4.907142e-46 | 3.57555e-61 | 4.907142e-46 | -0.1181562 | 0.01396088
1050.15 | 36 | 29.06599 | 188.9332 | 6.934011 | 0 | 0 | 1.854295e-46 | 1.169668e-61 | 1.854295e-46 | 6.934011 | 48.08051
1050.2 | 40 | 29.01382 | 188.8832 | 10.98618 | 0 | 0 | 6.976951e-47 | 3.809848e-62 | 6.976951e-47 | 10.98618 | 120.6961
1050.25 | 34 | 28.96165 | 188.8332 | 5.038346 | 0 | 0 | 2.613902e-47 | 1.235599e-62 | 2.613902e-47 | 5.038346 | 25.38493
1050.3 | 36 | 28.90949 | 188.7832 | 7.090514 | 0 | 0 | 9.751011e-48 | 3.99e-63 | 9.751011e-48 | 7.090514 | 50.27539
1050.35 | 29 | 28.85732 | 188.7332 | 0.1426814 | 0 | 0 | 3.621986e-48 | 1.282901e-63 | 3.621986e-48 | 0.1426814 | 0.02035799
1050.4 | 25 | 28.80515 | 188.6832 | -3.805151 | 0 | 0 | 1.339617e-48 | 4.107131e-64 | 1.339617e-48 | -3.805151 | 14.47917
1050.45 | 26 | 28.75298 | 188.6332 | -2.752984 | 0 | 0 | 4.933454e-49 | 1.309209e-64 | 4.933454e-49 | -2.752984 | 7.578918
1050.5 | 35 | 28.70082 | 188.5832 | 6.299184 | 0 | 0 | 1.809082e-49 | 4.155322e-65 | 1.809082e-49 | 6.299184 | 39.67972
1050.55 | 37 | 28.64865 | 188.5332 | 8.351352 | 0 | 0 | 6.605449e-50 | 1.313183e-65 | 6.605449e-50 | 8.351352 | 69.74507
1050.6 | 32 | 28.59648 | 188.4832 | 3.403519 | 0 | 0 | 2.401503e-50 | 4.132104e-66 | 2.401503e-50 | 3.403519 | 11.58394
1050.65 | 32 | 28.54431 | 188.4332 | 3.455687 | 0 | 0 | 8.693617e-51 | 1.29462e-66 | 8.693617e-51 | 3.455687 | 11.94177
1050.7 | 25 | 28.49215 | 188.3832 | -3.492146 | 0 | 0 | 3.13368e-51 | 4.03867e-67 | 3.13368e-51 | -3.492146 | 12.19508
1050.75 | 28 | 28.43998 | 188.3332 | -0.4399784 | 0 | 0 | 1.124723e-51 | 1.254468e-67 | 1.124723e-51 | -0.4399784 | 0.193581
1050.8 | 29 | 28.38781 | 188.2832 | 0.6121891 | 0 | 0 | 4.019511e-52 | 3.879769e-68 | 4.019511e-52 | 0.6121891 | 0.3747755
1050.85 | 29 | 28.33564 | 188.2332 | 0.6643566 | 0 | 0 | 1.430334e-52 | 1.194751e-68 | 1.430334e-52 | 0.6643566 | 0.4413697
1050.9 | 22 | 28.28348 | 188.1832 | -6.283476 | 0 | 0 | 5.068024e-53 | 3.663312e-69 | 5.068024e-53 | -6.283476 | 39.48207
1050.95 | 31 | 28.23131 | 188.1332 | 2.768692 | 0 | 0 | 1.788037e-53 | 1.118396e-69 | 1.788037e-53 | 2.768692 | 7.665654
1051 | 37 | 28.17914 | 188.0832 | 8.820859 | 0 | 0 | 6.281322e-54 | 3.399714e-70 | 6.281322e-54 | 8.820859 | 77.80756
1051.05 | 31 | 28.12697 | 188.0332 | 2.873027 | 0 | 0 | 2.197163e-54 | 1.028997e-70 | 2.197163e-54 | 2.873027 | 8.254282
1051.1 | 29 | 28.07481 | 187.9832 | 0.9251942 | 0 | 0 | 7.652623e-55 | 3.101068e-71 | 7.652623e-55 | 0.9251942 | 0.8559844
1051.15 | 26 | 28.02264 | 187.9332 | -2.022638 | 0 | 0 | 2.653964e-55 | 9.305364e-72 | 2.653964e-55 | -2.022638 | 4.091066
1051.2 | 17 | 27.97047 | 187.8832 | -10.97047 | 0 | 0 | 9.164663e-56 | 2.780229e-72 | 9.164663e-56 | -10.97047 | 120.3512
1051.25 | 29 | 27.9183 | 187.8332 | 1.081697 | 0 | 0 | 3.151191e-56 | 8.270904e-73 | 3.151191e-56 | 1.081697 | 1.170068
1051.3 | 25 | 27.86614 | 187.7832 | -2.866136 | 0 | 0 | 1.078871e-56 | 2.449912e-73 | 1.078871e-56 | -2.866136 | 8.214734
1051.35 | 28 | 27.81397 | 187.7332 | 0.1860318 | 0 | 0 | 3.677911e-57 | 7.225586e-74 | 3.677911e-57 | 0.1860318 | 0.03460784
1051.4 | 26 | 27.7618 | 187.6832 | -1.761801 | 0 | 0 | 1.248446e-57 | 2.12188e-74 | 1.248446e-57 | -1.761801 | 3.103942
1051.45 | 28 | 27.70963 | 187.6332 | 0.2903669 | 0 | 0 | 4.219634e-58 | 6.204312e-75 | 4.219634e-58 | 0.2903669 | 0.08431291
1051.5 | 25 | 27.65747 | 187.5832 | -2.657466 | 0 | 0 | 1.420092e-58 | 1.806307e-75 | 1.420092e-58 | -2.657466 | 7.062124
1051.55 | 23 | 27.6053 | 187.5332 | -4.605298 | 0 | 0 | 4.758775e-59 | 5.236181e-76 | 4.758775e-59 | -4.605298 | 21.20877
1051.6 | 21 | 27.55313 | 187.4832 | -6.553131 | 0 | 0 | 1.587853e-59 | 1.511342e-76 | 1.587853e-59 | -6.553131 | 42.94352
1051.65 | 28 | 27.50096 | 187.4332 | 0.4990369 | 0 | 0 | 5.275486e-60 | 4.343463e-77 | 5.275486e-60 | 0.4990369 | 0.2490379
1051.7 | 20 | 27.4488 | 187.3832 | -7.448796 | 0 | 0 | 1.745224e-60 | 1.242895e-77 | 1.745224e-60 | -7.448796 | 55.48456
1051.75 | 32 | 27.39663 | 187.3332 | 4.603372 | 0 | 0 | 5.748793e-61 | 3.541262e-78 | 5.748793e-61 | 4.603372 | 21.19103
1051.8 | 26 | 27.34446 | 187.2832 | -1.344461 | 0 | 0 | 1.885553e-61 | 1.004631e-78 | 1.885553e-61 | -1.344461 | 1.807574
1051.85 | 25 | 27.29229 | 187.2332 | -2.292293 | 0 | 0 | 6.157973e-62 | 2.837791e-79 | 6.157973e-62 | -2.292293 | 5.254607
1051.9 | 26 | 27.24013 | 187.1832 | -1.240125 | 0 | 0 | 2.002504e-62 | 7.981404e-80 | 2.002504e-62 | -1.240125 | 1.537911
1051.95 | 25 | 27.18796 | 187.1332 | -2.187958 | 0 | 0 | 6.484042e-63 | 2.235133e-80 | 6.484042e-63 | -2.187958 | 4.78716
1052 | 23 | 27.13579 | 187.0832 | -4.13579 | 0 | 0 | 2.090523e-63 | 6.232358e-81 | 2.090523e-63 | -4.13579 | 17.10476
1052.05 | 35 | 27.08362 | 187.0332 | 7.916377 | 0 | 0 | 6.711209e-64 | 1.730321e-81 | 6.711209e-64 | 7.916377 | 62.66903
1052.1 | 29 | 27.03146 | 186.9832 | 1.968545 | 0 | 0 | 2.145277e-64 | 4.783281e-82 | 2.145277e-64 | 1.968545 | 3.875168
1052.15 | 25 | 26.97929 | 186.9332 | -1.979288 | 0 | 0 | 6.828143e-65 | 1.316589e-82 | 6.828143e-65 | -1.979288 | 3.91758
1052.2 | 32 | 26.92712 | 186.8832 | 5.07288 | 0 | 0 | 2.164007e-65 | 3.608278e-83 | 2.164007e-65 | 5.07288 | 25.73411
1052.25 | 33 | 26.87495 | 186.8332 | 6.125047 | 0 | 0 | 6.82891e-66 | 9.846335e-84 | 6.82891e-66 | 6.125047 | 37.5162
1052.3 | 28 | 26.82279 | 186.7832 | 1.177215 | 0 | 0 | 2.145759e-66 | 2.675312e-84 | 2.145759e-66 | 1.177215 | 1.385834
1052.35 | 25 | 26.77062 | 186.7332 | -1.770618 | 0 | 0 | 6.713471e-67 | 7.237679e-85 | 6.713471e-67 | -1.770618 | 3.135087
1052.4 | 23 | 26.71845 | 186.6832 | -3.71845 | 0 | 0 | 2.091462e-67 | 1.949617e-85 | 2.091462e-67 | -3.71845 | 13.82687
1052.45 | 21 | 26.66628 | 186.6332 | -5.666283 | 0 | 0 | 6.487684e-68 | 5.229071e-86 | 6.487684e-68 | -5.666283 | 32.10676
1052.5 | 30 | 26.61412 | 186.5832 | 3.385885 | 0 | 0 | 2.003854e-68 | 1.396448e-86 | 2.003854e-68 | 3.385885 | 11.46422
1052.55 | 33 | 26.56195 | 186.5332 | 6.438052 | 0 | 0 | 6.162816e-69 | 3.713215e-87 | 6.162816e-69 | 6.438052 | 41.44852
1052.6 | 22 | 26.50978 | 186.4832 | -4.50978 | 0 | 0 | 1.887248e-69 | 9.831067e-88 | 1.887248e-69 | -4.50978 | 20.33812
1052.65 | 30 | 26.45761 | 186.4332 | 3.542387 | 0 | 0 | 5.754607e-70 | 2.591649e-88 | 5.754607e-70 | 3.542387 | 12.54851
1052.7 | 21 | 26.40545 | 186.3832 | -5.405445 | 0 | 0 | 1.747185e-70 | 6.802632e-89 | 1.747185e-70 | -5.405445 | 29.21884
1052.75 | 28 | 26.35328 | 186.3332 | 1.646722 | 0 | 0 | 5.282007e-71 | 1.777882e-89 | 5.282007e-71 | 1.646722 | 2.711695
1052.8 | 21 | 26.30111 | 186.2832 | -5.30111 | 0 | 0 | 1.589995e-71 | 4.626513e-90 | 1.589995e-71 | -5.30111 | 28.10177
1052.85 | 25 | 26.24894 | 186.2332 | -1.248943 | 0 | 0 | 4.765728e-72 | 1.198753e-90 | 4.765728e-72 | -1.248943 | 1.559858
1052.9 | 29 | 26.19678 | 186.1832 | 2.803225 | 0 | 0 | 1.422327e-72 | 3.092652e-91 | 1.422327e-72 | 2.803225 | 7.85807
1052.95 | 25 | 26.14461 | 186.1332 | -1.144608 | 0 | 0 | 4.226748e-73 | 7.944331e-92 | 4.226748e-73 | -1.144608 | 1.310126
1053 | 25 | 26.09244 | 186.0832 | -1.09244 | 0 | 0 | 1.250691e-73 | 2.03193e-92 | 1.250691e-73 | -1.09244 | 1.193425
1053.05 | 24 | 26.04027 | 186.0332 | -2.040273 | 0 | 0 | 3.684941e-74 | 5.174701e-93 | 3.684941e-74 | -2.040273 | 4.162712
1053.1 | 30 | 25.98811 | 185.9832 | 4.011895 | 0 | 0 | 1.081055e-74 | 1.31216e-93 | 1.081055e-74 | 4.011895 | 16.0953
1053.15 | 30 | 25.93594 | 185.9332 | 4.064063 | 0 | 0 | 3.157923e-75 | 3.312941e-94 | 3.157923e-75 | 4.064063 | 16.5166
1053.2 | 22 | 25.88377 | 185.8832 | -3.88377 | 0 | 0 | 9.185273e-76 | 8.328477e-95 | 9.185273e-76 | -3.88377 | 15.08367
1053.25 | 26 | 25.8316 | 185.8332 | 0.1683975 | 0 | 0 | 2.660231e-76 | 2.084695e-95 | 2.660231e-76 | 0.1683975 | 0.02835773
1053.3 | 29 | 25.77943 | 185.7832 | 3.220565 | 0 | 0 | 7.671555e-77 | 5.195708e-96 | 7.671555e-77 | 3.220565 | 10.37204
1053.35 | 24 | 25.72727 | 185.7332 | -1.727267 | 0 | 0 | 2.202846e-77 | 1.289353e-96 | 2.202846e-77 | -1.727267 | 2.983453
1053.4 | 24 | 25.6751 | 185.6832 | -1.6751 | 0 | 0 | 6.298276e-78 | 3.185842e-97 | 6.298276e-78 | -1.6751 | 2.80596
1053.45 | 21 | 25.62293 | 185.6332 | -4.622932 | 0 | 0 | 1.793065e-78 | 7.837937e-98 | 1.793065e-78 | -4.622932 | 21.3715
1053.5 | 24 | 25.57076 | 185.5832 | -1.570765 | 0 | 0 | 5.082845e-79 | 1.920014e-98 | 5.082845e-79 | -1.570765 | 2.467302
1053.55 | 26 | 25.5186 | 185.5332 | 0.4814027 | 0 | 0 | 1.434678e-79 | 4.683085e-99 | 1.434678e-79 | 0.4814027 | 0.2317485
1053.6 | 38 | 25.46643 | 185.4832 | 12.53357 | 0 | 0 | 4.032171e-80 | 1.137326e-99 | 4.032171e-80 | 12.53357 | 157.0904
1053.65 | 25 | 25.41426 | 185.4332 | -0.4142623 | 0 | 0 | 1.128392e-80 | 2.75019e-100 | 1.128392e-80 | -0.4142623 | 0.1716133
1053.7 | 24 | 25.36209 | 185.3832 | -1.362095 | 0 | 0 | 3.144257e-81 | 6.621643e-101 | 3.144257e-81 | -1.362095 | 1.855302
1053.75 | 31 | 25.30993 | 185.3332 | 5.690073 | 0 | 0 | 8.723938e-82 | 1.587428e-101 | 8.723938e-82 | 5.690073 | 32.37693
1053.8 | 33 | 25.25776 | 185.2832 | 7.74224 | 0 | 0 | 2.410149e-82 | 3.789197e-102 | 2.410149e-82 | 7.74224 | 59.94228
1053.85 | 19 | 25.20559 | 185.2332 | -6.205592 | 0 | 0 | 6.629976e-83 | 9.005869e-103 | 6.629976e-83 | -6.205592 | 38.50937
1053.9 | 24 | 25.15342 | 185.1832 | -1.153425 | 0 | 0 | 1.816004e-83 | 2.131224e-103 | 1.816004e-83 | -1.153425 | 1.330389
1053.95 | 34 | 25.10126 | 185.1332 | 8.898743 | 0 | 0 | 4.952885e-84 | 5.021781e-104 | 4.952885e-84 | 8.898743 | 79.18762
1054 | 22 | 25.04909 | 185.0832 | -3.04909 | 0 | 0 | 1.345044e-84 | 1.17818e-104 | 1.345044e-84 | -3.04909 | 9.296948
1054.05 | 35 | 24.99692 | 185.0332 | 10.00308 | 0 | 0 | 3.637068e-85 | 2.752265e-105 | 3.637068e-85 | 10.00308 | 100.0616
1054.1 | 22 | 24.94475 | 184.9832 | -2.944755 | 0 | 0 | 9.792716e-86 | 6.401685e-106 | 9.792716e-86 | -2.944755 | 8.67158
1054.15 | 34 | 24.89259 | 184.9332 | 9.107413 | 0 | 0 | 2.625376e-86 | 1.482598e-106 | 2.625376e-86 | 9.107413 | 82.94497
1054.2 | 30 | 24.84042 | 184.8832 | 5.15958 | 0 | 0 | 7.008365e-87 | 3.41883e-107 | 7.008365e-87 | 5.15958 | 26.62127
1054.25 | 29 | 24.78825 | 184.8332 | 4.211748 | 0 | 0 | 1.862853e-87 | 7.849769e-108 | 1.862853e-87 | 4.211748 | 17.73882
1054.3 | 31 | 24.73608 | 184.7832 | 6.263915 | 0 | 0 | 4.930344e-88 | 1.794574e-108 | 4.930344e-88 | 6.263915 | 39.23664
1054.35 | 27 | 24.68392 | 184.7332 | 2.316083 | 0 | 0 | 1.299309e-88 | 4.084989e-109 | 1.299309e-88 | 2.316083 | 5.36424
1054.4 | 26 | 24.63175 | 184.6832 | 1.36825 | 0 | 0 | 3.409452e-89 | 9.258604e-110 | 3.409452e-89 | 1.36825 | 1.872109
1054.45 | 23 | 24.57958 | 184.6332 | -1.579582 | 0 | 0 | 8.908271e-90 | 2.089418e-110 | 8.908271e-90 | -1.579582 | 2.495079
1054.5 | 27 | 24.52741 | 184.5832 | 2.472586 | 0 | 0 | 2.317602e-90 | 4.694942e-111 | 2.317602e-90 | 2.472586 | 6.113679
1054.55 | 29 | 24.47525 | 184.5332 | 4.524753 | 0 | 0 | 6.00373e-91 | 1.050413e-111 | 6.00373e-91 | 4.524753 | 20.47339
1054.6 | 18 | 24.42308 | 184.4832 | -6.423079 | 0 | 0 | 1.548603e-91 | 2.339997e-112 | 1.548603e-91 | -6.423079 | 41.25595
1054.65 | 23 | 24.37091 | 184.4332 | -1.370912 | 0 | 0 | 3.977369e-92 | 5.190337e-113 | 3.977369e-92 | -1.370912 | 1.8794
1054.7 | 30 | 24.31874 | 184.3832 | 5.681256 | 0 | 0 | 1.017158e-92 | 1.146307e-113 | 1.017158e-92 | 5.681256 | 32.27667
1054.75 | 29 | 24.26658 | 184.3332 | 4.733423 | 0 | 0 | 2.590106e-93 | 2.520759e-114 | 2.590106e-93 | 4.733423 | 22.40529
1054.8 | 22 | 24.21441 | 184.2832 | -2.214409 | 0 | 0 | 6.567247e-94 | 5.519338e-115 | 6.567247e-94 | -2.214409 | 4.903609
1054.85 | 17 | 24.16224 | 184.2332 | -7.162242 | 0 | 0 | 1.658006e-94 | 1.203283e-115 | 1.658006e-94 | -7.162242 | 51.29771
1054.9 | 26 | 24.11007 | 184.1832 | 1.889926 | 0 | 0 | 4.167977e-95 | 2.612002e-116 | 4.167977e-95 | 1.889926 | 3.571819
1054.95 | 30 | 24.05791 | 184.1332 | 5.942093 | 0 | 0 | 1.043281e-95 | 5.645526e-117 | 1.043281e-95 | 5.942093 | 35.30847
1055 | 21 | 24.00574 | 184.0832 | -3.005739 | 0 | 0 | 2.600245e-96 | 1.214956e-117 | 2.600245e-96 | -3.005739 | 9.034469
4
CAE

## Sheet1
DATA
FRR
MW798
2020-06-03
1030
1055
0.05
501
1
1
5000
54
56
36
41
39
55
53
50
46
47
57
49
40
38
51
67
36
60
50
62
55
52
60
46
47
54
33
49
52
41
35
46
59
44
53
45
43
50
43
40
54
51
40
56
60
66
70
54
48
40
50
40
51
43
51
56
41
45
42
58
50
39
39
55
45
44
54
47
43
44
59
40
38
69
40
46
48
51
45
52
33
47
54
40
48
44
50
60
36
51
41
45
56
43
45
40
38
50
52
40
54
44
65
41
47
46
65
46
46
53
48
64
62
50
53
57
68
66
68
76
87
82
84
103
102
101
108
139
103
140
121
136
141
151
143
182
174
158
200
166
197
199
197
190
220
212
206
216
208
198
232
206
236
246
239
246
240
279
240
262
260
264
267
272
273
329
318
300
289
317
315
347
310
293
342
320
320
344
311
293
283
276
306
292
265
241
219
252
250
209
200
171
180
170
174
143
144
134
125
138
112
106
115
103
90
84
80
78
63
71
75
61
73
64
62
54
50
52
47
44
56
34
44
51
57
54
37
32
41
33
43
38
37
51
32
42
46
38
41
40
44
38
35
39
38
30
34
43
34
40
36
34
26
44
35
26
33
33
35
32
42
34
27
36
39
30
30
35
35
33
51
31
35
23
28
32
24
23
34
34
36
28
36
36
36
36
42
32
37
34
47
35
35
50
38
27
48
34
32
19
45
43
49
37
36
43
44
49
55
46
40
46
35
48
51
45
36
51
49
55
42
36
45
46
52
58
40
46
57
58
53
50
53
58
57
50
53
47
62
55
61
61
69
69
54
64
55
55
64
52
56
70
54
39
64
53
49
49
48
55
50
56
45
53
47
41
48
48
62
45
57
47
42
37
53
53
42
47
46
46
41
41
45
51
45
42
41
46
38
40
36
31
32
41
28
31
27
39
25
41
26
36
29
36
40
34
36
29
25
26
35
37
32
32
25
28
29
29
22
31
37
31
29
26
17
29
25
28
26
28
25
23
21
28
20
32
26
25
26
25
23
35
29
25
32
33
28
25
23
21
30
33
22
30
21
28
21
25
29
25
25
24
30
30
22
26
29
24
24
21
24
26
38
25
24
31
33
19
24
34
22
35
22
34
30
29
31
27
26
23
27
29
18
23
30
29
22
17
26
30
21
4
CAE