## Sheet1
DATA |  | Offset
FRR |  | 23.26121
muporPTFE
10-16-19
100
1253
1
1154
1
1
2000 | Ke | Be
2263 | 100 | 1129.739
2785 | 101 | 1128.739
2793 | 102 | 1127.739
2726 | 103 | 1126.739
2595 | 104 | 1125.739
2626 | 105 | 1124.739
2680 | 106 | 1123.739
2669 | 107 | 1122.739
2570 | 108 | 1121.739
2554 | 109 | 1120.739
2734 | 110 | 1119.739
2487 | 111 | 1118.739
2529 | 112 | 1117.739
2560 | 113 | 1116.739
2463 | 114 | 1115.739
2509 | 115 | 1114.739
2555 | 116 | 1113.739
2461 | 117 | 1112.739
2496 | 118 | 1111.739
2480 | 119 | 1110.739
2471 | 120 | 1109.739
2437 | 121 | 1108.739
2378 | 122 | 1107.739
2404 | 123 | 1106.739
2443 | 124 | 1105.739
2439 | 125 | 1104.739
2419 | 126 | 1103.739
2444 | 127 | 1102.739
2323 | 128 | 1101.739
2358 | 129 | 1100.739
2291 | 130 | 1099.739
2246 | 131 | 1098.739
2295 | 132 | 1097.739
2291 | 133 | 1096.739
2323 | 134 | 1095.739
2239 | 135 | 1094.739
2285 | 136 | 1093.739
2319 | 137 | 1092.739
2282 | 138 | 1091.739
2189 | 139 | 1090.739
2249 | 140 | 1089.739
2247 | 141 | 1088.739
2158 | 142 | 1087.739
2130 | 143 | 1086.739
2260 | 144 | 1085.739
2186 | 145 | 1084.739
2192 | 146 | 1083.739
2164 | 147 | 1082.739
2104 | 148 | 1081.739
2072 | 149 | 1080.739
2152 | 150 | 1079.739
2148 | 151 | 1078.739
2134 | 152 | 1077.739
2200 | 153 | 1076.739
2088 | 154 | 1075.739
2093 | 155 | 1074.739
2238 | 156 | 1073.739
2092 | 157 | 1072.739
2163 | 158 | 1071.739
2060 | 159 | 1070.739
2029 | 160 | 1069.739
2120 | 161 | 1068.739
2024 | 162 | 1067.739
2081 | 163 | 1066.739
2111 | 164 | 1065.739
2071 | 165 | 1064.739
2050 | 166 | 1063.739
2063 | 167 | 1062.739
1952 | 168 | 1061.739
2043 | 169 | 1060.739
1961 | 170 | 1059.739
1980 | 171 | 1058.739
1971 | 172 | 1057.739
1987 | 173 | 1056.739
2003 | 174 | 1055.739
2023 | 175 | 1054.739
1965 | 176 | 1053.739
2010 | 177 | 1052.739
1963 | 178 | 1051.739
1964 | 179 | 1050.739
1982 | 180 | 1049.739
2001 | 181 | 1048.739
1892 | 182 | 1047.739
1968 | 183 | 1046.739
2030 | 184 | 1045.739
1891 | 185 | 1044.739
1978 | 186 | 1043.739
1989 | 187 | 1042.739
2000 | 188 | 1041.739
1878 | 189 | 1040.739
1908 | 190 | 1039.739
1884 | 191 | 1038.739
1932 | 192 | 1037.739
1946 | 193 | 1036.739
1898 | 194 | 1035.739
2003 | 195 | 1034.739
1835 | 196 | 1033.739
1932 | 197 | 1032.739
1901 | 198 | 1031.739
1923 | 199 | 1030.739
1985 | 200 | 1029.739
1875 | 201 | 1028.739
1932 | 202 | 1027.739
1855 | 203 | 1026.739
1983 | 204 | 1025.739
1905 | 205 | 1024.739
1827 | 206 | 1023.739
1889 | 207 | 1022.739
1892 | 208 | 1021.739
1904 | 209 | 1020.739
1883 | 210 | 1019.739
1903 | 211 | 1018.739
1953 | 212 | 1017.739
1849 | 213 | 1016.739
1953 | 214 | 1015.739
1871 | 215 | 1014.739
1875 | 216 | 1013.739
2053 | 217 | 1012.739
1977 | 218 | 1011.739
1909 | 219 | 1010.739
1899 | 220 | 1009.739
1827 | 221 | 1008.739
1854 | 222 | 1007.739
1927 | 223 | 1006.739
1900 | 224 | 1005.739
1899 | 225 | 1004.739
1879 | 226 | 1003.739
1895 | 227 | 1002.739
1944 | 228 | 1001.739
1920 | 229 | 1000.739
1924 | 230 | 999.7388
1946 | 231 | 998.7388
1853 | 232 | 997.7388
1935 | 233 | 996.7388
1964 | 234 | 995.7388
1898 | 235 | 994.7388
1855 | 236 | 993.7388
1917 | 237 | 992.7388
1975 | 238 | 991.7388
1882 | 239 | 990.7388
1848 | 240 | 989.7388
1795 | 241 | 988.7388
1868 | 242 | 987.7388
1735 | 243 | 986.7388
1725 | 244 | 985.7388
1782 | 245 | 984.7388
1734 | 246 | 983.7388
1738 | 247 | 982.7388
1714 | 248 | 981.7388
1720 | 249 | 980.7388
1663 | 250 | 979.7388
1748 | 251 | 978.7388
1783 | 252 | 977.7388
1695 | 253 | 976.7388
1680 | 254 | 975.7388
1707 | 255 | 974.7388
1723 | 256 | 973.7388
1684 | 257 | 972.7388
1617 | 258 | 971.7388
1629 | 259 | 970.7388
1668 | 260 | 969.7388
1648 | 261 | 968.7388
1647 | 262 | 967.7388
1705 | 263 | 966.7388
1582 | 264 | 965.7388
1629 | 265 | 964.7388
1613 | 266 | 963.7388
1688 | 267 | 962.7388
1648 | 268 | 961.7388
1593 | 269 | 960.7388
1553 | 270 | 959.7388
1631 | 271 | 958.7388
1616 | 272 | 957.7388
1638 | 273 | 956.7388
1618 | 274 | 955.7388
1710 | 275 | 954.7388
1588 | 276 | 953.7388
1600 | 277 | 952.7388
1680 | 278 | 951.7388
1658 | 279 | 950.7388
1630 | 280 | 949.7388
1689 | 281 | 948.7388
1633 | 282 | 947.7388
1551 | 283 | 946.7388
1589 | 284 | 945.7388
1626 | 285 | 944.7388
1597 | 286 | 943.7388
1572 | 287 | 942.7388
1618 | 288 | 941.7388
1670 | 289 | 940.7388
1575 | 290 | 939.7388
1579 | 291 | 938.7388
1677 | 292 | 937.7388
1589 | 293 | 936.7388
1622 | 294 | 935.7388
1588 | 295 | 934.7388
1633 | 296 | 933.7388
1629 | 297 | 932.7388
1576 | 298 | 931.7388
1659 | 299 | 930.7388
1592 | 300 | 929.7388
1694 | 301 | 928.7388
1574 | 302 | 927.7388
1580 | 303 | 926.7388
1578 | 304 | 925.7388
1594 | 305 | 924.7388
1655 | 306 | 923.7388
1656 | 307 | 922.7388
1633 | 308 | 921.7388
1596 | 309 | 920.7388
1572 | 310 | 919.7388
1637 | 311 | 918.7388
1560 | 312 | 917.7388
1606 | 313 | 916.7388
1626 | 314 | 915.7388
1617 | 315 | 914.7388
1631 | 316 | 913.7388
1659 | 317 | 912.7388
1605 | 318 | 911.7388
1656 | 319 | 910.7388
1585 | 320 | 909.7388
1607 | 321 | 908.7388
1648 | 322 | 907.7388
1644 | 323 | 906.7388
1616 | 324 | 905.7388
1656 | 325 | 904.7388
1615 | 326 | 903.7388
1615 | 327 | 902.7388
1575 | 328 | 901.7388
1665 | 329 | 900.7388
1622 | 330 | 899.7388
1699 | 331 | 898.7388
1623 | 332 | 897.7388
1667 | 333 | 896.7388
1672 | 334 | 895.7388
1620 | 335 | 894.7388
1625 | 336 | 893.7388
1627 | 337 | 892.7388
1697 | 338 | 891.7388
1630 | 339 | 890.7388
1740 | 340 | 889.7388
1714 | 341 | 888.7388
1677 | 342 | 887.7388
1698 | 343 | 886.7388
1653 | 344 | 885.7388
1678 | 345 | 884.7388
1569 | 346 | 883.7388
1693 | 347 | 882.7388
1644 | 348 | 881.7388
1620 | 349 | 880.7388
1687 | 350 | 879.7388
1672 | 351 | 878.7388
1655 | 352 | 877.7388
1662 | 353 | 876.7388
1580 | 354 | 875.7388
1674 | 355 | 874.7388
1638 | 356 | 873.7388
1599 | 357 | 872.7388
1629 | 358 | 871.7388
1684 | 359 | 870.7388
1627 | 360 | 869.7388
1618 | 361 | 868.7388
1686 | 362 | 867.7388
1678 | 363 | 866.7388
1652 | 364 | 865.7388
1695 | 365 | 864.7388
1643 | 366 | 863.7388
1663 | 367 | 862.7388
1583 | 368 | 861.7388
1674 | 369 | 860.7388
1633 | 370 | 859.7388
1641 | 371 | 858.7388
1654 | 372 | 857.7388
1649 | 373 | 856.7388
1604 | 374 | 855.7388
1668 | 375 | 854.7388
1601 | 376 | 853.7388
1677 | 377 | 852.7388
1681 | 378 | 851.7388
1613 | 379 | 850.7388
1745 | 380 | 849.7388
1654 | 381 | 848.7388
1685 | 382 | 847.7388
1645 | 383 | 846.7388
1702 | 384 | 845.7388
1602 | 385 | 844.7388
1671 | 386 | 843.7388
1649 | 387 | 842.7388
1640 | 388 | 841.7388
1704 | 389 | 840.7388
1669 | 390 | 839.7388
1628 | 391 | 838.7388
1678 | 392 | 837.7388
1711 | 393 | 836.7388
1714 | 394 | 835.7388
1757 | 395 | 834.7388
1641 | 396 | 833.7388
1686 | 397 | 832.7388
1648 | 398 | 831.7388
1706 | 399 | 830.7388
1648 | 400 | 829.7388
1698 | 401 | 828.7388
1656 | 402 | 827.7388
1746 | 403 | 826.7388
1585 | 404 | 825.7388
1683 | 405 | 824.7388
1689 | 406 | 823.7388
1732 | 407 | 822.7388
1761 | 408 | 821.7388
1709 | 409 | 820.7388
1725 | 410 | 819.7388
1695 | 411 | 818.7388
1763 | 412 | 817.7388
1715 | 413 | 816.7388
1754 | 414 | 815.7388
1688 | 415 | 814.7388
1709 | 416 | 813.7388
1664 | 417 | 812.7388
1736 | 418 | 811.7388
1723 | 419 | 810.7388
1684 | 420 | 809.7388
1709 | 421 | 808.7388
1740 | 422 | 807.7388
1686 | 423 | 806.7388
1643 | 424 | 805.7388
1701 | 425 | 804.7388
1712 | 426 | 803.7388
1750 | 427 | 802.7388
1820 | 428 | 801.7388
1684 | 429 | 800.7388
1678 | 430 | 799.7388
1685 | 431 | 798.7388
1763 | 432 | 797.7388
1718 | 433 | 796.7388
1627 | 434 | 795.7388
1646 | 435 | 794.7388
1771 | 436 | 793.7388
1690 | 437 | 792.7388
1715 | 438 | 791.7388
1692 | 439 | 790.7388
1732 | 440 | 789.7388
1789 | 441 | 788.7388
1692 | 442 | 787.7388
1708 | 443 | 786.7388
1747 | 444 | 785.7388
1789 | 445 | 784.7388
1726 | 446 | 783.7388
1734 | 447 | 782.7388
1781 | 448 | 781.7388
1717 | 449 | 780.7388
1703 | 450 | 779.7388
1711 | 451 | 778.7388
1708 | 452 | 777.7388
1800 | 453 | 776.7388
1793 | 454 | 775.7388
1768 | 455 | 774.7388
1766 | 456 | 773.7388
1731 | 457 | 772.7388
1804 | 458 | 771.7388
1725 | 459 | 770.7388
1800 | 460 | 769.7388
1770 | 461 | 768.7388
1720 | 462 | 767.7388
1704 | 463 | 766.7388
1863 | 464 | 765.7388
1723 | 465 | 764.7388
1719 | 466 | 763.7388
1738 | 467 | 762.7388
1725 | 468 | 761.7388
1819 | 469 | 760.7388
1787 | 470 | 759.7388
1774 | 471 | 758.7388
1796 | 472 | 757.7388
1811 | 473 | 756.7388
1847 | 474 | 755.7388
1784 | 475 | 754.7388
1756 | 476 | 753.7388
1758 | 477 | 752.7388
1775 | 478 | 751.7388
1809 | 479 | 750.7388
1853 | 480 | 749.7388
1815 | 481 | 748.7388
1837 | 482 | 747.7388
1825 | 483 | 746.7388
1728 | 484 | 745.7388
1871 | 485 | 744.7388
1732 | 486 | 743.7388
1876 | 487 | 742.7388
1772 | 488 | 741.7388
1877 | 489 | 740.7388
1852 | 490 | 739.7388
1859 | 491 | 738.7388
1797 | 492 | 737.7388
1846 | 493 | 736.7388
1782 | 494 | 735.7388
1765 | 495 | 734.7388
1781 | 496 | 733.7388
1756 | 497 | 732.7388
1778 | 498 | 731.7388
1797 | 499 | 730.7388
1770 | 500 | 729.7388
1800 | 501 | 728.7388
1824 | 502 | 727.7388
1729 | 503 | 726.7388
1821 | 504 | 725.7388
1831 | 505 | 724.7388
1875 | 506 | 723.7388
1869 | 507 | 722.7388
1860 | 508 | 721.7388
1906 | 509 | 720.7388
1961 | 510 | 719.7388
1903 | 511 | 718.7388
1918 | 512 | 717.7388
1944 | 513 | 716.7388
1915 | 514 | 715.7388
1990 | 515 | 714.7388
1906 | 516 | 713.7388
1835 | 517 | 712.7388
1931 | 518 | 711.7388
1845 | 519 | 710.7388
1829 | 520 | 709.7388
1796 | 521 | 708.7388
1766 | 522 | 707.7388
1797 | 523 | 706.7388
1719 | 524 | 705.7388
1716 | 525 | 704.7388
1604 | 526 | 703.7388
1493 | 527 | 702.7388
1419 | 528 | 701.7388
1399 | 529 | 700.7388
1367 | 530 | 699.7388
1366 | 531 | 698.7388
1364 | 532 | 697.7388
1285 | 533 | 696.7388
1257 | 534 | 695.7388
1309 | 535 | 694.7388
1308 | 536 | 693.7388
1556 | 537 | 692.7388
2376 | 538 | 691.7388
4718 | 539 | 690.7388
7286 | 540 | 689.7388
6464 | 541 | 688.7388
3833 | 542 | 687.7388
2183 | 543 | 686.7388
1646 | 544 | 685.7388
1462 | 545 | 684.7388
1320 | 546 | 683.7388
1483 | 547 | 682.7388
1671 | 548 | 681.7388
1782 | 549 | 680.7388
1766 | 550 | 679.7388
1668 | 551 | 678.7388
1388 | 552 | 677.7388
1206 | 553 | 676.7388
1222 | 554 | 675.7388
1147 | 555 | 674.7388
1132 | 556 | 673.7388
1201 | 557 | 672.7388
1176 | 558 | 671.7388
1167 | 559 | 670.7388
1150 | 560 | 669.7388
1115 | 561 | 668.7388
1118 | 562 | 667.7388
1104 | 563 | 666.7388
1086 | 564 | 665.7388
1113 | 565 | 664.7388
1119 | 566 | 663.7388
1119 | 567 | 662.7388
1100 | 568 | 661.7388
1077 | 569 | 660.7388
1146 | 570 | 659.7388
1142 | 571 | 658.7388
1120 | 572 | 657.7388
1216 | 573 | 656.7388
1119 | 574 | 655.7388
1178 | 575 | 654.7388
1185 | 576 | 653.7388
1214 | 577 | 652.7388
1270 | 578 | 651.7388
1268 | 579 | 650.7388
1299 | 580 | 649.7388
1250 | 581 | 648.7388
1335 | 582 | 647.7388
1278 | 583 | 646.7388
1260 | 584 | 645.7388
1230 | 585 | 644.7388
1265 | 586 | 643.7388
1182 | 587 | 642.7388
1234 | 588 | 641.7388
1126 | 589 | 640.7388
1163 | 590 | 639.7388
1161 | 591 | 638.7388
1188 | 592 | 637.7388
1178 | 593 | 636.7388
1136 | 594 | 635.7388
1243 | 595 | 634.7388
1273 | 596 | 633.7388
1386 | 597 | 632.7388
1426 | 598 | 631.7388
1548 | 599 | 630.7388
1617 | 600 | 629.7388
1577 | 601 | 628.7388
1499 | 602 | 627.7388
1401 | 603 | 626.7388
1408 | 604 | 625.7388
1359 | 605 | 624.7388
1369 | 606 | 623.7388
1269 | 607 | 622.7388
1322 | 608 | 621.7388
1253 | 609 | 620.7388
1176 | 610 | 619.7388
1071 | 611 | 618.7388
1056 | 612 | 617.7388
1012 | 613 | 616.7388
943 | 614 | 615.7388
930 | 615 | 614.7388
883 | 616 | 613.7388
884 | 617 | 612.7388
1012 | 618 | 611.7388
1007 | 619 | 610.7388
1031 | 620 | 609.7388
1119 | 621 | 608.7388
1260 | 622 | 607.7388
1422 | 623 | 606.7388
1785 | 624 | 605.7388
2057 | 625 | 604.7388
2420 | 626 | 603.7388
2606 | 627 | 602.7388
2599 | 628 | 601.7388
2416 | 629 | 600.7388
2117 | 630 | 599.7388
1987 | 631 | 598.7388
1670 | 632 | 597.7388
1408 | 633 | 596.7388
1279 | 634 | 595.7388
1079 | 635 | 594.7388
898 | 636 | 593.7388
754 | 637 | 592.7388
571 | 638 | 591.7388
502 | 639 | 590.7388
401 | 640 | 589.7388
360 | 641 | 588.7388
275 | 642 | 587.7388
280 | 643 | 586.7388
234 | 644 | 585.7388
240 | 645 | 584.7388
215 | 646 | 583.7388
218 | 647 | 582.7388
201 | 648 | 581.7388
202 | 649 | 580.7388
199 | 650 | 579.7388
195 | 651 | 578.7388
225 | 652 | 577.7388
194 | 653 | 576.7388
184 | 654 | 575.7388
194 | 655 | 574.7388
163 | 656 | 573.7388
166 | 657 | 572.7388
167 | 658 | 571.7388
170 | 659 | 570.7388
178 | 660 | 569.7388
186 | 661 | 568.7388
171 | 662 | 567.7388
172 | 663 | 566.7388
156 | 664 | 565.7388
169 | 665 | 564.7388
202 | 666 | 563.7388
193 | 667 | 562.7388
182 | 668 | 561.7388
163 | 669 | 560.7388
179 | 670 | 559.7388
185 | 671 | 558.7388
166 | 672 | 557.7388
153 | 673 | 556.7388
150 | 674 | 555.7388
168 | 675 | 554.7388
166 | 676 | 553.7388
174 | 677 | 552.7388
185 | 678 | 551.7388
190 | 679 | 550.7388
179 | 680 | 549.7388
168 | 681 | 548.7388
188 | 682 | 547.7388
169 | 683 | 546.7388
184 | 684 | 545.7388
182 | 685 | 544.7388
173 | 686 | 543.7388
192 | 687 | 542.7388
181 | 688 | 541.7388
179 | 689 | 540.7388
156 | 690 | 539.7388
175 | 691 | 538.7388
175 | 692 | 537.7388
198 | 693 | 536.7388
171 | 694 | 535.7388
172 | 695 | 534.7388
192 | 696 | 533.7388
159 | 697 | 532.7388
185 | 698 | 531.7388
177 | 699 | 530.7388
160 | 700 | 529.7388
173 | 701 | 528.7388
200 | 702 | 527.7388
173 | 703 | 526.7388
178 | 704 | 525.7388
177 | 705 | 524.7388
173 | 706 | 523.7388
149 | 707 | 522.7388
168 | 708 | 521.7388
184 | 709 | 520.7388
181 | 710 | 519.7388
186 | 711 | 518.7388
161 | 712 | 517.7388
178 | 713 | 516.7388
166 | 714 | 515.7388
190 | 715 | 514.7388
175 | 716 | 513.7388
176 | 717 | 512.7388
199 | 718 | 511.7388
168 | 719 | 510.7388
163 | 720 | 509.7388
183 | 721 | 508.7388
154 | 722 | 507.7388
166 | 723 | 506.7388
150 | 724 | 505.7388
187 | 725 | 504.7388
160 | 726 | 503.7388
178 | 727 | 502.7388
164 | 728 | 501.7388
171 | 729 | 500.7388
157 | 730 | 499.7388
160 | 731 | 498.7388
192 | 732 | 497.7388
167 | 733 | 496.7388
160 | 734 | 495.7388
176 | 735 | 494.7388
167 | 736 | 493.7388
170 | 737 | 492.7388
165 | 738 | 491.7388
177 | 739 | 490.7388
185 | 740 | 489.7388
159 | 741 | 488.7388
193 | 742 | 487.7388
165 | 743 | 486.7388
177 | 744 | 485.7388
170 | 745 | 484.7388
205 | 746 | 483.7388
168 | 747 | 482.7388
177 | 748 | 481.7388
178 | 749 | 480.7388
188 | 750 | 479.7388
179 | 751 | 478.7388
171 | 752 | 477.7388
190 | 753 | 476.7388
177 | 754 | 475.7388
162 | 755 | 474.7388
164 | 756 | 473.7388
138 | 757 | 472.7388
166 | 758 | 471.7388
171 | 759 | 470.7388
167 | 760 | 469.7388
175 | 761 | 468.7388
194 | 762 | 467.7388
173 | 763 | 466.7388
164 | 764 | 465.7388
185 | 765 | 464.7388
179 | 766 | 463.7388
174 | 767 | 462.7388
152 | 768 | 461.7388
162 | 769 | 460.7388
181 | 770 | 459.7388
177 | 771 | 458.7388
156 | 772 | 457.7388
211 | 773 | 456.7388
207 | 774 | 455.7388
169 | 775 | 454.7388
171 | 776 | 453.7388
180 | 777 | 452.7388
188 | 778 | 451.7388
180 | 779 | 450.7388
172 | 780 | 449.7388
162 | 781 | 448.7388
163 | 782 | 447.7388
164 | 783 | 446.7388
169 | 784 | 445.7388
192 | 785 | 444.7388
192 | 786 | 443.7388
172 | 787 | 442.7388
183 | 788 | 441.7388
195 | 789 | 440.7388
179 | 790 | 439.7388
184 | 791 | 438.7388
140 | 792 | 437.7388
188 | 793 | 436.7388
149 | 794 | 435.7388
163 | 795 | 434.7388
171 | 796 | 433.7388
176 | 797 | 432.7388
169 | 798 | 431.7388
181 | 799 | 430.7388
158 | 800 | 429.7388
157 | 801 | 428.7388
163 | 802 | 427.7388
177 | 803 | 426.7388
157 | 804 | 425.7388
150 | 805 | 424.7388
176 | 806 | 423.7388
175 | 807 | 422.7388
171 | 808 | 421.7388
191 | 809 | 420.7388
156 | 810 | 419.7388
180 | 811 | 418.7388
167 | 812 | 417.7388
173 | 813 | 416.7388
168 | 814 | 415.7388
188 | 815 | 414.7388
198 | 816 | 413.7388
179 | 817 | 412.7388
188 | 818 | 411.7388
193 | 819 | 410.7388
172 | 820 | 409.7388
160 | 821 | 408.7388
194 | 822 | 407.7388
163 | 823 | 406.7388
154 | 824 | 405.7388
164 | 825 | 404.7388
193 | 826 | 403.7388
173 | 827 | 402.7388
171 | 828 | 401.7388
186 | 829 | 400.7388
164 | 830 | 399.7388
183 | 831 | 398.7388
176 | 832 | 397.7388
168 | 833 | 396.7388
180 | 834 | 395.7388
188 | 835 | 394.7388
194 | 836 | 393.7388
184 | 837 | 392.7388
180 | 838 | 391.7388
182 | 839 | 390.7388
182 | 840 | 389.7388
188 | 841 | 388.7388
191 | 842 | 387.7388
182 | 843 | 386.7388
176 | 844 | 385.7388
172 | 845 | 384.7388
184 | 846 | 383.7388
158 | 847 | 382.7388
194 | 848 | 381.7388
177 | 849 | 380.7388
187 | 850 | 379.7388
185 | 851 | 378.7388
184 | 852 | 377.7388
201 | 853 | 376.7388
164 | 854 | 375.7388
148 | 855 | 374.7388
174 | 856 | 373.7388
170 | 857 | 372.7388
161 | 858 | 371.7388
184 | 859 | 370.7388
175 | 860 | 369.7388
159 | 861 | 368.7388
173 | 862 | 367.7388
161 | 863 | 366.7388
183 | 864 | 365.7388
179 | 865 | 364.7388
164 | 866 | 363.7388
170 | 867 | 362.7388
173 | 868 | 361.7388
157 | 869 | 360.7388
185 | 870 | 359.7388
174 | 871 | 358.7388
183 | 872 | 357.7388
181 | 873 | 356.7388
182 | 874 | 355.7388
179 | 875 | 354.7388
172 | 876 | 353.7388
196 | 877 | 352.7388
186 | 878 | 351.7388
198 | 879 | 350.7388
179 | 880 | 349.7388
194 | 881 | 348.7388
182 | 882 | 347.7388
175 | 883 | 346.7388
180 | 884 | 345.7388
196 | 885 | 344.7388
207 | 886 | 343.7388
165 | 887 | 342.7388
187 | 888 | 341.7388
185 | 889 | 340.7388
182 | 890 | 339.7388
194 | 891 | 338.7388
204 | 892 | 337.7388
198 | 893 | 336.7388
167 | 894 | 335.7388
217 | 895 | 334.7388
175 | 896 | 333.7388
172 | 897 | 332.7388
179 | 898 | 331.7388
185 | 899 | 330.7388
173 | 900 | 329.7388
188 | 901 | 328.7388
193 | 902 | 327.7388
186 | 903 | 326.7388
190 | 904 | 325.7388
192 | 905 | 324.7388
166 | 906 | 323.7388
206 | 907 | 322.7388
210 | 908 | 321.7388
176 | 909 | 320.7388
213 | 910 | 319.7388
197 | 911 | 318.7388
188 | 912 | 317.7388
190 | 913 | 316.7388
178 | 914 | 315.7388
194 | 915 | 314.7388
184 | 916 | 313.7388
167 | 917 | 312.7388
185 | 918 | 311.7388
164 | 919 | 310.7388
164 | 920 | 309.7388
166 | 921 | 308.7388
126 | 922 | 307.7388
165 | 923 | 306.7388
156 | 924 | 305.7388
169 | 925 | 304.7388
123 | 926 | 303.7388
138 | 927 | 302.7388
123 | 928 | 301.7388
102 | 929 | 300.7388
120 | 930 | 299.7388
102 | 931 | 298.7388
97 | 932 | 297.7388
104 | 933 | 296.7388
127 | 934 | 295.7388
189 | 935 | 294.7388
529 | 936 | 293.7388
954 | 937 | 292.7388
856 | 938 | 291.7388
383 | 939 | 290.7388
171 | 940 | 289.7388
136 | 941 | 288.7388
102 | 942 | 287.7388
100 | 943 | 286.7388
138 | 944 | 285.7388
179 | 945 | 284.7388
166 | 946 | 283.7388
169 | 947 | 282.7388
129 | 948 | 281.7388
83 | 949 | 280.7388
75 | 950 | 279.7388
76 | 951 | 278.7388
88 | 952 | 277.7388
74 | 953 | 276.7388
79 | 954 | 275.7388
90 | 955 | 274.7388
136 | 956 | 273.7388
120 | 957 | 272.7388
100 | 958 | 271.7388
75 | 959 | 270.7388
78 | 960 | 269.7388
65 | 961 | 268.7388
66 | 962 | 267.7388
75 | 963 | 266.7388
60 | 964 | 265.7388
76 | 965 | 264.7388
79 | 966 | 263.7388
68 | 967 | 262.7388
71 | 968 | 261.7388
63 | 969 | 260.7388
80 | 970 | 259.7388
72 | 971 | 258.7388
61 | 972 | 257.7388
78 | 973 | 256.7388
65 | 974 | 255.7388
63 | 975 | 254.7388
65 | 976 | 253.7388
65 | 977 | 252.7388
81 | 978 | 251.7388
63 | 979 | 250.7388
59 | 980 | 249.7388
72 | 981 | 248.7388
72 | 982 | 247.7388
82 | 983 | 246.7388
78 | 984 | 245.7388
74 | 985 | 244.7388
62 | 986 | 243.7388
73 | 987 | 242.7388
71 | 988 | 241.7388
47 | 989 | 240.7388
64 | 990 | 239.7388
57 | 991 | 238.7388
70 | 992 | 237.7388
70 | 993 | 236.7388
65 | 994 | 235.7388
80 | 995 | 234.7388
66 | 996 | 233.7388
62 | 997 | 232.7388
65 | 998 | 231.7388
69 | 999 | 230.7388
54 | 1000 | 229.7388
59 | 1001 | 228.7388
74 | 1002 | 227.7388
68 | 1003 | 226.7388
64 | 1004 | 225.7388
69 | 1005 | 224.7388
62 | 1006 | 223.7388
60 | 1007 | 222.7388
73 | 1008 | 221.7388
67 | 1009 | 220.7388
67 | 1010 | 219.7388
72 | 1011 | 218.7388
58 | 1012 | 217.7388
72 | 1013 | 216.7388
68 | 1014 | 215.7388
67 | 1015 | 214.7388
63 | 1016 | 213.7388
60 | 1017 | 212.7388
55 | 1018 | 211.7388
65 | 1019 | 210.7388
66 | 1020 | 209.7388
67 | 1021 | 208.7388
59 | 1022 | 207.7388
65 | 1023 | 206.7388
69 | 1024 | 205.7388
79 | 1025 | 204.7388
63 | 1026 | 203.7388
73 | 1027 | 202.7388
75 | 1028 | 201.7388
70 | 1029 | 200.7388
58 | 1030 | 199.7388
63 | 1031 | 198.7388
55 | 1032 | 197.7388
54 | 1033 | 196.7388
58 | 1034 | 195.7388
57 | 1035 | 194.7388
62 | 1036 | 193.7388
67 | 1037 | 192.7388
60 | 1038 | 191.7388
78 | 1039 | 190.7388
68 | 1040 | 189.7388
73 | 1041 | 188.7388
69 | 1042 | 187.7388
61 | 1043 | 186.7388
91 | 1044 | 185.7388
69 | 1045 | 184.7388
76 | 1046 | 183.7388
57 | 1047 | 182.7388
63 | 1048 | 181.7388
86 | 1049 | 180.7388
78 | 1050 | 179.7388
67 | 1051 | 178.7388
65 | 1052 | 177.7388
74 | 1053 | 176.7388
76 | 1054 | 175.7388
63 | 1055 | 174.7388
61 | 1056 | 173.7388
62 | 1057 | 172.7388
68 | 1058 | 171.7388
57 | 1059 | 170.7388
54 | 1060 | 169.7388
74 | 1061 | 168.7388
68 | 1062 | 167.7388
65 | 1063 | 166.7388
63 | 1064 | 165.7388
66 | 1065 | 164.7388
56 | 1066 | 163.7388
63 | 1067 | 162.7388
66 | 1068 | 161.7388
58 | 1069 | 160.7388
51 | 1070 | 159.7388
73 | 1071 | 158.7388
63 | 1072 | 157.7388
82 | 1073 | 156.7388
62 | 1074 | 155.7388
62 | 1075 | 154.7388
73 | 1076 | 153.7388
68 | 1077 | 152.7388
74 | 1078 | 151.7388
67 | 1079 | 150.7388
61 | 1080 | 149.7388
64 | 1081 | 148.7388
67 | 1082 | 147.7388
66 | 1083 | 146.7388
51 | 1084 | 145.7388
66 | 1085 | 144.7388
51 | 1086 | 143.7388
68 | 1087 | 142.7388
73 | 1088 | 141.7388
80 | 1089 | 140.7388
63 | 1090 | 139.7388
70 | 1091 | 138.7388
52 | 1092 | 137.7388
52 | 1093 | 136.7388
72 | 1094 | 135.7388
70 | 1095 | 134.7388
58 | 1096 | 133.7388
66 | 1097 | 132.7388
65 | 1098 | 131.7388
81 | 1099 | 130.7388
62 | 1100 | 129.7388
70 | 1101 | 128.7388
74 | 1102 | 127.7388
58 | 1103 | 126.7388
55 | 1104 | 125.7388
61 | 1105 | 124.7388
65 | 1106 | 123.7388
57 | 1107 | 122.7388
68 | 1108 | 121.7388
77 | 1109 | 120.7388
60 | 1110 | 119.7388
63 | 1111 | 118.7388
59 | 1112 | 117.7388
73 | 1113 | 116.7388
72 | 1114 | 115.7388
68 | 1115 | 114.7388
69 | 1116 | 113.7388
66 | 1117 | 112.7388
61 | 1118 | 111.7388
62 | 1119 | 110.7388
74 | 1120 | 109.7388
90 | 1121 | 108.7388
61 | 1122 | 107.7388
58 | 1123 | 106.7388
70 | 1124 | 105.7388
75 | 1125 | 104.7388
74 | 1126 | 103.7388
56 | 1127 | 102.7388
79 | 1128 | 101.7388
68 | 1129 | 100.7388
59 | 1130 | 99.73879
79 | 1131 | 98.73879
82 | 1132 | 97.73879
76 | 1133 | 96.73879
78 | 1134 | 95.73879
77 | 1135 | 94.73879
79 | 1136 | 93.73879
65 | 1137 | 92.73879
76 | 1138 | 91.73879
64 | 1139 | 90.73879
67 | 1140 | 89.73879
77 | 1141 | 88.73879
83 | 1142 | 87.73879
73 | 1143 | 86.73879
57 | 1144 | 85.73879
59 | 1145 | 84.73879
79 | 1146 | 83.73879
75 | 1147 | 82.73879
70 | 1148 | 81.73879
57 | 1149 | 80.73879
77 | 1150 | 79.73879
74 | 1151 | 78.73879
65 | 1152 | 77.73879
77 | 1153 | 76.73879
82 | 1154 | 75.73879
66 | 1155 | 74.73879
48 | 1156 | 73.73879
82 | 1157 | 72.73879
67 | 1158 | 71.73879
73 | 1159 | 70.73879
75 | 1160 | 69.73879
69 | 1161 | 68.73879
74 | 1162 | 67.73879
67 | 1163 | 66.73879
66 | 1164 | 65.73879
80 | 1165 | 64.73879
85 | 1166 | 63.73879
82 | 1167 | 62.73879
82 | 1168 | 61.73879
76 | 1169 | 60.73879
91 | 1170 | 59.73879
69 | 1171 | 58.73879
72 | 1172 | 57.73879
82 | 1173 | 56.73879
78 | 1174 | 55.73879
54 | 1175 | 54.73879
81 | 1176 | 53.73879
59 | 1177 | 52.73879
58 | 1178 | 51.73879
67 | 1179 | 50.73879
52 | 1180 | 49.73879
62 | 1181 | 48.73879
63 | 1182 | 47.73879
50 | 1183 | 46.73879
65 | 1184 | 45.73879
45 | 1185 | 44.73879
72 | 1186 | 43.73879
67 | 1187 | 42.73879
62 | 1188 | 41.73879
64 | 1189 | 40.73879
92 | 1190 | 39.73879
101 | 1191 | 38.73879
145 | 1192 | 37.73879
204 | 1193 | 36.73879
225 | 1194 | 35.73879
213 | 1195 | 34.73879
171 | 1196 | 33.73879
119 | 1197 | 32.73879
78 | 1198 | 31.73879
60 | 1199 | 30.73879
57 | 1200 | 29.73879
56 | 1201 | 28.73879
63 | 1202 | 27.73879
58 | 1203 | 26.73879
56 | 1204 | 25.73879
53 | 1205 | 24.73879
51 | 1206 | 23.73879
51 | 1207 | 22.73879
37 | 1208 | 21.73879
53 | 1209 | 20.73879
51 | 1210 | 19.73879
60 | 1211 | 18.73879
67 | 1212 | 17.73879
74 | 1213 | 16.73879
73 | 1214 | 15.73879
62 | 1215 | 14.73879
57 | 1216 | 13.73879
84 | 1217 | 12.73879
87 | 1218 | 11.73879
82 | 1219 | 10.73879
50 | 1220 | 9.738786
39 | 1221 | 8.738786
28 | 1222 | 7.738786
26 | 1223 | 6.738786
20 | 1224 | 5.738786
22 | 1225 | 4.738786
24 | 1226 | 3.738786
26 | 1227 | 2.738786
13 | 1228 | 1.738786
17 | 1229 | 0.7387861
17 | 1230 | -0.2612139
17 | 1231 | -1.261214
11 | 1232 | -2.261214
7 | 1233 | -3.261214
11 | 1234 | -4.261214
17 | 1235 | -5.261214
11 | 1236 | -6.261214
7 | 1237 | -7.261214
15 | 1238 | -8.261214
14 | 1239 | -9.261214
17 | 1240 | -10.26121
8 | 1241 | -11.26121
25 | 1242 | -12.26121
9 | 1243 | -13.26121
15 | 1244 | -14.26121
9 | 1245 | -15.26121
11 | 1246 | -16.26121
10 | 1247 | -17.26121
8 | 1248 | -18.26121
9 | 1249 | -19.26121
16 | 1250 | -20.26121
5 | 1251 | -21.26121
10 | 1252 | -22.26121
11 | 1253 | -23.26121
5 | 1254 | -24.26121
CAE

## Sheet2
DATA
FRR
muporPTFE
10-16-19
100
1253
1
1154
1
1
2000
2263
2785
2793
2726
2595
2626
2680
2669
2570
2554
2734
2487
2529
2560
2463
2509
2555
2461
2496
2480
2471
2437
2378
2404
2443
2439
2419
2444
2323
2358
2291
2246
2295
2291
2323
2239
2285
2319
2282
2189
2249
2247
2158
2130
2260
2186
2192
2164
2104
2072
2152
2148
2134
2200
2088
2093
2238
2092
2163
2060
2029
2120
2024
2081
2111
2071
2050
2063
1952
2043
1961
1980
1971
1987
2003
2023
1965
2010
1963
1964
1982
2001
1892
1968
2030
1891
1978
1989
2000
1878
1908
1884
1932
1946
1898
2003
1835
1932
1901
1923
1985
1875
1932
1855
1983
1905
1827
1889
1892
1904
1883
1903
1953
1849
1953
1871
1875
2053
1977
1909
1899
1827
1854
1927
1900
1899
1879
1895
1944
1920
1924
1946
1853
1935
1964
1898
1855
1917
1975
1882
1848
1795
1868
1735
1725
1782
1734
1738
1714
1720
1663
1748
1783
1695
1680
1707
1723
1684
1617
1629
1668
1648
1647
1705
1582
1629
1613
1688
1648
1593
1553
1631
1616
1638
1618
1710
1588
1600
1680
1658
1630
1689
1633
1551
1589
1626
1597
1572
1618
1670
1575
1579
1677
1589
1622
1588
1633
1629
1576
1659
1592
1694
1574
1580
1578
1594
1655
1656
1633
1596
1572
1637
1560
1606
1626
1617
1631
1659
1605
1656
1585
1607
1648
1644
1616
1656
1615
1615
1575
1665
1622
1699
1623
1667
1672
1620
1625
1627
1697
1630
1740
1714
1677
1698
1653
1678
1569
1693
1644
1620
1687
1672
1655
1662
1580
1674
1638
1599
1629
1684
1627
1618
1686
1678
1652
1695
1643
1663
1583
1674
1633
1641
1654
1649
1604
1668
1601
1677
1681
1613
1745
1654
1685
1645
1702
1602
1671
1649
1640
1704
1669
1628
1678
1711
1714
1757
1641
1686
1648
1706
1648
1698
1656
1746
1585
1683
1689
1732
1761
1709
1725
1695
1763
1715
1754
1688
1709
1664
1736
1723
1684
1709
1740
1686
1643
1701
1712
1750
1820
1684
1678
1685
1763
1718
1627
1646
1771
1690
1715
1692
1732
1789
1692
1708
1747
1789
1726
1734
1781
1717
1703
1711
1708
1800
1793
1768
1766
1731
1804
1725
1800
1770
1720
1704
1863
1723
1719
1738
1725
1819
1787
1774
1796
1811
1847
1784
1756
1758
1775
1809
1853
1815
1837
1825
1728
1871
1732
1876
1772
1877
1852
1859
1797
1846
1782
1765
1781
1756
1778
1797
1770
1800
1824
1729
1821
1831
1875
1869
1860
1906
1961
1903
1918
1944
1915
1990
1906
1835
1931
1845
1829
1796
1766
1797
1719
1716
1604
1493
1419
1399
1367
1366
1364
1285
1257
1309
1308
1556
2376
4718
7286
6464
3833
2183
1646
1462
1320
1483
1671
1782
1766
1668
1388
1206
1222
1147
1132
1201
1176
1167
1150
1115
1118
1104
1086
1113
1119
1119
1100
1077
1146
1142
1120
1216
1119
1178
1185
1214
1270
1268
1299
1250
1335
1278
1260
1230
1265
1182
1234
1126
1163
1161
1188
1178
1136
1243
1273
1386
1426
1548
1617
1577
1499
1401
1408
1359
1369
1269
1322
1253
1176
1071
1056
1012
943
930
883
884
1012
1007
1031
1119
1260
1422
1785
2057
2420
2606
2599
2416
2117
1987
1670
1408
1279
1079
898
754
571
502
401
360
275
280
234
240
215
218
201
202
199
195
225
194
184
194
163
166
167
170
178
186
171
172
156
169
202
193
182
163
179
185
166
153
150
168
166
174
185
190
179
168
188
169
184
182
173
192
181
179
156
175
175
198
171
172
192
159
185
177
160
173
200
173
178
177
173
149
168
184
181
186
161
178
166
190
175
176
199
168
163
183
154
166
150
187
160
178
164
171
157
160
192
167
160
176
167
170
165
177
185
159
193
165
177
170
205
168
177
178
188
179
171
190
177
162
164
138
166
171
167
175
194
173
164
185
179
174
152
162
181
177
156
211
207
169
171
180
188
180
172
162
163
164
169
192
192
172
183
195
179
184
140
188
149
163
171
176
169
181
158
157
163
177
157
150
176
175
171
191
156
180
167
173
168
188
198
179
188
193
172
160
194
163
154
164
193
173
171
186
164
183
176
168
180
188
194
184
180
182
182
188
191
182
176
172
184
158
194
177
187
185
184
201
164
148
174
170
161
184
175
159
173
161
183
179
164
170
173
157
185
174
183
181
182
179
172
196
186
198
179
194
182
175
180
196
207
165
187
185
182
194
204
198
167
217
175
172
179
185
173
188
193
186
190
192
166
206
210
176
213
197
188
190
178
194
184
167
185
164
164
166
126
165
156
169
123
138
123
102
120
102
97
104
127
189
529
954
856
383
171
136
102
100
138
179
166
169
129
83
75
76
88
74
79
90
136
120
100
75
78
65
66
75
60
76
79
68
71
63
80
72
61
78
65
63
65
65
81
63
59
72
72
82
78
74
62
73
71
47
64
57
70
70
65
80
66
62
65
69
54
59
74
68
64
69
62
60
73
67
67
72
58
72
68
67
63
60
55
65
66
67
59
65
69
79
63
73
75
70
58
63
55
54
58
57
62
67
60
78
68
73
69
61
91
69
76
57
63
86
78
67
65
74
76
63
61
62
68
57
54
74
68
65
63
66
56
63
66
58
51
73
63
82
62
62
73
68
74
67
61
64
67
66
51
66
51
68
73
80
63
70
52
52
72
70
58
66
65
81
62
70
74
58
55
61
65
57
68
77
60
63
59
73
72
68
69
66
61
62
74
90
61
58
70
75
74
56
79
68
59
79
82
76
78
77
79
65
76
64
67
77
83
73
57
59
79
75
70
57
77
74
65
77
82
66
48
82
67
73
75
69
74
67
66
80
85
82
82
76
91
69
72
82
78
54
81
59
58
67
52
62
63
50
65
45
72
67
62
64
92
101
145
204
225
213
171
119
78
60
57
56
63
58
56
53
51
51
37
53
51
60
67
74
73
62
57
84
87
82
50
39
28
26
20
22
24
26
13
17
17
17
11
7
11
17
11
7
15
14
17
8
25
9
15
9
11
10
8
9
16
5
10
11
5
CAE