## A750CR
DATA
| FRR |  |  |  |  | 302.1508 |  | 80.10796
| MW768 | [6 empty] | 284.9999
| 2020-06-03 | [9 empty] | Carbon peak | peak diff | Offset
| 945 | starting ke |  | a | 155.622 | 1207.598 | 0 | 34.17083 | 0 |  | 285 | -9.389931e-05 | 14.41588
| 970 | finishing ke |  | b | 286.6319 | 284.9999 | 282.8542 | 291.55 | 0
| 0.05 | step size |  | c | 0.7372941 | 0.7372941 | 0.7372941 | 0.9512671 | 0.7372941
| 501 | no. of points |  | FWHM | 1.736195 | 1.736195 | 1.736195 | 2.240063 | 1.736195
| 1 | ignore |  | Area | 287.6085 | 2231.789 | 0 | 81.47943 | 0 |  |  | total
| 1 | ignore |  | Total |  |  |  |  | 2600.877 |  |  | 1552861.1
ke | 5000 | bg | BE | minus bg | Gauss1 | Gauss2 | Gauss 3 | Gauss 4 | Gauss 5 | sum | diff | diff sq
945 | 214 | 220.6961 | 294.1841 | -6.696077 | 2.559742e-21 | 2.441033e-31 | 0 | 0.7389724 | 0 | 0.7389724 | -7.435049 | 55.27996 | 949.5 | 179 | -5.699712 | 5606.924
945.05 | 227 | 220.4111 | 294.1341 | 6.588909 | 5.115407e-21 | 5.668229e-31 | 0 | 0.8535682 | 0 | 0.8535682 | 5.73534 | 32.89413 | 949.55 | 192 | 0.6868213 | 655.4945
945.1 | 214 | 220.1261 | 294.0841 | -6.126106 | 1.017576e-20 | 1.310158e-30 | 0 | 0.9832149 | 0 | 0.9832149 | -7.109321 | 50.54244 | 949.6 | 168 | 0.6384474 | 19.77211
945.15 | 210 | 219.8411 | 294.0341 | -9.84112 | 2.014912e-20 | 3.014414e-30 | 0 | 1.129429 | 0 | 1.129429 | -10.97055 | 120.3529 | 949.65 | 209
945.2 | 214 | 219.5561 | 293.9841 | -5.556135 | 3.971441e-20 | 6.903743e-30 | 0 | 1.293807 | 0 | 1.293807 | -6.849941 | 46.9217 | 949.7 | 194
945.25 | 230 | 219.2711 | 293.9341 | 10.72885 | 7.791891e-20 | 1.573871e-29 | 0 | 1.478019 | 0 | 1.478019 | 9.250832 | 85.57789 | 949.75 | 184
945.3 | 238 | 218.9862 | 293.8841 | 19.01384 | 1.521739e-19 | 3.571546e-29 | 0 | 1.683802 | 0 | 1.683802 | 17.33003 | 300.3301 | 949.8 | 217
945.35 | 189 | 218.7012 | 293.8341 | -29.70118 | 2.958288e-19 | 8.067634e-29 | 0 | 1.912943 | 0 | 1.912943 | -31.61412 | 999.4526 | 949.85 | 181
945.4 | 225 | 218.4162 | 293.7841 | 6.583808 | 5.724575e-19 | 1.814006e-28 | 0 | 2.167271 | 0 | 2.167271 | 4.416537 | 19.5058 | 949.9 | 184
945.45 | 212 | 218.1312 | 293.7341 | -6.131207 | 1.102678e-18 | 4.060075e-28 | 0 | 2.448638 | 0 | 2.448638 | -8.579845 | 73.61374 | 949.95 | 166
945.5 | 186 | 217.8462 | 293.6841 | -31.84622 | 2.114253e-18 | 9.04549e-28 | 0 | 2.758901 | 0 | 2.758901 | -34.60512 | 1197.515 | 950 | 205
945.55 | 216 | 217.5612 | 293.6341 | -1.561236 | 4.035227e-18 | 2.006009e-27 | 0 | 3.099902 | 0 | 3.099902 | -4.661137 | 21.7262 | 950.05 | 209
945.6 | 223 | 217.2763 | 293.5841 | 5.72375 | 7.666226e-18 | 4.428291e-27 | 0 | 3.47344 | 0 | 3.47344 | 2.25031 | 5.063895 | 950.1 | 195
945.65 | 227 | 216.9913 | 293.5341 | 10.00874 | 1.449766e-17 | 9.730659e-27 | 0 | 3.881252 | 0 | 3.881252 | 6.127483 | 37.54605 | 950.15 | 197
945.7 | 202 | 216.7063 | 293.4841 | -14.70628 | 2.729085e-17 | 2.128389e-26 | 0 | 4.32498 | 0 | 4.32498 | -19.03126 | 362.1888 | 950.2 | 183
945.75 | 222 | 216.4213 | 293.4341 | 5.578707 | 5.113741e-17 | 4.63407e-26 | 0 | 4.806141 | 0 | 4.806141 | 0.7725653 | 0.5968571 | 950.25 | 210
945.8 | 221 | 216.1363 | 293.3841 | 4.863692 | 9.538129e-17 | 1.004331e-25 | 0 | 5.326098 | 0 | 5.326098 | -0.4624055 | 0.2138189 | 950.3 | 198
945.85 | 230 | 215.8513 | 293.3341 | 14.14868 | 1.770885e-16 | 2.166675e-25 | 0 | 5.886022 | 0 | 5.886022 | 8.262656 | 68.27148 | 950.35 | 190
945.9 | 206 | 215.5663 | 293.2841 | -9.566337 | 3.272805e-16 | 4.652789e-25 | 0 | 6.486865 | 0 | 6.486865 | -16.0532 | 257.7053 | 950.4 | 190
945.95 | 207 | 215.2814 | 293.2341 | -8.281351 | 6.02078e-16 | 9.945706e-25 | 0 | 7.129317 | 0 | 7.129317 | -15.41067 | 237.4887 | 950.45 | 160
946 | 207 | 214.9964 | 293.1841 | -7.996365 | 1.102524e-15 | 2.116219e-24 | 0 | 7.81378 | 0 | 7.81378 | -15.81015 | 249.9607 | 950.5 | 220
946.05 | 233 | 214.7114 | 293.1341 | 18.28862 | 2.009676e-15 | 4.48217e-24 | 0 | 8.54033 | 0 | 8.54033 | 9.74829 | 95.02916 | 958.5 | 157
946.1 | 230 | 214.4264 | 293.0841 | 15.57361 | 3.646419e-15 | 9.449717e-24 | 0 | 9.308683 | 0 | 9.308683 | 6.264922 | 39.24925 | 958.55 | 158
946.15 | 224 | 214.1414 | 293.0341 | 9.858591 | 6.585822e-15 | 1.983133e-23 | 0 | 10.11817 | 0 | 10.11817 | -0.2595803 | 0.06738195 | 958.6 | 148
946.2 | 202 | 213.8564 | 292.9841 | -11.85642 | 1.184012e-14 | 4.142741e-23 | 0 | 10.96771 | 0 | 10.96771 | -22.82413 | 520.9411 | 958.65 | 217
946.25 | 214 | 213.5714 | 292.9341 | 0.4285626 | 2.118872e-14 | 8.614424e-23 | 0 | 11.85578 | 0 | 11.85578 | -11.42722 | 130.5813 | 958.7 | 146
946.3 | 215 | 213.2865 | 292.8841 | 1.713548 | 3.774472e-14 | 1.783066e-22 | 0 | 12.7804 | 0 | 12.7804 | -11.06685 | 122.4752 | 958.75 | 125
946.35 | 230 | 213.0015 | 292.8341 | 16.99853 | 6.69284e-14 | 3.673765e-22 | 0 | 13.73912 | 0 | 13.73912 | 3.259414 | 10.62378 | 958.8 | 130
946.4 | 206 | 212.7165 | 292.7841 | -6.716481 | 1.181319e-13 | 7.534563e-22 | 0 | 14.72901 | 0 | 14.72901 | -21.44549 | 459.909 | 958.85 | 158
946.45 | 239 | 212.4315 | 292.7341 | 26.5685 | 2.07552e-13 | 1.538181e-21 | 0 | 15.74666 | 0 | 15.74666 | 10.82185 | 117.1124 | 958.9 | 142
946.5 | 215 | 212.1465 | 292.6841 | 2.853491 | 3.629854e-13 | 3.125787e-21 | 0 | 16.78817 | 0 | 16.78817 | -13.93468 | 194.1753 | 958.95 | 139
946.55 | 210 | 211.8615 | 292.6341 | -1.861524 | 6.319084e-13 | 6.322869e-21 | 0 | 17.84919 | 0 | 17.84919 | -19.71071 | 388.5122 | 959 | 132
946.6 | 244 | 211.5765 | 292.5841 | 32.42346 | 1.095019e-12 | 1.273127e-20 | 0 | 18.92491 | 0 | 18.92491 | 13.49855 | 182.2109 | 959.05 | 149
946.65 | 225 | 211.2916 | 292.5341 | 13.70845 | 1.888827e-12 | 2.551713e-20 | 0 | 20.0101 | 0 | 20.0101 | -6.301655 | 39.71085 | 959.1 | 140
946.7 | 238 | 211.0066 | 292.4841 | 26.99343 | 3.243137e-12 | 5.0909e-20 | 0 | 21.09915 | 0 | 21.09915 | 5.894283 | 34.74257 | 959.15 | 131
946.75 | 239 | 210.7216 | 292.4341 | 28.27842 | 5.542951e-12 | 1.011021e-19 | 0 | 22.18609 | 0 | 22.18609 | 6.092327 | 37.11645 | 959.2 | 160
946.8 | 218 | 210.4366 | 292.3841 | 7.563404 | 9.430171e-12 | 1.998612e-19 | 0 | 23.26467 | 0 | 23.26467 | -15.70126 | 246.5296 | 959.25 | 124
946.85 | 239 | 210.1516 | 292.3341 | 28.84839 | 1.596985e-11 | 3.932777e-19 | 0 | 24.32837 | 0 | 24.32837 | 4.520021 | 20.43059 | 959.3 | 128
946.9 | 246 | 209.8666 | 292.2841 | 36.13338 | 2.692059e-11 | 7.703233e-19 | 0 | 25.37052 | 0 | 25.37052 | 10.76286 | 115.8391 | 959.35 | 126
946.95 | 204 | 209.5816 | 292.2341 | -5.581639 | 4.51722e-11 | 1.501929e-18 | 0 | 26.38432 | 0 | 26.38432 | -31.96596 | 1021.822 | 959.4 | 105
947 | 228 | 209.2967 | 292.1841 | 18.70335 | 7.545023e-11 | 2.914932e-18 | 0 | 27.36293 | 0 | 27.36293 | -8.65958 | 74.98833 | 959.45 | 111
947.05 | 201 | 209.0117 | 292.1341 | -8.011668 | 1.254448e-10 | 5.63132e-18 | 0 | 28.29954 | 0 | 28.29954 | -36.31121 | 1318.504 | 960.5 | 122
947.1 | 234 | 208.7267 | 292.0841 | 25.27332 | 2.076095e-10 | 1.082916e-17 | 0 | 29.18747 | 0 | 29.18747 | -3.914151 | 15.32058
947.15 | 240 | 208.4417 | 292.0341 | 31.5583 | 3.420146e-10 | 2.072917e-17 | 0 | 30.0202 | 0 | 30.0202 | 1.538099 | 2.365749
947.2 | 228 | 208.1567 | 291.9841 | 19.84329 | 5.608475e-10 | 3.949769e-17 | 0 | 30.79151 | 0 | 30.79151 | -10.94822 | 119.8636
947.25 | 210 | 207.8717 | 291.9341 | 2.128274 | 9.154773e-10 | 7.491422e-17 | 0 | 31.4955 | 0 | 31.4955 | -29.36723 | 862.4342
947.3 | 270 | 207.5867 | 291.8841 | 62.41326 | 1.487487e-09 | 1.414359e-16 | 0 | 32.12671 | 0 | 32.12671 | 30.28655 | 917.275
947.35 | 256 | 207.3018 | 291.8341 | 48.69825 | 2.40581e-09 | 2.658015e-16 | 0 | 32.68016 | 0 | 32.68016 | 16.01809 | 256.5791
947.4 | 231 | 207.0168 | 291.7841 | 23.98323 | 3.87322e-09 | 4.97231e-16 | 0 | 33.15143 | 0 | 33.15143 | -9.168195 | 84.05581
947.45 | 257 | 206.7318 | 291.7341 | 50.26822 | 6.207058e-09 | 9.258946e-16 | 0 | 33.53671 | 0 | 33.53671 | 16.73151 | 279.9433
947.5 | 249 | 206.4468 | 291.6841 | 42.5532 | 9.901526e-09 | 1.716199e-15 | 0 | 33.83287 | 0 | 33.83287 | 8.720332 | 76.04418
947.55 | 258 | 206.1618 | 291.6341 | 51.83819 | 1.572248e-08 | 3.166478e-15 | 0 | 34.03748 | 0 | 34.03748 | 17.80071 | 316.8651
947.6 | 247 | 205.8768 | 291.5841 | 41.12317 | 2.485094e-08 | 5.815511e-15 | 0 | 34.14886 | 0 | 34.14886 | 6.974317 | 48.6411
947.65 | 234 | 205.5918 | 291.5341 | 28.40816 | 3.909915e-08 | 1.063168e-14 | 0 | 34.16607 | 0 | 34.16607 | -5.757915 | 33.15358
947.7 | 236 | 205.3069 | 291.4841 | 30.69314 | 6.123425e-08 | 1.934724e-14 | 0 | 34.08899 | 0 | 34.08899 | -3.395847 | 11.53178
947.75 | 270 | 205.0219 | 291.4341 | 64.97813 | 9.546062e-08 | 3.504601e-14 | 0 | 33.91825 | 0 | 33.91825 | 31.05988 | 964.7163
947.8 | 253 | 204.7369 | 291.3841 | 48.26312 | 1.481347e-07 | 6.319182e-14 | 0 | 33.65525 | 0 | 33.65525 | 14.60786 | 213.3897
947.85 | 253 | 204.4519 | 291.3341 | 48.5481 | 2.28819e-07 | 1.13419e-13 | 0 | 33.30216 | 0 | 33.30216 | 15.24594 | 232.4387
947.9 | 237 | 204.1669 | 291.2841 | 32.83309 | 3.518276e-07 | 2.026346e-13 | 0 | 32.86186 | 0 | 32.86186 | -0.02877755 | 0.0008281476
947.95 | 232 | 203.8819 | 291.2341 | 28.11807 | 5.384813e-07 | 3.603661e-13 | 0 | 32.33792 | 0 | 32.33792 | -4.219852 | 17.80715
948 | 252 | 203.5969 | 291.1841 | 48.40306 | 8.203779e-07 | 6.379359e-13 | 0 | 31.73454 | 0 | 31.73454 | 16.66851 | 277.8394
948.05 | 242 | 203.312 | 291.1341 | 38.68804 | 1.244113e-06 | 1.12412e-12 | 0 | 31.0565 | 0 | 31.0565 | 7.631542 | 58.24043
948.1 | 217 | 203.027 | 291.0841 | 13.97303 | 1.878057e-06 | 1.971748e-12 | 0 | 30.3091 | 0 | 30.3091 | -16.33607 | 266.8671
948.15 | 230 | 202.742 | 291.0341 | 27.25801 | 2.822021e-06 | 3.442648e-12 | 0 | 29.49807 | 0 | 29.49807 | -2.240057 | 5.017857
948.2 | 219 | 202.457 | 290.9841 | 16.543 | 4.22099e-06 | 5.983241e-12 | 0 | 28.62954 | 0 | 28.62955 | -12.08654 | 146.0846
948.25 | 226 | 202.172 | 290.9341 | 23.82799 | 6.284506e-06 | 1.035102e-11 | 0 | 27.70992 | 0 | 27.70993 | -3.881945 | 15.0695
948.3 | 246 | 201.887 | 290.8841 | 44.11297 | 9.313882e-06 | 1.782512e-11 | 0 | 26.74585 | 0 | 26.74586 | 17.36711 | 301.6164
948.35 | 236 | 201.602 | 290.8341 | 34.39796 | 1.37402e-05 | 3.055515e-11 | 0 | 25.7441 | 0 | 25.74412 | 8.653839 | 74.88893
948.4 | 226 | 201.3171 | 290.7841 | 24.68294 | 2.017706e-05 | 5.213617e-11 | 0 | 24.71151 | 0 | 24.71153 | -0.02858617 | 0.0008171693
948.45 | 235 | 201.0321 | 290.7341 | 33.96793 | 2.949345e-05 | 8.855163e-11 | 0 | 23.65489 | 0 | 23.65492 | 10.31301 | 106.3582
948.5 | 242 | 200.7471 | 290.6841 | 41.25291 | 4.29137e-05 | 1.49712e-10 | 0 | 22.58098 | 0 | 22.58102 | 18.67189 | 348.6396
948.55 | 222 | 200.4621 | 290.6341 | 21.5379 | 6.215399e-05 | 2.51953e-10 | 0 | 21.49635 | 0 | 21.49641 | 0.04148786 | 0.001721243
948.6 | 219 | 200.1771 | 290.5841 | 18.82289 | 8.960759e-05 | 4.220705e-10 | 0 | 20.40736 | 0 | 20.40745 | -1.584567 | 2.510852
948.65 | 231 | 199.8921 | 290.5341 | 31.10787 | 0.0001285948 | 7.038065e-10 | 0 | 19.32009 | 0 | 19.32022 | 11.78765 | 138.9487
948.7 | 218 | 199.6071 | 290.4841 | 18.39286 | 0.000183698 | 1.168219e-09 | 0 | 18.24029 | 0 | 18.24047 | 0.152384 | 0.02322088
948.75 | 234 | 199.3222 | 290.4341 | 34.67784 | 0.0002612091 | 1.93018e-09 | 0 | 17.17332 | 0 | 17.17359 | 17.50426 | 306.399
948.8 | 221 | 199.0372 | 290.3841 | 21.96283 | 0.0003697216 | 3.174491e-09 | 0 | 16.12416 | 0 | 16.12453 | 5.838293 | 34.08567
948.85 | 262 | 198.7522 | 290.3341 | 63.24781 | 0.0005209117 | 5.197006e-09 | 0 | 15.09733 | 0 | 15.09785 | 48.14996 | 2318.419
948.9 | 207 | 198.4672 | 290.2841 | 8.532799 | 0.0007305604 | 8.469055e-09 | 0 | 14.09689 | 0 | 14.09762 | -5.564825 | 30.96728
948.95 | 234 | 198.1822 | 290.2341 | 35.81778 | 0.001019884 | 1.373787e-08 | 0 | 13.12643 | 0 | 13.12745 | 22.69033 | 514.8511
949 | 217 | 197.8972 | 290.1841 | 19.10277 | 0.001417256 | 2.21823e-08 | 0 | 12.18906 | 0 | 12.19048 | 6.91229 | 47.77975
949.05 | 191 | 197.6122 | 290.1341 | -6.612245 | 0.001960416 | 3.565302e-08 | 0 | 11.2874 | 0 | 11.28936 | -17.90161 | 320.4675
949.1 | 186 | 197.3273 | 290.0841 | -11.32726 | 0.002699299 | 5.704123e-08 | 0 | 10.4236 | 0 | 10.4263 | -21.75356 | 473.2174
949.15 | 212 | 197.0423 | 290.0341 | 14.95773 | 0.003699615 | 9.084147e-08 | 0 | 9.599352 | 0 | 9.603051 | 5.354675 | 28.67255
949.2 | 201 | 196.7573 | 289.9841 | 4.242712 | 0.005047365 | 1.440065e-07 | 0 | 8.815889 | 0 | 8.820937 | -4.578224 | 20.96014
949.25 | 205 | 196.4723 | 289.9341 | 8.527698 | 0.006854498 | 2.272389e-07 | 0 | 8.074033 | 0 | 8.080887 | 0.4468105 | 0.1996396
949.3 | 181 | 196.1873 | 289.8841 | -15.18732 | 0.009265934 | 3.569325e-07 | 0 | 7.374202 | 0 | 7.383469 | -22.57079 | 509.4403
949.35 | 203 | 195.9023 | 289.8341 | 7.097669 | 0.01246825 | 5.580745e-07 | 0 | 6.71645 | 0 | 6.728919 | 0.3687503 | 0.1359768
949.4 | 211 | 195.6173 | 289.7841 | 15.38265 | 0.01670031 | 8.685622e-07 | 0 | 6.100489 | 0 | 6.11719 | 9.265464 | 85.84882
949.45 | 183 | 195.3324 | 289.7341 | -12.33236 | 0.02226621 | 1.345589e-06 | 0 | 5.525731 | 0 | 5.547998 | -17.88036 | 319.7072
949.5 | 212 | 195.0474 | 289.6841 | 16.95263 | 0.02955089 | 2.07504e-06 | 0 | 4.991315 | 0 | 5.020868 | 11.93176 | 142.3668
949.55 | 196 | 194.7624 | 289.6341 | 1.237611 | 0.03903891 | 3.185249e-06 | 0 | 4.496146 | 0 | 4.535188 | -3.297576 | 10.87401
949.6 | 187 | 194.4774 | 289.5841 | -7.477403 | 0.05133665 | 4.867019e-06 | 0 | 4.038927 | 0 | 4.090268 | -11.56767 | 133.811
949.65 | 189 | 194.1924 | 289.5341 | -5.192418 | 0.06719857 | 7.402617e-06 | 0 | 3.618193 | 0 | 3.685399 | -8.877816 | 78.81562
949.7 | 187 | 193.9074 | 289.4841 | -6.907432 | 0.08755788 | 1.120754e-05 | 0 | 3.232344 | 0 | 3.319913 | -10.22735 | 104.5986
949.75 | 185 | 193.6224 | 289.4341 | -8.622446 | 0.113562 | 1.689032e-05 | 0 | 2.879677 | 0 | 2.993255 | -11.6157 | 134.9245
949.8 | 182 | 193.3375 | 289.3841 | -11.33746 | 0.1466134 | 2.533776e-05 | 0 | 2.558409 | 0 | 2.705048 | -14.04251 | 197.192
949.85 | 196 | 193.0525 | 289.3341 | 2.947525 | 0.1884157 | 3.783567e-05 | 0 | 2.266712 | 0 | 2.455166 | 0.492359 | 0.2424174
949.9 | 158 | 192.7675 | 289.2841 | -34.76749 | 0.2410256 | 5.623894e-05 | 0 | 2.002733 | 0 | 2.243815 | -37.0113 | 1369.837
949.95 | 196 | 192.4825 | 289.2341 | 3.517496 | 0.3069106 | 8.321002e-05 | 0 | 1.764614 | 0 | 2.071608 | 1.445888 | 2.090592
950 | 147 | 192.1975 | 289.1841 | -45.19752 | 0.3890123 | 0.000122551 | 0 | 1.550518 | 0 | 1.939652 | -47.13717 | 2221.913
950.05 | 186 | 191.9125 | 289.1341 | -5.912533 | 0.4908145 | 0.0001796639 | 0 | 1.358638 | 0 | 1.849632 | -7.762165 | 60.25121
950.1 | 167 | 191.6275 | 289.0841 | -24.62755 | 0.6164165 | 0.0002621847 | 0 | 1.18722 | 0 | 1.803898 | -26.43145 | 698.6213
950.15 | 183 | 191.3426 | 289.0341 | -8.342562 | 0.7706084 | 0.0003808523 | 0 | 1.034567 | 0 | 1.805556 | -10.14812 | 102.9843
950.2 | 165 | 191.0576 | 288.9841 | -26.05758 | 0.9589501 | 0.0005506918 | 0 | 0.8990549 | 0 | 1.858556 | -27.91613 | 779.3104
950.25 | 167 | 190.7726 | 288.9341 | -23.77259 | 1.187848 | 0.0007926168 | 0 | 0.7791373 | 0 | 1.967778 | -25.74037 | 662.5666
950.3 | 133 | 190.4876 | 288.8841 | -57.4876 | 1.464632 | 0.001135588 | 0 | 0.6733517 | 0 | 2.139119 | -59.62672 | 3555.346
950.35 | 196 | 190.2026 | 288.8341 | 5.797381 | 1.797624 | 0.001619499 | 0 | 0.5803235 | 0 | 2.379567 | 3.417814 | 11.68145
950.4 | 177 | 189.9176 | 288.7841 | -12.91763 | 2.1962 | 0.002299024 | 0 | 0.4987678 | 0 | 2.697267 | -15.6149 | 243.8251
950.45 | 180 | 189.6326 | 288.7341 | -9.632648 | 2.670839 | 0.003248696 | 0 | 0.4274909 | 0 | 3.101579 | -12.73423 | 162.1605
950.5 | 179 | 189.3477 | 288.6841 | -10.34766 | 3.233152 | 0.004569591 | 0 | 0.3653891 | 0 | 3.603111 | -13.95077 | 194.6241
950.55 | 201 | 189.0627 | 288.6341 | 11.93732 | 3.895895 | 0.006398059 | 0 | 0.3114472 | 0 | 4.213741 | 7.723582 | 59.65372
950.6 | 173 | 188.7777 | 288.5841 | -15.77769 | 4.67295 | 0.008917063 | 0 | 0.2647362 | 0 | 4.946603 | -20.72429 | 429.4964
950.65 | 167 | 188.4927 | 288.5341 | -21.49271 | 5.579274 | 0.01237081 | 0 | 0.2244102 | 0 | 5.816055 | -27.30876 | 745.7684
950.7 | 200 | 188.2077 | 288.4841 | 11.79228 | 6.630816 | 0.01708351 | 0 | 0.189702 | 0 | 6.837601 | 4.954679 | 24.54884
950.75 | 182 | 187.9227 | 288.4341 | -5.922735 | 7.844385 | 0.02348329 | 0 | 0.1599195 | 0 | 8.027788 | -13.95052 | 194.6171
950.8 | 170 | 187.6377 | 288.3841 | -17.63775 | 9.237481 | 0.03213241 | 0 | 0.1344408 | 0 | 9.404054 | -27.0418 | 731.2591
950.85 | 200 | 187.3528 | 288.3341 | 12.64724 | 10.82807 | 0.04376535 | 0 | 0.1127096 | 0 | 10.98454 | 1.662695 | 2.764554
950.9 | 198 | 187.0678 | 288.2841 | 10.93222 | 12.63429 | 0.05933627 | 0 | 0.09423038 | 0 | 12.78786 | -1.855639 | 3.443395
950.95 | 190 | 186.7828 | 288.2341 | 3.217208 | 14.67418 | 0.08007792 | 0 | 0.07856356 | 0 | 14.83282 | -11.61561 | 134.9224
951 | 183 | 186.4978 | 288.1841 | -3.497807 | 16.96521 | 0.1075742 | 0 | 0.0653208 | 0 | 17.1381 | -20.63591 | 425.8408
951.05 | 173 | 186.2128 | 288.1341 | -13.21282 | 19.52394 | 0.1438487 | 0 | 0.05416042 | 0 | 19.72195 | -32.93477 | 1084.699
951.1 | 181 | 185.9278 | 288.0841 | -4.927836 | 22.36548 | 0.1914726 | 0 | 0.04478295 | 0 | 22.60174 | -27.52957 | 757.8774
951.15 | 206 | 185.6428 | 288.0341 | 20.35715 | 25.50303 | 0.2536938 | 0 | 0.03692697 | 0 | 25.79365 | -5.436504 | 29.55557
951.2 | 197 | 185.3579 | 287.9841 | 11.64214 | 28.9473 | 0.3345923 | 0 | 0.0303651 | 0 | 29.31226 | -17.67012 | 312.2333
951.25 | 198 | 185.0729 | 287.9341 | 12.92712 | 32.70597 | 0.439263 | 0 | 0.02490037 | 0 | 33.17014 | -20.24302 | 409.7797
951.3 | 203 | 184.7879 | 287.8841 | 18.21211 | 36.78314 | 0.574032 | 0 | 0.02036279 | 0 | 37.37753 | -19.16542 | 367.3135
951.35 | 218 | 184.5029 | 287.8341 | 33.49709 | 41.17875 | 0.7467071 | 0 | 0.01660615 | 0 | 41.94206 | -8.444969 | 71.31751
951.4 | 240 | 184.2179 | 287.7841 | 55.78208 | 45.88812 | 0.9668678 | 0 | 0.01350519 | 0 | 46.86849 | 8.913589 | 79.45207
951.45 | 253 | 183.9329 | 287.7341 | 69.06706 | 50.90143 | 1.246197 | 0 | 0.01095298 | 0 | 52.15858 | 16.90848 | 285.8967
951.5 | 223 | 183.648 | 287.6841 | 39.35205 | 56.20339 | 1.598854 | 0 | 0.008858589 | 0 | 57.8111 | -18.45905 | 340.7366
951.55 | 233 | 183.363 | 287.6341 | 49.63703 | 61.77286 | 2.041897 | 0 | 0.00714491 | 0 | 63.8219 | -14.18486 | 201.2104
951.6 | 261 | 183.078 | 287.5841 | 77.92202 | 67.58271 | 2.595742 | 0 | 0.005746841 | 0 | 70.1842 | 7.737824 | 59.87393
951.65 | 258 | 182.793 | 287.5341 | 75.20701 | 73.59972 | 3.284671 | 0 | 0.004609584 | 0 | 76.889 | -1.681998 | 2.829116
951.7 | 242 | 182.508 | 287.4841 | 59.49199 | 79.78467 | 4.137375 | 0 | 0.003687182 | 0 | 83.92574 | -24.43375 | 597.0079
951.75 | 273 | 182.223 | 287.4341 | 90.77698 | 86.09253 | 5.187531 | 0 | 0.00294122 | 0 | 91.283 | -0.5060257 | 0.256062
951.8 | 286 | 181.938 | 287.3841 | 104.062 | 92.47284 | 6.474394 | 0 | 0.002339702 | 0 | 98.94957 | 5.112393 | 26.13656
951.85 | 292 | 181.6531 | 287.3341 | 110.3469 | 98.87024 | 8.043412 | 0 | 0.001856068 | 0 | 106.9155 | 3.431443 | 11.7748
951.9 | 330 | 181.3681 | 287.2841 | 148.6319 | 105.2252 | 9.946818 | 0 | 0.001468342 | 0 | 115.1735 | 33.45847 | 1119.469
951.95 | 313 | 181.0831 | 287.2341 | 131.9169 | 111.4747 | 12.24421 | 0 | 0.001158406 | 0 | 123.7201 | 8.196806 | 67.18763
952 | 321 | 180.7981 | 287.1841 | 140.2019 | 117.5536 | 15.00307 | 0 | 0.0009113698 | 0 | 132.5576 | 7.64431 | 58.43548
952.05 | 348 | 180.5131 | 287.1341 | 167.4869 | 123.3952 | 18.29919 | 0 | 0.0007150371 | 0 | 141.6951 | 25.7918 | 665.2168
952.1 | 310 | 180.2281 | 287.0841 | 129.7719 | 128.9327 | 22.21706 | 0 | 0.0005594519 | 0 | 151.1503 | -21.37846 | 457.0386
952.15 | 331 | 179.9431 | 287.0341 | 151.0569 | 134.1006 | 26.84998 | 0 | 0.0004365128 | 0 | 160.951 | -9.894165 | 97.8945
952.2 | 338 | 179.6582 | 286.9841 | 158.3418 | 138.8357 | 32.30012 | 0 | 0.0003396499 | 0 | 171.1361 | -12.79428 | 163.6936
952.25 | 398 | 179.3732 | 286.9341 | 218.6268 | 143.0784 | 38.67826 | 0 | 0.0002635519 | 0 | 181.7569 | 36.86991 | 1359.39
952.3 | 371 | 179.0882 | 286.8841 | 191.9118 | 146.7742 | 46.10334 | 0 | 0.0002039393 | 0 | 192.8778 | -0.9659502 | 0.9330597
952.35 | 365 | 178.8032 | 286.8341 | 186.1968 | 149.8747 | 54.70167 | 0 | 0.0001573751 | 0 | 204.5765 | -18.37968 | 337.8128
952.4 | 432 | 178.5182 | 286.7841 | 253.4818 | 152.3384 | 64.60579 | 0 | 0.0001211075 | 0 | 216.9443 | 36.53749 | 1334.988
952.45 | 427 | 178.2332 | 286.7341 | 248.7668 | 154.1321 | 75.95302 | 0 | 9.294079e-05 | 0 | 230.0852 | 18.68153 | 348.9997
952.5 | 419 | 177.9482 | 286.6841 | 241.0518 | 155.2314 | 88.88354 | 0 | 7.112821e-05 | 0 | 244.1151 | -3.063295 | 9.383777
952.55 | 459 | 177.6633 | 286.6341 | 281.3367 | 155.6213 | 103.5381 | 0 | 5.428471e-05 | 0 | 259.1595 | 22.1773 | 491.8325
952.6 | 467 | 177.3783 | 286.5841 | 289.6217 | 155.2962 | 120.0555 | 0 | 4.131553e-05 | 0 | 275.3517 | 14.26999 | 203.6325
952.65 | 493 | 177.0933 | 286.5341 | 315.9067 | 154.2608 | 138.5691 | 0 | 3.135807e-05 | 0 | 292.8299 | 23.0768 | 532.5389
952.7 | 475 | 176.8083 | 286.4841 | 298.1917 | 152.5292 | 159.2038 | 0 | 2.37348e-05 | 0 | 311.733 | -13.5413 | 183.3669
952.75 | 483 | 176.5233 | 286.4341 | 306.4767 | 150.125 | 182.0721 | 0 | 1.791521e-05 | 0 | 332.197 | -25.72035 | 661.5364
952.8 | 547 | 176.2383 | 286.3841 | 370.7617 | 147.0807 | 207.2697 | 0 | 1.348523e-05 | 0 | 354.3504 | 16.41128 | 269.33
952.85 | 526 | 175.9533 | 286.3341 | 350.0467 | 143.437 | 234.8719 | 0 | 1.012267e-05 | 0 | 378.3089 | -28.26219 | 798.7516
952.9 | 552 | 175.6684 | 286.2841 | 376.3316 | 139.2417 | 264.9287 | 0 | 7.577604e-06 | 0 | 404.1703 | -27.83869 | 774.9926
952.95 | 591 | 175.3834 | 286.2341 | 415.6166 | 134.5489 | 297.4607 | 0 | 5.656776e-06 | 0 | 432.0095 | -16.39292 | 268.7277
953 | 647 | 175.0984 | 286.1841 | 471.9016 | 129.4177 | 332.455 | 0 | 4.211203e-06 | 0 | 461.8727 | 10.02893 | 100.5795
953.05 | 696 | 174.8134 | 286.1341 | 521.1866 | 123.911 | 369.8613 | 0 | 3.126393e-06 | 0 | 493.7723 | 27.41431 | 751.5443
953.1 | 695 | 174.5284 | 286.0841 | 520.4716 | 118.0943 | 409.5883 | 0 | 2.314627e-06 | 0 | 527.6826 | -7.211033 | 51.999
953.15 | 724 | 174.2434 | 286.0341 | 549.7566 | 112.0342 | 451.5013 | 0 | 1.708908e-06 | 0 | 563.5355 | -13.7789 | 189.8581
953.2 | 724 | 173.9584 | 285.9841 | 550.0416 | 105.7974 | 495.4195 | 0 | 1.25822e-06 | 0 | 601.2169 | -51.17535 | 2618.916
953.25 | 826 | 173.6735 | 285.9341 | 652.3265 | 99.44934 | 541.1155 | 0 | 9.238356e-07 | 0 | 640.5648 | 11.76173 | 138.3382
953.3 | 867 | 173.3885 | 285.8841 | 693.6115 | 93.05328 | 588.3144 | 0 | 6.764457e-07 | 0 | 681.3677 | 12.24385 | 149.9118
953.35 | 854 | 173.1035 | 285.8341 | 680.8965 | 86.66907 | 636.6954 | 0 | 4.939367e-07 | 0 | 723.3645 | -42.46795 | 1803.527
953.4 | 932 | 172.8185 | 285.7841 | 759.1815 | 80.35249 | 685.8934 | 0 | 3.596747e-07 | 0 | 766.2459 | -7.064405 | 49.90582
953.45 | 983 | 172.5335 | 285.7341 | 810.4665 | 74.15445 | 735.5027 | 0 | 2.611852e-07 | 0 | 809.6571 | 0.8093464 | 0.6550417
953.5 | 1012 | 172.2485 | 285.6841 | 839.7515 | 68.12049 | 785.0812 | 0 | 1.891418e-07 | 0 | 853.2017 | -13.45026 | 180.9096
953.55 | 1076 | 171.9635 | 285.6341 | 904.0365 | 62.29039 | 834.1567 | 0 | 1.365924e-07 | 0 | 896.4471 | 7.589377 | 57.59865
953.6 | 1107 | 171.6786 | 285.5841 | 935.3214 | 56.69791 | 882.2332 | 0 | 9.837072e-08 | 0 | 938.9311 | -3.60962 | 13.02936
953.65 | 1196 | 171.3936 | 285.5341 | 1024.606 | 51.37072 | 928.7992 | 0 | 7.064888e-08 | 0 | 980.1699 | 44.43654 | 1974.606
953.7 | 1194 | 171.1086 | 285.4841 | 1022.891 | 46.33051 | 973.3364 | 0 | 5.059934e-08 | 0 | 1019.667 | 3.224518 | 10.39752
953.75 | 1185 | 170.8236 | 285.4341 | 1014.176 | 41.59309 | 1015.329 | 0 | 3.613971e-08 | 0 | 1056.922 | -42.74572 | 1827.196
953.8 | 1306 | 170.5386 | 285.3841 | 1135.461 | 37.16875 | 1054.274 | 0 | 2.574095e-08 | 0 | 1091.442 | 44.01899 | 1937.672
953.85 | 1253 | 170.2536 | 285.3341 | 1082.746 | 33.06263 | 1089.689 | 0 | 1.828372e-08 | 0 | 1122.752 | -40.00534 | 1600.427
953.9 | 1306 | 169.9686 | 285.2841 | 1136.031 | 29.27518 | 1121.126 | 0 | 1.295105e-08 | 0 | 1150.402 | -14.37015 | 206.5012
953.95 | 1377 | 169.6837 | 285.2341 | 1207.316 | 25.80266 | 1148.178 | 0 | 9.148405e-09 | 0 | 1173.981 | 33.33573 | 1111.271
954 | 1384 | 169.3987 | 285.1841 | 1214.601 | 22.63769 | 1170.487 | 0 | 6.444452e-09 | 0 | 1193.125 | 21.47674 | 461.2502
954.05 | 1405 | 169.1137 | 285.1341 | 1235.886 | 19.76981 | 1187.754 | 0 | 4.52717e-09 | 0 | 1207.524 | 28.3622 | 804.4142
954.1 | 1454 | 168.8287 | 285.0841 | 1285.171 | 17.18602 | 1199.746 | 0 | 3.171522e-09 | 0 | 1216.932 | 68.2391 | 4656.575
954.15 | 1420 | 168.5437 | 285.0341 | 1251.456 | 14.87137 | 1206.299 | 0 | 2.215689e-09 | 0 | 1221.17 | 30.28628 | 917.2586
954.2 | 1410 | 168.2587 | 284.9841 | 1241.741 | 12.80942 | 1207.322 | 0 | 1.543655e-09 | 0 | 1220.131 | 21.61017 | 466.9994
954.25 | 1408 | 167.9737 | 284.9341 | 1240.026 | 10.98274 | 1202.801 | 0 | 1.072486e-09 | 0 | 1213.784 | 26.24228 | 688.6575
954.3 | 1332 | 167.6888 | 284.8841 | 1164.311 | 9.373341 | 1192.799 | 0 | 7.430761e-10 | 0 | 1202.173 | -37.86156 | 1433.498
954.35 | 1332 | 167.4038 | 284.8341 | 1164.596 | 7.963077 | 1177.453 | 0 | 5.134228e-10 | 0 | 1185.416 | -20.82018 | 433.48
954.4 | 1290 | 167.1188 | 284.7841 | 1122.881 | 6.733954 | 1156.972 | 0 | 3.537668e-10 | 0 | 1163.705 | -40.82428 | 1666.622
954.45 | 1328 | 166.8338 | 284.7341 | 1161.166 | 5.66842 | 1131.63 | 0 | 2.430856e-10 | 0 | 1137.298 | 23.86805 | 569.6837
954.5 | 1238 | 166.5488 | 284.6841 | 1071.451 | 4.749596 | 1101.764 | 0 | 1.665718e-10 | 0 | 1106.514 | -35.06279 | 1229.399
954.55 | 1185 | 166.2638 | 284.6341 | 1018.736 | 3.961448 | 1067.765 | 0 | 1.138267e-10 | 0 | 1071.727 | -52.99058 | 2808.002
954.6 | 1250 | 165.9788 | 284.5841 | 1084.021 | 3.288925 | 1030.067 | 0 | 7.756874e-11 | 0 | 1033.356 | 50.66497 | 2566.939
954.65 | 1192 | 165.6939 | 284.5341 | 1026.306 | 2.718045 | 989.1407 | 0 | 5.271444e-11 | 0 | 991.8587 | 34.44741 | 1186.624
954.7 | 1072 | 165.4089 | 284.4841 | 906.5911 | 2.23595 | 945.482 | 0 | 3.572503e-11 | 0 | 947.7179 | -41.12679 | 1691.413
954.75 | 1060 | 165.1239 | 284.4341 | 894.8761 | 1.830924 | 899.6035 | 0 | 2.414436e-11 | 0 | 901.4344 | -6.558316 | 43.01151
954.8 | 1036 | 164.8389 | 284.3841 | 871.1611 | 1.492386 | 852.0238 | 0 | 1.627268e-11 | 0 | 853.5162 | 17.64491 | 311.3428
954.85 | 897 | 164.5539 | 284.3341 | 732.4461 | 1.210862 | 803.2579 | 0 | 1.093711e-11 | 0 | 804.4688 | -72.0227 | 5187.27
954.9 | 925 | 164.2689 | 284.2841 | 760.7311 | 0.977937 | 753.8085 | 0 | 7.330715e-12 | 0 | 754.7864 | 5.944664 | 35.33903
954.95 | 856 | 163.9839 | 284.2341 | 692.0161 | 0.7861941 | 704.1573 | 0 | 4.899934e-12 | 0 | 704.9435 | -12.92747 | 167.1196
955 | 868 | 163.699 | 284.1841 | 704.301 | 0.629146 | 654.7584 | 0 | 3.266136e-12 | 0 | 655.3876 | 48.91346 | 2392.526
955.05 | 778 | 163.414 | 284.1341 | 614.586 | 0.5011593 | 606.0315 | 0 | 2.171093e-12 | 0 | 606.5327 | 8.053359 | 64.85659
955.1 | 730 | 163.129 | 284.0841 | 566.871 | 0.3973771 | 558.3571 | 0 | 1.439206e-12 | 0 | 558.7544 | 8.116582 | 65.87891
955.15 | 681 | 162.844 | 284.0341 | 518.156 | 0.3136408 | 512.0726 | 0 | 9.514093e-13 | 0 | 512.3862 | 5.76979 | 33.29048
955.2 | 697 | 162.559 | 283.9841 | 534.441 | 0.2464138 | 467.47 | 0 | 6.272087e-13 | 0 | 467.7164 | 66.7246 | 4452.172
955.25 | 706 | 162.274 | 283.9341 | 543.726 | 0.1927082 | 424.7942 | 0 | 4.123414e-13 | 0 | 424.987 | 118.739 | 14098.95
955.3 | 580 | 161.989 | 283.8841 | 418.011 | 0.1500161 | 384.2432 | 0 | 2.703349e-13 | 0 | 384.3933 | 33.6177 | 1130.15
955.35 | 535 | 161.7041 | 283.8341 | 373.2959 | 0.1162461 | 345.9685 | 0 | 1.767451e-13 | 0 | 346.0847 | 27.2112 | 740.4496
955.4 | 512 | 161.4191 | 283.7841 | 350.5809 | 0.08966476 | 310.077 | 0 | 1.152372e-13 | 0 | 310.1667 | 40.41426 | 1633.312
955.45 | 500 | 161.1341 | 283.7341 | 338.8659 | 0.06884426 | 276.6338 | 0 | 7.492698e-14 | 0 | 276.7027 | 62.16324 | 3864.269
955.5 | 483 | 160.8491 | 283.6841 | 322.1509 | 0.05261583 | 245.6652 | 0 | 4.858296e-14 | 0 | 245.7178 | 76.43305 | 5842.011
955.55 | 431 | 160.5641 | 283.6341 | 270.4359 | 0.04002836 | 217.1625 | 0 | 3.141448e-14 | 0 | 217.2025 | 53.23336 | 2833.791
955.6 | 393 | 160.2791 | 283.5841 | 232.7209 | 0.03031251 | 191.0859 | 0 | 2.025704e-14 | 0 | 191.1162 | 41.60466 | 1730.947
955.65 | 406 | 159.9941 | 283.5341 | 246.0059 | 0.0228496 | 167.3691 | 0 | 1.302634e-14 | 0 | 167.3919 | 78.61395 | 6180.153
955.7 | 362 | 159.7092 | 283.4841 | 202.2908 | 0.01714502 | 145.9232 | 0 | 8.353504e-15 | 0 | 145.9404 | 56.35048 | 3175.376
955.75 | 345 | 159.4242 | 283.4341 | 185.5758 | 0.01280561 | 126.6416 | 0 | 5.34214e-15 | 0 | 126.6544 | 58.92144 | 3471.736
955.8 | 314 | 159.1392 | 283.3841 | 154.8608 | 0.009520617 | 109.4034 | 0 | 3.406921e-15 | 0 | 109.413 | 45.44786 | 2065.508
955.85 | 327 | 158.8542 | 283.3341 | 168.1458 | 0.007045838 | 94.07804 | 0 | 2.166751e-15 | 0 | 94.08509 | 74.0607 | 5484.988
955.9 | 316 | 158.5692 | 283.2841 | 157.4308 | 0.005190425 | 80.52826 | 0 | 1.374219e-15 | 0 | 80.53345 | 76.89733 | 5913.199
955.95 | 315 | 158.2842 | 283.2341 | 156.7158 | 0.003806063 | 68.61373 | 0 | 8.691673e-16 | 0 | 68.61754 | 88.09823 | 7761.297
956 | 281 | 157.9992 | 283.1841 | 123.0008 | 0.002778124 | 58.19377 | 0 | 5.482149e-16 | 0 | 58.19655 | 64.8042 | 4199.585
956.05 | 291 | 157.7143 | 283.1341 | 133.2857 | 0.002018506 | 49.12976 | 0 | 3.448248e-16 | 0 | 49.13178 | 84.15396 | 7081.889
956.1 | 276 | 157.4293 | 283.0841 | 118.5707 | 0.00145986 | 41.2872 | 0 | 2.162949e-16 | 0 | 41.28866 | 77.28206 | 5972.517
956.15 | 249 | 157.1443 | 283.0341 | 91.85571 | 0.001050981 | 34.53735 | 0 | 1.352989e-16 | 0 | 34.5384 | 57.31731 | 3285.274
956.2 | 246 | 156.8593 | 282.9841 | 89.14069 | 0.0007531497 | 28.75844 | 0 | 8.439998e-17 | 0 | 28.75919 | 60.3815 | 3645.926
956.25 | 265 | 156.5743 | 282.9341 | 108.4257 | 0.0005372427 | 23.8366 | 0 | 5.250379e-17 | 0 | 23.83713 | 84.58855 | 7155.222
956.3 | 233 | 156.2893 | 282.8841 | 76.71067 | 0.0003814718 | 19.66645 | 0 | 3.25716e-17 | 0 | 19.66683 | 57.04384 | 3253.999
956.35 | 236 | 156.0043 | 282.8341 | 79.99565 | 0.000269623 | 16.1514 | 0 | 2.015059e-17 | 0 | 16.15167 | 63.84398 | 4076.054
956.4 | 231 | 155.7194 | 282.7841 | 75.28064 | 0.0001896943 | 13.20375 | 0 | 1.243187e-17 | 0 | 13.20394 | 62.0767 | 3853.516
956.45 | 248 | 155.4344 | 282.7341 | 92.56562 | 0.0001328478 | 10.74452 | 0 | 7.648664e-18 | 0 | 10.74465 | 81.82097 | 6694.671
956.5 | 238 | 155.1494 | 282.6841 | 82.85061 | 9.260981e-05 | 8.703211 | 0 | 4.692829e-18 | 0 | 8.703304 | 74.1473 | 5497.823
956.55 | 203 | 154.8644 | 282.6341 | 48.13559 | 6.426321e-05 | 7.017375 | 0 | 2.871336e-18 | 0 | 7.017439 | 41.11815 | 1690.703
956.6 | 224 | 154.5794 | 282.5841 | 69.42058 | 4.43885e-05 | 5.632128 | 0 | 1.751998e-18 | 0 | 5.632173 | 63.78841 | 4068.961
956.65 | 215 | 154.2944 | 282.5341 | 60.70556 | 3.051977e-05 | 4.499592 | 0 | 1.066064e-18 | 0 | 4.499622 | 56.20594 | 3159.108
956.7 | 219 | 154.0094 | 282.4841 | 64.99055 | 2.08879e-05 | 3.578297 | 0 | 6.46894e-19 | 0 | 3.578318 | 61.41223 | 3771.462
956.75 | 242 | 153.7245 | 282.4341 | 88.27554 | 1.42302e-05 | 2.832581 | 0 | 3.914562e-19 | 0 | 2.832595 | 85.44294 | 7300.496
956.8 | 232 | 153.4395 | 282.3841 | 78.56052 | 9.650058e-06 | 2.231984 | 0 | 2.362291e-19 | 0 | 2.231993 | 76.32853 | 5826.044
956.85 | 220 | 153.1545 | 282.3341 | 66.84551 | 6.514057e-06 | 1.750662 | 0 | 1.42162e-19 | 0 | 1.750669 | 65.09484 | 4237.338
956.9 | 191 | 152.8695 | 282.2841 | 38.13049 | 4.376993e-06 | 1.366836 | 0 | 8.531673e-20 | 0 | 1.366841 | 36.76365 | 1351.566
956.95 | 191 | 152.5845 | 282.2341 | 38.41548 | 2.92754e-06 | 1.062266 | 0 | 5.106048e-20 | 0 | 1.062269 | 37.35321 | 1395.262
957 | 196 | 152.2995 | 282.1841 | 43.70046 | 1.949093e-06 | 0.8217746 | 0 | 3.047444e-20 | 0 | 0.8217766 | 42.87869 | 1838.582
957.05 | 208 | 152.0146 | 282.1341 | 55.98545 | 1.29171e-06 | 0.6328123 | 0 | 1.813789e-20 | 0 | 0.6328136 | 55.35264 | 3063.914
957.1 | 213 | 151.7296 | 282.0841 | 61.27043 | 8.521188e-07 | 0.4850649 | 0 | 1.076559e-20 | 0 | 0.4850657 | 60.78537 | 3694.861
957.15 | 238 | 151.4446 | 282.0341 | 86.55542 | 5.595488e-07 | 0.3701071 | 0 | 6.3722e-21 | 0 | 0.3701076 | 86.18531 | 7427.908
957.2 | 183 | 151.1596 | 281.9841 | 31.84041 | 3.657451e-07 | 0.281098 | 0 | 3.761326e-21 | 0 | 0.2810983 | 31.55931 | 995.9899
957.25 | 213 | 150.8746 | 281.9341 | 62.12539 | 2.379697e-07 | 0.2125155 | 0 | 2.214077e-21 | 0 | 0.2125158 | 61.91288 | 3833.204
957.3 | 193 | 150.5896 | 281.8841 | 42.41038 | 1.541231e-07 | 0.1599287 | 0 | 1.299704e-21 | 0 | 0.1599288 | 42.25045 | 1785.1
957.35 | 178 | 150.3046 | 281.8341 | 27.69536 | 9.936108e-08 | 0.1198022 | 0 | 7.608458e-22 | 0 | 0.1198023 | 27.57556 | 760.4115
957.4 | 198 | 150.0197 | 281.7841 | 47.98035 | 6.376284e-08 | 0.08933176 | 0 | 4.441697e-22 | 0 | 0.08933182 | 47.89102 | 2293.549
957.45 | 186 | 149.7347 | 281.7341 | 36.26533 | 4.073068e-08 | 0.06630552 | 0 | 2.585838e-22 | 0 | 0.06630556 | 36.19903 | 1310.37
957.5 | 181 | 149.4497 | 281.6841 | 31.55032 | 2.589873e-08 | 0.04898873 | 0 | 1.501253e-22 | 0 | 0.04898875 | 31.50133 | 992.3338
957.55 | 223 | 149.1647 | 281.6341 | 73.83531 | 1.639222e-08 | 0.03602843 | 0 | 8.691738e-23 | 0 | 0.03602845 | 73.79928 | 5446.333
957.6 | 183 | 148.8797 | 281.5841 | 34.12029 | 1.032761e-08 | 0.02637529 | 0 | 5.018334e-23 | 0 | 0.0263753 | 34.09392 | 1162.395
957.65 | 178 | 148.5947 | 281.5341 | 29.40528 | 6.476865e-09 | 0.01921993 | 0 | 2.889433e-23 | 0 | 0.01921994 | 29.38606 | 863.5403
957.7 | 156 | 148.3097 | 281.4841 | 7.690262 | 4.043267e-09 | 0.01394149 | 0 | 1.659075e-23 | 0 | 0.01394149 | 7.67632 | 58.92589
957.75 | 153 | 148.0248 | 281.4341 | 4.975247 | 2.51248e-09 | 0.01006628 | 0 | 9.499907e-24 | 0 | 0.01006629 | 4.965181 | 24.65302
957.8 | 162 | 147.7398 | 281.3841 | 14.26023 | 1.554088e-09 | 0.00723489 | 0 | 5.424665e-24 | 0 | 0.007234892 | 14.253 | 203.148
957.85 | 170 | 147.4548 | 281.3341 | 22.54522 | 9.568664e-10 | 0.005176037 | 0 | 3.089063e-24 | 0 | 0.005176038 | 22.54004 | 508.0535
957.9 | 147 | 147.1698 | 281.2841 | -0.1697958 | 5.864482e-10 | 0.003686086 | 0 | 1.754206e-24 | 0 | 0.003686087 | -0.1734819 | 0.03009595
957.95 | 175 | 146.8848 | 281.2341 | 28.11519 | 3.577756e-10 | 0.002612981 | 0 | 9.934243e-25 | 0 | 0.002612982 | 28.11258 | 790.317
958 | 164 | 146.5998 | 281.1841 | 17.40018 | 2.172674e-10 | 0.001843783 | 0 | 5.610339e-25 | 0 | 0.001843783 | 17.39833 | 302.7019
958.05 | 158 | 146.3148 | 281.1341 | 11.68516 | 1.313351e-10 | 0.001295049 | 0 | 3.159683e-25 | 0 | 0.001295049 | 11.68387 | 136.5127
958.1 | 142 | 146.0299 | 281.0841 | -4.029853 | 7.902602e-11 | 0.000905451 | 0 | 1.774591e-25 | 0 | 0.0009054511 | -4.030759 | 16.24702
958.15 | 167 | 145.7449 | 281.0341 | 21.25513 | 4.733278e-11 | 0.0006301539 | 0 | 9.939235e-26 | 0 | 0.0006301539 | 21.2545 | 451.7539
958.2 | 159 | 145.4599 | 280.9841 | 13.54012 | 2.821997e-11 | 0.0004365469 | 0 | 5.551469e-26 | 0 | 0.000436547 | 13.53968 | 183.323
958.25 | 167 | 145.1749 | 280.9341 | 21.8251 | 1.674765e-11 | 0.0003010357 | 0 | 3.092168e-26 | 0 | 0.0003010357 | 21.8248 | 476.322
958.3 | 137 | 144.8899 | 280.8841 | -7.889911 | 9.893587e-12 | 0.0002066368 | 0 | 1.717586e-26 | 0 | 0.0002066368 | -7.890118 | 62.25396
958.35 | 152 | 144.6049 | 280.8341 | 7.395075 | 5.817769e-12 | 0.0001411888 | 0 | 9.514235e-27 | 0 | 0.0001411888 | 7.394933 | 54.68504
958.4 | 138 | 144.3199 | 280.7841 | -6.31994 | 3.405351e-12 | 9.602743e-05 | 0 | 5.255688e-27 | 0 | 9.602743e-05 | -6.320036 | 39.94285
958.45 | 167 | 144.035 | 280.7341 | 22.96505 | 1.984129e-12 | 6.501194e-05 | 0 | 2.895245e-27 | 0 | 6.501194e-05 | 22.96498 | 527.3903
958.5 | 145 | 143.75 | 280.6841 | 1.250031 | 1.150749e-12 | 4.381206e-05 | 0 | 1.590528e-27 | 0 | 4.381206e-05 | 1.249987 | 1.562469
958.55 | 142 | 143.465 | 280.6341 | -1.464983 | 6.643458e-13 | 2.938982e-05 | 0 | 8.713598e-28 | 0 | 2.938982e-05 | -1.465013 | 2.146262
958.6 | 147 | 143.18 | 280.5841 | 3.820002 | 3.817776e-13 | 1.962469e-05 | 0 | 4.760514e-28 | 0 | 1.962469e-05 | 3.819983 | 14.59227
958.65 | 131 | 142.895 | 280.5341 | -11.89501 | 2.183883e-13 | 1.304402e-05 | 0 | 2.593644e-28 | 0 | 1.304402e-05 | -11.89503 | 141.4916
958.7 | 153 | 142.61 | 280.4841 | 10.38997 | 1.243515e-13 | 8.63024e-06 | 0 | 1.409182e-28 | 0 | 8.63024e-06 | 10.38996 | 107.9514
958.75 | 146 | 142.325 | 280.4341 | 3.674959 | 7.048151e-14 | 5.683776e-06 | 0 | 7.635262e-29 | 0 | 5.683776e-06 | 3.674954 | 13.50528
958.8 | 131 | 142.0401 | 280.3841 | -11.04006 | 3.976511e-14 | 3.726093e-06 | 0 | 4.125541e-29 | 0 | 3.726093e-06 | -11.04006 | 121.8829
958.85 | 119 | 141.7551 | 280.3341 | -22.75507 | 2.233222e-14 | 2.431494e-06 | 0 | 2.222993e-29 | 0 | 2.431494e-06 | -22.75507 | 517.7933
958.9 | 151 | 141.4701 | 280.2841 | 9.529916 | 1.24843e-14 | 1.579412e-06 | 0 | 1.194526e-29 | 0 | 1.579412e-06 | 9.529914 | 90.81927
958.95 | 108 | 141.1851 | 280.2341 | -33.1851 | 6.947033e-15 | 1.021222e-06 | 0 | 6.401077e-30 | 0 | 1.021222e-06 | -33.1851 | 1101.251
959 | 128 | 140.9001 | 280.1841 | -12.90011 | 3.848019e-15 | 6.57276e-07 | 0 | 3.420667e-30 | 0 | 6.57276e-07 | -12.90011 | 166.4129
959.05 | 138 | 140.6151 | 280.1341 | -2.615127 | 2.121669e-15 | 4.21093e-07 | 0 | 1.822924e-30 | 0 | 4.21093e-07 | -2.615128 | 6.838893
959.1 | 143 | 140.3301 | 280.0841 | 2.669858 | 1.16445e-15 | 2.685412e-07 | 0 | 9.687834e-31 | 0 | 2.685412e-07 | 2.669858 | 7.128142
959.15 | 121 | 140.0452 | 280.0341 | -19.04516 | 6.361607e-16 | 1.704695e-07 | 0 | 5.134343e-31 | 0 | 1.704695e-07 | -19.04516 | 362.718
959.2 | 123 | 139.7602 | 279.9841 | -16.76017 | 3.459517e-16 | 1.077172e-07 | 0 | 2.713584e-31 | 0 | 1.077172e-07 | -16.76017 | 280.9033
959.25 | 136 | 139.4752 | 279.9341 | -3.475185 | 1.872694e-16 | 6.775262e-08 | 0 | 1.430217e-31 | 0 | 6.775262e-08 | -3.475185 | 12.07691
959.3 | 140 | 139.1902 | 279.8841 | 0.8098007 | 1.009069e-16 | 4.241992e-08 | 0 | 7.517278e-32 | 0 | 4.241992e-08 | 0.8098006 | 0.655777
959.35 | 124 | 138.9052 | 279.8341 | -14.90521 | 5.412245e-17 | 2.643726e-08 | 0 | 3.940211e-32 | 0 | 2.643726e-08 | -14.90521 | 222.1654
959.4 | 122 | 138.6202 | 279.7841 | -16.62023 | 2.889594e-17 | 1.640082e-08 | 0 | 2.05958e-32 | 0 | 1.640082e-08 | -16.62023 | 276.232
959.45 | 132 | 138.3352 | 279.7341 | -6.335243 | 1.535674e-17 | 1.012785e-08 | 0 | 1.073588e-32 | 0 | 1.012785e-08 | -6.335243 | 40.1353
959.5 | 127 | 138.0503 | 279.6841 | -11.05026 | 8.123887e-18 | 6.225468e-09 | 0 | 5.58081e-33 | 0 | 6.225468e-09 | -11.05026 | 122.1082
959.55 | 142 | 137.7653 | 279.6341 | 4.234729 | 4.277907e-18 | 3.809161e-09 | 0 | 2.893056e-33 | 0 | 3.809161e-09 | 4.234729 | 17.93293
959.6 | 129 | 137.4803 | 279.5841 | -8.480286 | 2.242341e-18 | 2.320007e-09 | 0 | 1.495604e-33 | 0 | 2.320007e-09 | -8.480286 | 71.91525
959.65 | 140 | 137.1953 | 279.5341 | 2.8047 | 1.16997e-18 | 1.40654e-09 | 0 | 7.710393e-34 | 0 | 1.40654e-09 | 2.8047 | 7.866341
959.7 | 129 | 136.9103 | 279.4841 | -7.910315 | 6.076453e-19 | 8.488235e-10 | 0 | 3.964027e-34 | 0 | 8.488235e-10 | -7.910315 | 62.57308
959.75 | 121 | 136.6253 | 279.4341 | -15.62533 | 3.141438e-19 | 5.099006e-10 | 0 | 2.032342e-34 | 0 | 5.099006e-10 | -15.62533 | 244.1509
959.8 | 139 | 136.3403 | 279.3841 | 2.659657 | 1.616626e-19 | 3.048992e-10 | 0 | 1.0391e-34 | 0 | 3.048992e-10 | 2.659657 | 7.073773
959.85 | 130 | 136.0554 | 279.3341 | -6.055358 | 8.2812e-20 | 1.814804e-10 | 0 | 5.298073e-35 | 0 | 1.814804e-10 | -6.055358 | 36.66736
959.9 | 145 | 135.7704 | 279.2841 | 9.229628 | 4.222598e-20 | 1.075241e-10 | 0 | 2.693883e-35 | 0 | 1.075241e-10 | 9.229628 | 85.18603
959.95 | 125 | 135.4854 | 279.2341 | -10.48539 | 2.143231e-20 | 6.341397e-11 | 0 | 1.365965e-35 | 0 | 6.341397e-11 | -10.48539 | 109.9433
960 | 123 | 135.2004 | 279.1841 | -12.2004 | 1.082831e-20 | 3.722773e-11 | 0 | 6.90718e-36 | 0 | 3.722773e-11 | -12.2004 | 148.8498
960.05 | 126 | 134.9154 | 279.1341 | -8.915416 | 5.44572e-21 | 2.175459e-11 | 0 | 3.483069e-36 | 0 | 2.175459e-11 | -8.915416 | 79.48463
960.1 | 120 | 134.6304 | 279.0841 | -14.63043 | 2.726167e-21 | 1.265429e-11 | 0 | 1.751554e-36 | 0 | 1.265429e-11 | -14.63043 | 214.0495
960.15 | 127 | 134.3454 | 279.0341 | -7.345444 | 1.358478e-21 | 7.327023e-12 | 0 | 8.783856e-37 | 0 | 7.327023e-12 | -7.345444 | 53.95555
960.2 | 146 | 134.0605 | 278.9841 | 11.93954 | 6.738375e-22 | 4.222989e-12 | 0 | 4.392856e-37 | 0 | 4.222989e-12 | 11.93954 | 142.5526
960.25 | 136 | 133.7755 | 278.9341 | 2.224527 | 3.327059e-22 | 2.422786e-12 | 0 | 2.190831e-37 | 0 | 2.422786e-12 | 2.224527 | 4.948519
960.3 | 139 | 133.4905 | 278.8841 | 5.509512 | 1.635191e-22 | 1.383608e-12 | 0 | 1.08961e-37 | 0 | 1.383608e-12 | 5.509512 | 30.35473
960.35 | 122 | 133.2055 | 278.8341 | -11.2055 | 7.999804e-23 | 7.865267e-13 | 0 | 5.404225e-38 | 0 | 7.865267e-13 | -11.2055 | 125.5633
960.4 | 139 | 132.9205 | 278.7841 | 6.079484 | 3.895765e-23 | 4.450581e-13 | 0 | 2.672981e-38 | 0 | 4.450581e-13 | 6.079484 | 36.96012
960.45 | 135 | 132.6355 | 278.7341 | 2.364469 | 1.888465e-23 | 2.506817e-13 | 0 | 1.318435e-38 | 0 | 2.506817e-13 | 2.364469 | 5.590714
960.5 | 125 | 132.3505 | 278.6841 | -7.350545 | 9.112296e-24 | 1.405501e-13 | 0 | 6.485171e-39 | 0 | 1.405501e-13 | -7.350545 | 54.03052
960.55 | 122 | 132.0656 | 278.6341 | -10.06556 | 4.376726e-24 | 7.84409e-14 | 0 | 3.181152e-39 | 0 | 7.84409e-14 | -10.06556 | 101.3155
960.6 | 130 | 131.7806 | 278.5841 | -1.780574 | 2.09254e-24 | 4.357693e-14 | 0 | 1.556136e-39 | 0 | 4.357693e-14 | -1.780574 | 3.170444
960.65 | 120 | 131.4956 | 278.5341 | -11.49559 | 9.958654e-25 | 2.409757e-14 | 0 | 7.591209e-40 | 0 | 2.409757e-14 | -11.49559 | 132.1486
960.7 | 118 | 131.2106 | 278.4841 | -13.2106 | 4.7177e-25 | 1.326456e-14 | 0 | 3.692959e-40 | 0 | 1.326456e-14 | -13.2106 | 174.52
960.75 | 129 | 130.9256 | 278.4341 | -1.925617 | 2.224655e-25 | 7.268e-15 | 0 | 1.791588e-40 | 0 | 7.268e-15 | -1.925617 | 3.708002
960.8 | 129 | 130.6406 | 278.3841 | -1.640632 | 1.044234e-25 | 3.964056e-15 | 0 | 8.667663e-41 | 0 | 3.964056e-15 | -1.640632 | 2.691673
960.85 | 153 | 130.3556 | 278.3341 | 22.64435 | 4.879053e-26 | 2.152124e-15 | 0 | 4.181827e-41 | 0 | 2.152124e-15 | 22.64435 | 512.7668
960.9 | 132 | 130.0707 | 278.2841 | 1.929339 | 2.269217e-26 | 1.163048e-15 | 0 | 2.012011e-41 | 0 | 1.163048e-15 | 1.929339 | 3.722351
960.95 | 132 | 129.7857 | 278.2341 | 2.214325 | 1.050556e-26 | 6.256486e-16 | 0 | 9.653719e-42 | 0 | 6.256486e-16 | 2.214325 | 4.903235
961 | 124 | 129.5007 | 278.1841 | -5.500689 | 4.841335e-27 | 3.350165e-16 | 0 | 4.619119e-42 | 0 | 3.350165e-16 | -5.500689 | 30.25758
961.05 | 126 | 129.2157 | 278.1341 | -3.215704 | 2.220822e-27 | 1.785684e-16 | 0 | 2.204062e-42 | 0 | 1.785684e-16 | -3.215704 | 10.34075
961.1 | 131 | 128.9307 | 278.0841 | 2.069282 | 1.014063e-27 | 9.474266e-17 | 0 | 1.048791e-42 | 0 | 9.474266e-17 | 2.069282 | 4.281927
961.15 | 148 | 128.6457 | 278.0341 | 19.35427 | 4.609131e-28 | 5.003678e-17 | 0 | 4.976842e-43 | 0 | 5.003678e-17 | 19.35427 | 374.5877
961.2 | 120 | 128.3607 | 277.9841 | -8.360747 | 2.085334e-28 | 2.630485e-17 | 0 | 2.355153e-43 | 0 | 2.630485e-17 | -8.360747 | 69.90209
961.25 | 145 | 128.0758 | 277.9341 | 16.92424 | 9.391503e-29 | 1.376528e-17 | 0 | 1.111436e-43 | 0 | 1.376528e-17 | 16.92424 | 286.4298
961.3 | 161 | 127.7908 | 277.8841 | 33.20922 | 4.210147e-29 | 7.170291e-18 | 0 | 5.230582e-44 | 0 | 7.170291e-18 | 33.20922 | 1102.853
961.35 | 175 | 127.5058 | 277.8341 | 47.49421 | 1.87872e-29 | 3.717846e-18 | 0 | 2.454798e-44 | 0 | 3.717846e-18 | 47.49421 | 2255.7
961.4 | 151 | 127.2208 | 277.7841 | 23.7792 | 8.345061e-30 | 1.918884e-18 | 0 | 1.148899e-44 | 0 | 1.918884e-18 | 23.7792 | 565.4501
961.45 | 151 | 126.9358 | 277.7341 | 24.06418 | 3.689774e-30 | 9.858449e-19 | 0 | 5.362259e-45 | 0 | 9.858449e-19 | 24.06418 | 579.0848
961.5 | 144 | 126.6508 | 277.6841 | 17.34917 | 1.62395e-30 | 5.041634e-19 | 0 | 2.495824e-45 | 0 | 5.041634e-19 | 17.34917 | 300.9936
961.55 | 161 | 126.3658 | 277.6341 | 34.63415 | 7.114564e-31 | 2.566473e-19 | 0 | 1.158458e-45 | 0 | 2.566473e-19 | 34.63415 | 1199.524
961.6 | 168 | 126.0809 | 277.5841 | 41.91914 | 3.102606e-31 | 1.300483e-19 | 0 | 5.36225e-46 | 0 | 1.300483e-19 | 41.91914 | 1757.214
961.65 | 147 | 125.7959 | 277.5341 | 21.20412 | 1.346814e-31 | 6.559572e-20 | 0 | 2.47522e-46 | 0 | 6.559572e-20 | 21.20412 | 449.6148
961.7 | 143 | 125.5109 | 277.4841 | 17.48911 | 5.819576e-32 | 3.293434e-20 | 0 | 1.139412e-46 | 0 | 3.293434e-20 | 17.48911 | 305.8689
961.75 | 173 | 125.2259 | 277.4341 | 47.77409 | 2.503097e-32 | 1.645982e-20 | 0 | 5.230556e-47 | 0 | 1.645982e-20 | 47.77409 | 2282.364
961.8 | 211 | 124.9409 | 277.3841 | 86.05908 | 1.071684e-32 | 8.188494e-21 | 0 | 2.394501e-47 | 0 | 8.188494e-21 | 86.05908 | 7406.165
961.85 | 190 | 124.6559 | 277.3341 | 65.34407 | 4.567291e-33 | 4.054951e-21 | 0 | 1.093157e-47 | 0 | 4.054951e-21 | 65.34407 | 4269.847
961.9 | 186 | 124.3709 | 277.2841 | 61.62905 | 1.937551e-33 | 1.998803e-21 | 0 | 4.9768e-48 | 0 | 1.998803e-21 | 61.62905 | 3798.14
961.95 | 181 | 124.086 | 277.2341 | 56.91404 | 8.18183e-34 | 9.807469e-22 | 0 | 2.259529e-48 | 0 | 9.807469e-22 | 56.91404 | 3239.208
962 | 196 | 123.801 | 277.1841 | 72.19902 | 3.439144e-34 | 4.790122e-22 | 0 | 1.023024e-48 | 0 | 4.790122e-22 | 72.19902 | 5212.699
962.05 | 181 | 123.516 | 277.1341 | 57.48401 | 1.438974e-34 | 2.328837e-22 | 0 | 4.619065e-49 | 0 | 2.328837e-22 | 57.48401 | 3304.411
962.1 | 223 | 123.231 | 277.0841 | 99.76899 | 5.993194e-35 | 1.127026e-22 | 0 | 2.079804e-49 | 0 | 1.127026e-22 | 99.76899 | 9953.852
962.15 | 203 | 122.946 | 277.0341 | 80.05398 | 2.484657e-35 | 5.429151e-23 | 0 | 9.338795e-50 | 0 | 5.429151e-23 | 80.05398 | 6408.64
962.2 | 189 | 122.661 | 276.9841 | 66.33896 | 1.025362e-35 | 2.603349e-23 | 0 | 4.181764e-50 | 0 | 2.603349e-23 | 66.33896 | 4400.858
962.25 | 233 | 122.376 | 276.9341 | 110.624 | 4.212021e-36 | 1.242612e-23 | 0 | 1.867361e-50 | 0 | 1.242612e-23 | 110.624 | 12237.66
962.3 | 193 | 122.0911 | 276.8841 | 70.90894 | 1.722292e-36 | 5.903934e-24 | 0 | 8.315671e-51 | 0 | 5.903934e-24 | 70.90894 | 5028.077
962.35 | 226 | 121.8061 | 276.8341 | 104.1939 | 7.010122e-37 | 2.792223e-24 | 0 | 3.692891e-51 | 0 | 2.792223e-24 | 104.1939 | 10856.37
962.4 | 231 | 121.5211 | 276.7841 | 109.4789 | 2.840188e-37 | 1.314503e-24 | 0 | 1.635444e-51 | 0 | 1.314503e-24 | 109.4789 | 11985.63
962.45 | 227 | 121.2361 | 276.7341 | 105.7639 | 1.145437e-37 | 6.159925e-25 | 0 | 7.222795e-52 | 0 | 6.159925e-25 | 105.7639 | 11186
962.5 | 246 | 120.9511 | 276.6841 | 125.0489 | 4.598311e-38 | 2.873374e-25 | 0 | 3.181083e-52 | 0 | 2.873374e-25 | 125.0489 | 15637.22
962.55 | 238 | 120.6661 | 276.6341 | 117.3339 | 1.837503e-38 | 1.334171e-25 | 0 | 1.397156e-52 | 0 | 1.334171e-25 | 117.3339 | 13767.24
962.6 | 212 | 120.3812 | 276.5841 | 91.61885 | 7.30904e-39 | 6.166429e-26 | 0 | 6.119484e-53 | 0 | 6.166429e-26 | 91.61885 | 8394.014
962.65 | 226 | 120.0962 | 276.5341 | 105.9038 | 2.893979e-39 | 2.836995e-26 | 0 | 2.672914e-53 | 0 | 2.836995e-26 | 105.9038 | 11215.62
962.7 | 210 | 119.8112 | 276.4841 | 90.18882 | 1.140599e-39 | 1.29923e-26 | 0 | 1.164274e-53 | 0 | 1.29923e-26 | 90.18882 | 8134.023
962.75 | 204 | 119.5262 | 276.4341 | 84.47381 | 4.4748e-40 | 5.922653e-27 | 0 | 5.057383e-54 | 0 | 5.922653e-27 | 84.47381 | 7135.824
962.8 | 202 | 119.2412 | 276.3841 | 82.75879 | 1.747498e-40 | 2.687505e-27 | 0 | 2.190769e-54 | 0 | 2.687505e-27 | 82.75879 | 6849.018
962.85 | 218 | 118.9562 | 276.3341 | 99.04378 | 6.793016e-41 | 1.213905e-27 | 0 | 9.463841e-55 | 0 | 1.213905e-27 | 99.04378 | 9809.67
962.9 | 203 | 118.6712 | 276.2841 | 84.32876 | 2.62852e-41 | 5.45787e-28 | 0 | 4.076979e-55 | 0 | 5.45787e-28 | 84.32876 | 7111.34
962.95 | 200 | 118.3863 | 276.2341 | 81.61375 | 1.012424e-41 | 2.442667e-28 | 0 | 1.751498e-55 | 0 | 2.442667e-28 | 81.61375 | 6660.804
963 | 208 | 118.1013 | 276.1841 | 89.89873 | 3.881651e-42 | 1.088198e-28 | 0 | 7.503796e-56 | 0 | 1.088198e-28 | 89.89873 | 8081.782
963.05 | 232 | 117.8163 | 276.1341 | 114.1837 | 1.481403e-42 | 4.825634e-29 | 0 | 3.205919e-56 | 0 | 4.825634e-29 | 114.1837 | 13037.92
963.1 | 198 | 117.5313 | 276.0841 | 80.46871 | 5.627721e-43 | 2.130117e-29 | 0 | 1.365917e-56 | 0 | 2.130117e-29 | 80.46871 | 6475.213
963.15 | 197 | 117.2463 | 276.0341 | 79.75369 | 2.128113e-43 | 9.359558e-30 | 0 | 5.803583e-57 | 0 | 9.359558e-30 | 79.75369 | 6360.651
963.2 | 207 | 116.9613 | 275.9841 | 90.03868 | 8.010496e-44 | 4.093642e-30 | 0 | 2.459055e-57 | 0 | 4.093642e-30 | 90.03868 | 8106.963
963.25 | 180 | 116.6763 | 275.9341 | 63.32366 | 3.001421e-44 | 1.782244e-30 | 0 | 1.03906e-57 | 0 | 1.782244e-30 | 63.32366 | 4009.886
963.3 | 209 | 116.3914 | 275.8841 | 92.60865 | 1.11943e-44 | 7.72373e-31 | 0 | 4.378374e-58 | 0 | 7.72373e-31 | 92.60865 | 8576.362
963.35 | 191 | 116.1064 | 275.8341 | 74.89363 | 4.155946e-45 | 3.331883e-31 | 0 | 1.839863e-58 | 0 | 3.331883e-31 | 74.89363 | 5609.056
963.4 | 216 | 115.8214 | 275.7841 | 100.1786 | 1.535838e-45 | 1.430721e-31 | 0 | 7.710068e-59 | 0 | 1.430721e-31 | 100.1786 | 10035.76
963.45 | 204 | 115.5364 | 275.7341 | 88.4636 | 5.64968e-46 | 6.115376e-32 | 0 | 3.222042e-59 | 0 | 6.115376e-32 | 88.4636 | 7825.809
963.5 | 200 | 115.2514 | 275.6841 | 84.74859 | 2.068735e-46 | 2.60192e-32 | 0 | 1.342778e-59 | 0 | 2.60192e-32 | 84.74859 | 7182.323
963.55 | 200 | 114.9664 | 275.6341 | 85.03358 | 7.540298e-47 | 1.101964e-32 | 0 | 5.580556e-60 | 0 | 1.101964e-32 | 85.03358 | 7230.709
963.6 | 206 | 114.6814 | 275.5841 | 91.31856 | 2.735741e-47 | 4.645618e-33 | 0 | 2.312868e-60 | 0 | 4.645618e-33 | 91.31856 | 8339.08
963.65 | 227 | 114.3965 | 275.5341 | 112.6035 | 9.880161e-48 | 1.949496e-33 | 0 | 9.559265e-61 | 0 | 1.949496e-33 | 112.6035 | 12679.56
963.7 | 187 | 114.1115 | 275.4841 | 72.88853 | 3.55186e-48 | 8.143366e-34 | 0 | 3.940019e-61 | 0 | 8.143366e-34 | 72.88853 | 5312.738
963.75 | 187 | 113.8265 | 275.4341 | 73.17352 | 1.271014e-48 | 3.38601e-34 | 0 | 1.619467e-61 | 0 | 3.38601e-34 | 73.17352 | 5354.364
963.8 | 200 | 113.5415 | 275.3841 | 86.4585 | 4.527386e-49 | 1.401442e-34 | 0 | 6.638139e-62 | 0 | 1.401442e-34 | 86.4585 | 7475.073
963.85 | 197 | 113.2565 | 275.3341 | 83.74349 | 1.605268e-49 | 5.773842e-35 | 0 | 2.713443e-62 | 0 | 5.773842e-35 | 83.74349 | 7012.972
963.9 | 184 | 112.9715 | 275.2841 | 71.02847 | 5.665654e-50 | 2.367867e-35 | 0 | 1.106102e-62 | 0 | 2.367867e-35 | 71.02847 | 5045.044
963.95 | 174 | 112.6865 | 275.2341 | 61.31346 | 1.990469e-50 | 9.666123e-36 | 0 | 4.496449e-63 | 0 | 9.666123e-36 | 61.31346 | 3759.34
964 | 197 | 112.4016 | 275.1841 | 84.59845 | 6.960868e-51 | 3.927807e-36 | 0 | 1.822823e-63 | 0 | 3.927807e-36 | 84.59845 | 7156.897
964.05 | 206 | 112.1166 | 275.1341 | 93.88343 | 2.423116e-51 | 1.588732e-36 | 0 | 7.369185e-64 | 0 | 1.588732e-36 | 93.88343 | 8814.099
964.1 | 189 | 111.8316 | 275.0841 | 77.16842 | 8.396292e-52 | 6.396667e-37 | 0 | 2.970945e-64 | 0 | 6.396667e-37 | 77.16842 | 5954.965
964.15 | 215 | 111.5466 | 275.0341 | 103.4534 | 2.896034e-52 | 2.563655e-37 | 0 | 1.194455e-64 | 0 | 2.563655e-37 | 103.4534 | 10702.61
964.2 | 204 | 111.2616 | 274.9841 | 92.73839 | 9.943116e-53 | 1.022747e-37 | 0 | 4.789006e-65 | 0 | 1.022747e-37 | 92.73839 | 8600.409
964.25 | 220 | 110.9766 | 274.9341 | 109.0234 | 3.398162e-53 | 4.061435e-38 | 0 | 1.91479e-65 | 0 | 4.061435e-38 | 109.0234 | 11886.1
964.3 | 181 | 110.6916 | 274.8841 | 70.30836 | 1.156028e-53 | 1.605438e-38 | 0 | 7.634786e-66 | 0 | 1.605438e-38 | 70.30836 | 4943.265
964.35 | 201 | 110.4067 | 274.8341 | 90.59334 | 3.91467e-54 | 6.31699e-39 | 0 | 3.035798e-66 | 0 | 6.31699e-39 | 90.59334 | 8207.154
964.4 | 169 | 110.1217 | 274.7841 | 58.87833 | 1.319547e-54 | 2.47417e-39 | 0 | 1.203785e-66 | 0 | 2.47417e-39 | 58.87833 | 3466.658
964.45 | 189 | 109.8367 | 274.7341 | 79.16332 | 4.427486e-55 | 9.646098e-40 | 0 | 4.760202e-67 | 0 | 9.646098e-40 | 79.16332 | 6266.831
964.5 | 168 | 109.5517 | 274.6841 | 58.4483 | 1.478741e-55 | 3.743488e-40 | 0 | 1.877163e-67 | 0 | 3.743488e-40 | 58.4483 | 3416.204
964.55 | 176 | 109.2667 | 274.6341 | 66.73329 | 4.916204e-56 | 1.446119e-40 | 0 | 7.382077e-68 | 0 | 1.446119e-40 | 66.73329 | 4453.332
964.6 | 196 | 108.9817 | 274.5841 | 87.01827 | 1.626936e-56 | 5.560761e-41 | 0 | 2.895046e-68 | 0 | 5.560761e-41 | 87.01827 | 7572.18
964.65 | 178 | 108.6967 | 274.5341 | 69.30326 | 5.359367e-57 | 2.128468e-41 | 0 | 1.132224e-68 | 0 | 2.128468e-41 | 69.30326 | 4802.942
964.7 | 213 | 108.4118 | 274.4841 | 104.5882 | 1.757354e-57 | 8.109661e-42 | 0 | 4.415802e-69 | 0 | 8.109661e-42 | 104.5882 | 10938.7
964.75 | 189 | 108.1268 | 274.4341 | 80.87323 | 5.735984e-58 | 3.075679e-42 | 0 | 1.717461e-69 | 0 | 3.075679e-42 | 80.87323 | 6540.479
964.8 | 164 | 107.8418 | 274.3841 | 56.15822 | 1.863628e-58 | 1.161133e-42 | 0 | 6.661385e-70 | 0 | 1.161133e-42 | 56.15822 | 3153.745
964.85 | 201 | 107.5568 | 274.3341 | 93.4432 | 6.027165e-59 | 4.363407e-43 | 0 | 2.576572e-70 | 0 | 4.363407e-43 | 93.4432 | 8731.632
964.9 | 172 | 107.2718 | 274.2841 | 64.72819 | 1.940304e-59 | 1.632195e-43 | 0 | 9.938483e-71 | 0 | 1.632195e-43 | 64.72819 | 4189.738
964.95 | 163 | 106.9868 | 274.2341 | 56.01317 | 6.217691e-60 | 6.077448e-44 | 0 | 3.822946e-71 | 0 | 6.077448e-44 | 56.01317 | 3137.475
965 | 157 | 106.7018 | 274.1841 | 50.29816 | 1.983313e-60 | 2.252543e-44 | 0 | 1.466481e-71 | 0 | 2.252543e-44 | 50.29816 | 2529.905
965.05 | 178 | 106.4169 | 274.1341 | 71.58314 | 6.297323e-61 | 8.310509e-45 | 0 | 5.609895e-72 | 0 | 8.310509e-45 | 71.58314 | 5124.146
965.1 | 173 | 106.1319 | 274.0841 | 66.86813 | 1.990322e-61 | 3.052002e-45 | 0 | 2.140096e-72 | 0 | 3.052002e-45 | 66.86813 | 4471.347
965.15 | 193 | 105.8469 | 274.0341 | 87.15311 | 6.261719e-62 | 1.115693e-45 | 0 | 8.141642e-73 | 0 | 1.115693e-45 | 87.15311 | 7595.665
965.2 | 160 | 105.5619 | 273.9841 | 54.4381 | 1.96095e-62 | 4.059826e-46 | 0 | 3.088808e-73 | 0 | 4.059826e-46 | 54.4381 | 2963.507
965.25 | 148 | 105.2769 | 273.9341 | 42.72309 | 6.112826e-63 | 1.470526e-46 | 0 | 1.168611e-73 | 0 | 1.470526e-46 | 42.72309 | 1825.262
965.3 | 178 | 104.9919 | 273.8841 | 73.00807 | 1.896795e-63 | 5.302013e-47 | 0 | 4.409093e-74 | 0 | 5.302013e-47 | 73.00807 | 5330.178
965.35 | 153 | 104.7069 | 273.8341 | 48.29306 | 5.8587e-64 | 1.90288e-47 | 0 | 1.658932e-74 | 0 | 1.90288e-47 | 48.29306 | 2332.219
965.4 | 150 | 104.422 | 273.7841 | 45.57804 | 1.801295e-64 | 6.798059e-48 | 0 | 6.224554e-75 | 0 | 6.798059e-48 | 45.57804 | 2077.358
965.45 | 171 | 104.137 | 273.7341 | 66.86303 | 5.512788e-65 | 2.41747e-48 | 0 | 2.329099e-75 | 0 | 2.41747e-48 | 66.86303 | 4470.664
965.5 | 163 | 103.852 | 273.6841 | 59.14801 | 1.679424e-65 | 8.557362e-49 | 0 | 8.690963e-76 | 0 | 8.557362e-49 | 59.14801 | 3498.487
965.55 | 139 | 103.567 | 273.6341 | 35.433 | 5.092748e-66 | 3.015237e-49 | 0 | 3.234059e-76 | 0 | 3.015237e-49 | 35.433 | 1255.497
965.6 | 140 | 103.282 | 273.5841 | 36.71798 | 1.537258e-66 | 1.057562e-49 | 0 | 1.20013e-76 | 0 | 1.057562e-49 | 36.71798 | 1348.21
965.65 | 151 | 102.997 | 273.5341 | 48.00297 | 4.618956e-67 | 3.692263e-50 | 0 | 4.441286e-77 | 0 | 3.692263e-50 | 48.00297 | 2304.285
965.7 | 159 | 102.712 | 273.4841 | 56.28796 | 1.381477e-67 | 1.283164e-50 | 0 | 1.639039e-77 | 0 | 1.283164e-50 | 56.28796 | 3168.334
965.75 | 139 | 102.4271 | 273.4341 | 36.57294 | 4.112883e-68 | 4.438893e-51 | 0 | 6.032122e-78 | 0 | 4.438893e-51 | 36.57294 | 1337.58
965.8 | 158 | 102.1421 | 273.3841 | 55.85793 | 1.218854e-68 | 1.528515e-51 | 0 | 2.213864e-78 | 0 | 1.528515e-51 | 55.85793 | 3120.108
965.85 | 141 | 101.8571 | 273.3341 | 39.14291 | 3.595503e-69 | 5.23923e-52 | 0 | 8.102745e-79 | 0 | 5.23923e-52 | 39.14291 | 1532.168
965.9 | 163 | 101.5721 | 273.2841 | 61.4279 | 1.055772e-69 | 1.78759e-52 | 0 | 2.957423e-79 | 0 | 1.78759e-52 | 61.4279 | 3773.387
965.95 | 182 | 101.2871 | 273.2341 | 80.71288 | 3.085913e-70 | 6.071152e-53 | 0 | 1.076453e-79 | 0 | 6.071152e-53 | 80.71288 | 6514.57
966 | 158 | 101.0021 | 273.1841 | 56.99787 | 8.978418e-71 | 2.052471e-53 | 0 | 3.907298e-80 | 0 | 2.052471e-53 | 56.99787 | 3248.757
966.05 | 166 | 100.7171 | 273.1341 | 65.28285 | 2.600271e-71 | 6.906937e-54 | 0 | 1.414355e-80 | 0 | 6.906937e-54 | 65.28285 | 4261.851
966.1 | 156 | 100.4322 | 273.0841 | 55.56784 | 7.496182e-72 | 2.313645e-54 | 0 | 5.105524e-81 | 0 | 2.313645e-54 | 55.56784 | 3087.785
966.15 | 171 | 100.1472 | 273.0341 | 70.85283 | 2.151118e-72 | 7.714553e-55 | 0 | 1.837902e-81 | 0 | 7.714553e-55 | 70.85283 | 5020.123
966.2 | 165 | 99.86219 | 272.9841 | 65.13781 | 6.144566e-73 | 2.560516e-55 | 0 | 6.597886e-82 | 0 | 2.560516e-55 | 65.13781 | 4242.934
966.25 | 159 | 99.5772 | 272.9341 | 59.4228 | 1.747112e-73 | 8.459541e-56 | 0 | 2.36204e-82 | 0 | 8.459541e-56 | 59.4228 | 3531.069
966.3 | 177 | 99.29222 | 272.8841 | 77.70778 | 4.944851e-74 | 2.782075e-56 | 0 | 8.432764e-83 | 0 | 2.782075e-56 | 77.70778 | 6038.499
966.35 | 174 | 99.00723 | 272.8341 | 74.99277 | 1.393119e-74 | 9.107384e-57 | 0 | 3.002291e-83 | 0 | 9.107384e-57 | 74.99277 | 5623.915
966.4 | 159 | 98.72225 | 272.7841 | 60.27775 | 3.906842e-75 | 2.967708e-57 | 0 | 1.065947e-83 | 0 | 2.967708e-57 | 60.27775 | 3633.408
966.45 | 175 | 98.43726 | 272.7341 | 76.56274 | 1.090602e-75 | 9.626121e-58 | 0 | 3.774148e-84 | 0 | 9.626121e-58 | 76.56274 | 5861.853
966.5 | 166 | 98.15227 | 272.6841 | 67.84773 | 3.030466e-76 | 3.108023e-58 | 0 | 1.332608e-84 | 0 | 3.108023e-58 | 67.84773 | 4603.314
966.55 | 143 | 97.86729 | 272.6341 | 45.13271 | 8.382147e-77 | 9.988949e-59 | 0 | 4.6923e-85 | 0 | 9.988949e-59 | 45.13271 | 2036.962
966.6 | 186 | 97.5823 | 272.5841 | 88.4177 | 2.30783e-77 | 3.195642e-59 | 0 | 1.647667e-85 | 0 | 3.195642e-59 | 88.4177 | 7817.689
966.65 | 175 | 97.29732 | 272.5341 | 77.70268 | 6.32492e-78 | 1.017651e-59 | 0 | 5.769701e-86 | 0 | 1.017651e-59 | 77.70268 | 6037.707
966.7 | 172 | 97.01233 | 272.4841 | 74.98767 | 1.725476e-78 | 3.225839e-60 | 0 | 2.014825e-86 | 0 | 3.225839e-60 | 74.98767 | 5623.15
966.75 | 167 | 96.72735 | 272.4341 | 70.27265 | 4.685604e-79 | 1.017863e-60 | 0 | 7.016516e-87 | 0 | 1.017863e-60 | 70.27265 | 4938.246
966.8 | 204 | 96.44236 | 272.3841 | 107.5576 | 1.266558e-79 | 3.196968e-61 | 0 | 2.436722e-87 | 0 | 3.196968e-61 | 107.5576 | 11568.65
966.85 | 216 | 96.15738 | 272.3341 | 119.8426 | 3.407901e-80 | 9.995167e-62 | 0 | 8.43899e-88 | 0 | 9.995167e-62 | 119.8426 | 14362.25
966.9 | 191 | 95.87239 | 272.2841 | 95.12761 | 9.127497e-81 | 3.110603e-62 | 0 | 2.914575e-88 | 0 | 3.110603e-62 | 95.12761 | 9049.262
966.95 | 220 | 95.5874 | 272.2341 | 124.4126 | 2.433432e-81 | 9.63611e-63 | 0 | 1.00383e-88 | 0 | 9.63611e-63 | 124.4126 | 15478.49
967 | 185 | 95.30242 | 272.1841 | 89.69758 | 6.45787e-82 | 2.971404e-63 | 0 | 3.447824e-89 | 0 | 2.971404e-63 | 89.69758 | 8045.656
967.05 | 237 | 95.01743 | 272.1341 | 141.9826 | 1.705934e-82 | 9.120618e-64 | 0 | 1.180947e-89 | 0 | 9.120618e-64 | 141.9826 | 20159.05
967.1 | 198 | 94.73245 | 272.0841 | 103.2676 | 4.485777e-83 | 2.786696e-64 | 0 | 4.033813e-90 | 0 | 2.786696e-64 | 103.2676 | 10664.19
967.15 | 192 | 94.44746 | 272.0341 | 97.55254 | 1.174129e-83 | 8.475349e-65 | 0 | 1.374046e-90 | 0 | 8.475349e-65 | 97.55254 | 9516.498
967.2 | 189 | 94.16248 | 271.9841 | 94.83752 | 3.059123e-84 | 2.565832e-65 | 0 | 4.667529e-91 | 0 | 2.565832e-65 | 94.83752 | 8994.156
967.25 | 199 | 93.87749 | 271.9341 | 105.1225 | 7.933787e-85 | 7.732176e-66 | 0 | 1.581149e-91 | 0 | 7.732176e-66 | 105.1225 | 11050.74
967.3 | 210 | 93.59251 | 271.8841 | 116.4075 | 2.048174e-85 | 2.319412e-66 | 0 | 5.341448e-92 | 0 | 2.319412e-66 | 116.4075 | 13550.7
967.35 | 216 | 93.30752 | 271.8341 | 122.6925 | 5.263274e-86 | 6.925588e-67 | 0 | 1.799473e-92 | 0 | 6.925588e-67 | 122.6925 | 15053.44
967.4 | 228 | 93.02253 | 271.7841 | 134.9775 | 1.346318e-86 | 2.05844e-67 | 0 | 6.045492e-93 | 0 | 2.05844e-67 | 134.9775 | 18218.92
967.45 | 180 | 92.73755 | 271.7341 | 87.26245 | 3.428011e-87 | 6.090071e-68 | 0 | 2.025435e-93 | 0 | 6.090071e-68 | 87.26245 | 7614.735
967.5 | 216 | 92.45256 | 271.6841 | 123.5474 | 8.688391e-88 | 1.793533e-68 | 0 | 6.767138e-94 | 0 | 1.793533e-68 | 123.5474 | 15263.97
967.55 | 193 | 92.16758 | 271.6341 | 100.8324 | 2.191993e-88 | 5.257738e-69 | 0 | 2.254716e-94 | 0 | 5.257738e-69 | 100.8324 | 10167.18
967.6 | 229 | 91.88259 | 271.5841 | 137.1174 | 5.504803e-89 | 1.534233e-69 | 0 | 7.491677e-95 | 0 | 1.534233e-69 | 137.1174 | 18801.18
967.65 | 234 | 91.59761 | 271.5341 | 142.4024 | 1.376091e-89 | 4.456422e-70 | 0 | 2.482369e-95 | 0 | 4.456422e-70 | 142.4024 | 20278.44
967.7 | 215 | 91.31262 | 271.4841 | 123.6874 | 3.424168e-90 | 1.288499e-70 | 0 | 8.202642e-96 | 0 | 1.288499e-70 | 123.6874 | 15298.57
967.75 | 223 | 91.02764 | 271.4341 | 131.9724 | 8.481364e-91 | 3.708382e-71 | 0 | 2.702971e-96 | 0 | 3.708382e-71 | 131.9724 | 17416.71
967.8 | 204 | 90.74265 | 271.3841 | 113.2574 | 2.091121e-91 | 1.062399e-71 | 0 | 8.882376e-97 | 0 | 1.062399e-71 | 113.2574 | 12827.23
967.85 | 189 | 90.45766 | 271.3341 | 98.54234 | 5.132101e-92 | 3.029657e-72 | 0 | 2.910832e-97 | 0 | 3.029657e-72 | 98.54234 | 9710.592
967.9 | 188 | 90.17268 | 271.2841 | 97.82732 | 1.253759e-92 | 8.60007e-73 | 0 | 9.512732e-98 | 0 | 8.60007e-73 | 97.82732 | 9570.185
967.95 | 244 | 89.88769 | 271.2341 | 154.1123 | 3.048846e-93 | 2.430039e-73 | 0 | 3.100227e-98 | 0 | 2.430039e-73 | 154.1123 | 23750.6
968 | 192 | 89.60271 | 271.1841 | 102.3973 | 7.380055e-94 | 6.834822e-74 | 0 | 1.007586e-98 | 0 | 6.834822e-74 | 102.3973 | 10485.21
968.05 | 213 | 89.31772 | 271.1341 | 123.6823 | 1.778224e-94 | 1.913568e-74 | 0 | 3.265658e-99 | 0 | 1.913568e-74 | 123.6823 | 15297.31
968.1 | 187 | 89.03274 | 271.0841 | 97.96726 | 4.264971e-95 | 5.332897e-75 | 0 | 1.055503e-99 | 0 | 5.332897e-75 | 97.96726 | 9597.585
968.15 | 220 | 88.74775 | 271.0341 | 131.2522 | 1.018236e-95 | 1.479399e-75 | 0 | 3.402111e-100 | 0 | 1.479399e-75 | 131.2522 | 17227.15
968.2 | 179 | 88.46276 | 270.9841 | 90.53724 | 2.419822e-96 | 4.085169e-76 | 0 | 1.093547e-100 | 0 | 4.085169e-76 | 90.53724 | 8196.991
968.25 | 197 | 88.17778 | 270.9341 | 108.8222 | 5.724283e-97 | 1.122891e-76 | 0 | 3.505314e-101 | 0 | 1.122891e-76 | 108.8222 | 11842.28
968.3 | 216 | 87.89279 | 270.8841 | 128.1072 | 1.347912e-97 | 3.072328e-77 | 0 | 1.120512e-101 | 0 | 3.072328e-77 | 128.1072 | 16411.46
968.35 | 176 | 87.60781 | 270.8341 | 88.39219 | 3.1594e-98 | 8.367592e-78 | 0 | 3.571956e-102 | 0 | 8.367592e-78 | 88.39219 | 7813.18
968.4 | 216 | 87.32282 | 270.7841 | 128.6772 | 7.371407e-99 | 2.268486e-78 | 0 | 1.135523e-102 | 0 | 2.268486e-78 | 128.6772 | 16557.82
968.45 | 203 | 87.03784 | 270.7341 | 115.9622 | 1.711981e-99 | 6.121732e-79 | 0 | 3.599863e-103 | 0 | 6.121732e-79 | 115.9622 | 13447.22
968.5 | 188 | 86.75285 | 270.6841 | 101.2471 | 3.957766e-100 | 1.64443e-79 | 0 | 1.138089e-103 | 0 | 1.64443e-79 | 101.2471 | 10250.99
968.55 | 182 | 86.46787 | 270.6341 | 95.53213 | 9.107601e-101 | 4.397025e-80 | 0 | 3.588116e-104 | 0 | 4.397025e-80 | 95.53213 | 9126.389
968.6 | 199 | 86.18288 | 270.5841 | 112.8171 | 2.086222e-101 | 1.170322e-80 | 0 | 1.128124e-104 | 0 | 1.170322e-80 | 112.8171 | 12727.7
968.65 | 180 | 85.89789 | 270.5341 | 94.10211 | 4.756855e-102 | 3.100662e-81 | 0 | 3.537103e-105 | 0 | 3.100662e-81 | 94.10211 | 8855.206
968.7 | 189 | 85.61291 | 270.4841 | 103.3871 | 1.079647e-102 | 8.177229e-82 | 0 | 1.105958e-105 | 0 | 8.177229e-82 | 103.3871 | 10688.89
968.75 | 180 | 85.32792 | 270.4341 | 94.67208 | 2.439196e-103 | 2.146647e-82 | 0 | 3.448495e-106 | 0 | 2.146647e-82 | 94.67208 | 8962.802
968.8 | 170 | 85.04294 | 270.3841 | 84.95706 | 5.485473e-104 | 5.609418e-83 | 0 | 1.072311e-106 | 0 | 5.609418e-83 | 84.95706 | 7217.702
968.85 | 172 | 84.75795 | 270.3341 | 87.24205 | 1.22796e-104 | 1.459075e-83 | 0 | 3.325157e-107 | 0 | 1.459075e-83 | 87.24205 | 7611.175
968.9 | 174 | 84.47297 | 270.2841 | 89.52703 | 2.736258e-105 | 3.777812e-84 | 0 | 1.028262e-107 | 0 | 3.777812e-84 | 89.52703 | 8015.09
968.95 | 160 | 84.18798 | 270.2341 | 75.81202 | 6.069215e-106 | 9.736561e-85 | 0 | 3.170994e-108 | 0 | 9.736561e-85 | 75.81202 | 5747.462
969 | 145 | 83.903 | 270.1841 | 61.097 | 1.340018e-106 | 2.497892e-85 | 0 | 9.751856e-109 | 0 | 2.497892e-85 | 61.097 | 3732.844
969.05 | 196 | 83.61801 | 270.1341 | 112.382 | 2.945043e-107 | 6.378878e-86 | 0 | 2.990745e-109 | 0 | 6.378878e-86 | 112.382 | 12629.71
969.1 | 156 | 83.33302 | 270.0841 | 72.66698 | 6.44281e-108 | 1.621503e-86 | 0 | 9.14685e-110 | 0 | 1.621503e-86 | 72.66698 | 5280.489
969.15 | 166 | 83.04804 | 270.0341 | 82.95196 | 1.403013e-108 | 4.102927e-87 | 0 | 2.789742e-110 | 0 | 4.102927e-87 | 82.95196 | 6881.028
969.2 | 161 | 82.76305 | 269.9841 | 78.23695 | 3.04124e-109 | 1.03341e-87 | 0 | 8.485092e-111 | 0 | 1.03341e-87 | 78.23695 | 6121.02
969.25 | 156 | 82.47807 | 269.9341 | 73.52193 | 6.562094e-110 | 2.59092e-88 | 0 | 2.573649e-111 | 0 | 2.59092e-88 | 73.52193 | 5405.475
969.3 | 150 | 82.19308 | 269.8841 | 67.80692 | 1.409409e-110 | 6.466038e-89 | 0 | 7.784706e-112 | 0 | 6.466038e-89 | 67.80692 | 4597.778
969.35 | 150 | 81.9081 | 269.8341 | 68.0919 | 3.013242e-111 | 1.606294e-89 | 0 | 2.348201e-112 | 0 | 1.606294e-89 | 68.0919 | 4636.507
969.4 | 148 | 81.62311 | 269.7841 | 66.37689 | 6.412596e-112 | 3.972051e-90 | 0 | 7.06364e-113 | 0 | 3.972051e-90 | 66.37689 | 4405.891
969.45 | 136 | 81.33813 | 269.7341 | 54.66187 | 1.358427e-112 | 9.777033e-91 | 0 | 2.118956e-113 | 0 | 9.777033e-91 | 54.66187 | 2987.921
969.5 | 136 | 81.05314 | 269.6841 | 54.94686 | 2.864453e-113 | 2.395533e-91 | 0 | 6.338924e-114 | 0 | 2.395533e-91 | 54.94686 | 3019.157
969.55 | 130 | 80.76815 | 269.6341 | 49.23185 | 6.012424e-114 | 5.842515e-92 | 0 | 1.891078e-114 | 0 | 5.842515e-92 | 49.23185 | 2423.775
969.6 | 119 | 80.48317 | 269.5841 | 38.51683 | 1.256204e-114 | 1.418405e-92 | 0 | 5.626046e-115 | 0 | 1.418405e-92 | 38.51683 | 1483.546
969.65 | 138 | 80.19818 | 269.5341 | 57.80182 | 2.612604e-115 | 3.427704e-93 | 0 | 1.669158e-115 | 0 | 3.427704e-93 | 57.80182 | 3341.05
969.7 | 139 | 79.9132 | 269.4841 | 59.0868 | 5.40866e-116 | 8.245351e-94 | 0 | 4.938461e-116 | 0 | 8.245351e-94 | 59.0868 | 3491.25
969.75 | 148 | 79.62821 | 269.4341 | 68.37179 | 1.114573e-116 | 1.974321e-94 | 0 | 1.457089e-116 | 0 | 1.974321e-94 | 68.37179 | 4674.701
969.8 | 133 | 79.34323 | 269.3841 | 53.65677 | 2.286283e-117 | 4.705751e-95 | 0 | 4.287269e-117 | 0 | 4.705751e-95 | 53.65677 | 2879.049
969.85 | 131 | 79.05824 | 269.3341 | 51.94176 | 4.66825e-118 | 1.116459e-95 | 0 | 1.257985e-117 | 0 | 1.116459e-95 | 51.94176 | 2697.946
969.9 | 105 | 78.77326 | 269.2841 | 26.22674 | 9.488137e-119 | 2.636692e-96 | 0 | 3.68104e-118 | 0 | 2.636692e-96 | 26.22674 | 687.8422
969.95 | 127 | 78.48827 | 269.2341 | 48.51173 | 1.919599e-119 | 6.198388e-97 | 0 | 1.074152e-118 | 0 | 6.198388e-97 | 48.51173 | 2353.388
970 | 116 | 78.20328 | 269.1841 | 37.79672 | 3.86583e-120 | 1.450444e-97 | 0 | 3.125798e-119 | 0 | 1.450444e-97 | 37.79672 | 1428.592
4
CAE

## Sheet1
DATA
FRR
MW768
2020-06-03
945
970
0.05
501
1
1
5000
214
227
214
210
214
230
238
189
225
212
186
216
223
227
202
222
221
230
206
207
207
233
230
224
202
214
215
230
206
239
215
210
244
225
238
239
218
239
246
204
228
201
234
240
228
210
270
256
231
257
249
258
247
234
236
270
253
253
237
232
252
242
217
230
219
226
246
236
226
235
242
222
219
231
218
234
221
262
207
234
217
191
186
212
201
205
181
203
211
183
212
196
187
189
187
185
182
196
158
196
147
186
167
183
165
167
133
196
177
180
179
201
173
167
200
182
170
200
198
190
183
173
181
206
197
198
203
218
240
253
223
233
261
258
242
273
286
292
330
313
321
348
310
331
338
398
371
365
432
427
419
459
467
493
475
483
547
526
552
591
647
696
695
724
724
826
867
854
932
983
1012
1076
1107
1196
1194
1185
1306
1253
1306
1377
1384
1405
1454
1420
1410
1408
1332
1332
1290
1328
1238
1185
1250
1192
1072
1060
1036
897
925
856
868
778
730
681
697
706
580
535
512
500
483
431
393
406
362
345
314
327
316
315
281
291
276
249
246
265
233
236
231
248
238
203
224
215
219
242
232
220
191
191
196
208
213
238
183
213
193
178
198
186
181
223
183
178
156
153
162
170
147
175
164
158
142
167
159
167
137
152
138
167
145
142
147
131
153
146
131
119
151
108
128
138
143
121
123
136
140
124
122
132
127
142
129
140
129
121
139
130
145
125
123
126
120
127
146
136
139
122
139
135
125
122
130
120
118
129
129
153
132
132
124
126
131
148
120
145
161
175
151
151
144
161
168
147
143
173
211
190
186
181
196
181
223
203
189
233
193
226
231
227
246
238
212
226
210
204
202
218
203
200
208
232
198
197
207
180
209
191
216
204
200
200
206
227
187
187
200
197
184
174
197
206
189
215
204
220
181
201
169
189
168
176
196
178
213
189
164
201
172
163
157
178
173
193
160
148
178
153
150
171
163
139
140
151
159
139
158
141
163
182
158
166
156
171
165
159
177
174
159
175
166
143
186
175
172
167
204
216
191
220
185
237
198
192
189
199
210
216
228
180
216
193
229
234
215
223
204
189
188
244
192
213
187
220
179
197
216
176
216
203
188
182
199
180
189
180
170
172
174
160
145
196
156
166
161
156
150
150
148
136
136
130
119
138
139
148
133
131
105
127
116
4
CAE