## A750CR
DATA
FRR
MW768
| 2020-06-03 | [7 empty] | Carbon peak |  | Offset
| 695 | starting ke |  | a | 0 | 0 | 0 |  | 285 |  | 14.41588
| 720 | finishing ke |  | b | 535.8517 | 534.1346 | 535.79
| 0.05 | step size |  | c | 1.128952 | 1.128952 | 1.128952
| 501 | no. of points |  | FWHM | 2.658478 | 2.658478 | 2.658478
| 1 | ignore |  | Area | 0 | 0 | 0 |  |  | total
| 1 | ignore |  | Total |  |  | 0 |  |  | 162122
ke | 5000 | bg | BE | minus bg | Gauss1 | Gauss2 | Gauss 3 | sum | diff | diff sq
695 | 234 | 271.0814 | 544.1841 | -37.08143 | 0 | 0 | 0 | 0 | -37.08143 | 1375.032 | 695 | 252 | -0.1062714 | 344.94
695.05 | 260 | 271.0761 | 544.1341 | -11.07612 | 0 | 0 | 0 | 0 | -11.07612 | 122.6803 | 695.05 | 266 | 0.3189368 | 225.0213
695.1 | 283 | 271.0708 | 544.0841 | 11.9292 | 0 | 0 | 0 | 0 | 11.9292 | 142.3058 | 695.1 | 253 | 0.003254831 | 22.50669
695.15 | 287 | 271.0655 | 544.0341 | 15.93451 | 0 | 0 | 0 | 0 | 15.93451 | 253.9086 | 695.15 | 242
695.2 | 273 | 271.0602 | 543.9841 | 1.939825 | 0 | 0 | 0 | 0 | 1.939825 | 3.76292 | 695.2 | 266
695.25 | 280 | 271.0549 | 543.9341 | 8.945138 | 0 | 0 | 0 | 0 | 8.945138 | 80.0155 | 695.25 | 285
695.3 | 243 | 271.0495 | 543.8841 | -28.04955 | 0 | 0 | 0 | 0 | -28.04955 | 786.7772 | 695.3 | 242
695.35 | 266 | 271.0442 | 543.8341 | -5.044235 | 0 | 0 | 0 | 0 | -5.044235 | 25.4443 | 695.35 | 274
695.4 | 247 | 271.0389 | 543.7841 | -24.03892 | 0 | 0 | 0 | 0 | -24.03892 | 577.8697 | 695.4 | 339
695.45 | 292 | 271.0336 | 543.7341 | 20.96639 | 0 | 0 | 0 | 0 | 20.96639 | 439.5896 | 695.45 | 274
695.5 | 252 | 271.0283 | 543.6841 | -19.02829 | 0 | 0 | 0 | 0 | -19.02829 | 362.076 | 695.5 | 287
695.55 | 249 | 271.023 | 543.6341 | -22.02298 | 0 | 0 | 0 | 0 | -22.02298 | 485.0117 | 695.55 | 259
695.6 | 259 | 271.0177 | 543.5841 | -12.01767 | 0 | 0 | 0 | 0 | -12.01767 | 144.4243 | 695.6 | 304
695.65 | 229 | 271.0124 | 543.5341 | -42.01235 | 0 | 0 | 0 | 0 | -42.01235 | 1765.038 | 695.65 | 298
695.7 | 252 | 271.007 | 543.4841 | -19.00704 | 0 | 0 | 0 | 0 | -19.00704 | 361.2676 | 695.7 | 255
695.75 | 284 | 271.0017 | 543.4341 | 12.99827 | 0 | 0 | 0 | 0 | 12.99827 | 168.9551 | 695.75 | 271
695.8 | 254 | 270.9964 | 543.3841 | -16.99641 | 0 | 0 | 0 | 0 | -16.99641 | 288.878 | 695.8 | 258
695.85 | 254 | 270.9911 | 543.3341 | -16.9911 | 0 | 0 | 0 | 0 | -16.9911 | 288.6974 | 695.85 | 287
695.9 | 286 | 270.9858 | 543.2841 | 15.01421 | 0 | 0 | 0 | 0 | 15.01421 | 225.4266 | 695.9 | 247
695.95 | 284 | 270.9805 | 543.2341 | 13.01953 | 0 | 0 | 0 | 0 | 13.01953 | 169.5081 | 695.95 | 287
696 | 254 | 270.9752 | 543.1841 | -16.97516 | 0 | 0 | 0 | 0 | -16.97516 | 288.156 | 696 | 247
696.05 | 272 | 270.9698 | 543.1341 | 1.030155 | 0 | 0 | 0 | 0 | 1.030155 | 1.06122 | 719 | 251
696.1 | 275 | 270.9645 | 543.0841 | 4.035469 | 0 | 0 | 0 | 0 | 4.035469 | 16.28501 | 719.05 | 266
696.15 | 283 | 270.9592 | 543.0341 | 12.04078 | 0 | 0 | 0 | 0 | 12.04078 | 144.9804 | 719.1 | 266
696.2 | 278 | 270.9539 | 542.9841 | 7.046096 | 0 | 0 | 0 | 0 | 7.046096 | 49.64747 | 719.15 | 299
696.25 | 268 | 270.9486 | 542.9341 | -2.94859 | 0 | 0 | 0 | 0 | -2.94859 | 8.694186 | 719.2 | 244
696.3 | 265 | 270.9433 | 542.8841 | -5.943277 | 0 | 0 | 0 | 0 | -5.943277 | 35.32254 | 719.25 | 255
696.35 | 282 | 270.938 | 542.8341 | 11.06204 | 0 | 0 | 0 | 0 | 11.06204 | 122.3687 | 719.3 | 263
696.4 | 260 | 270.9326 | 542.7841 | -10.93265 | 0 | 0 | 0 | 0 | -10.93265 | 119.5228 | 719.35 | 252
696.45 | 262 | 270.9273 | 542.7341 | -8.927336 | 0 | 0 | 0 | 0 | -8.927336 | 79.69733 | 719.4 | 291
696.5 | 232 | 270.922 | 542.6841 | -38.92202 | 0 | 0 | 0 | 0 | -38.92202 | 1514.924 | 719.45 | 246
696.55 | 267 | 270.9167 | 542.6341 | -3.916709 | 0 | 0 | 0 | 0 | -3.916709 | 15.34061 | 719.5 | 280
696.6 | 257 | 270.9114 | 542.5841 | -13.9114 | 0 | 0 | 0 | 0 | -13.9114 | 193.5269 | 719.55 | 299
696.65 | 274 | 270.9061 | 542.5341 | 3.093918 | 0 | 0 | 0 | 0 | 3.093918 | 9.572329 | 719.6 | 275
696.7 | 292 | 270.9008 | 542.4841 | 21.09923 | 0 | 0 | 0 | 0 | 21.09923 | 445.1776 | 719.65 | 245
696.75 | 272 | 270.8955 | 542.4341 | 1.104545 | 0 | 0 | 0 | 0 | 1.104545 | 1.22002 | 719.7 | 294
696.8 | 271 | 270.8901 | 542.3841 | 0.1098588 | 0 | 0 | 0 | 0 | 0.1098588 | 0.01206896 | 719.75 | 283
696.85 | 281 | 270.8848 | 542.3341 | 10.11517 | 0 | 0 | 0 | 0 | 10.11517 | 102.3167 | 719.8 | 250
696.9 | 267 | 270.8795 | 542.2841 | -3.879514 | 0 | 0 | 0 | 0 | -3.879514 | 15.05063 | 719.85 | 284
696.95 | 275 | 270.8742 | 542.2341 | 4.1258 | 0 | 0 | 0 | 0 | 4.1258 | 17.02222 | 719.9 | 268
697 | 271 | 270.8689 | 542.1841 | 0.1311131 | 0 | 0 | 0 | 0 | 0.1311131 | 0.01719064 | 719.95 | 253
697.05 | 272 | 270.8636 | 542.1341 | 1.136427 | 0 | 0 | 0 | 0 | 1.136427 | 1.291466 | 720 | 271
697.1 | 260 | 270.8583 | 542.0841 | -10.85826 | 0 | 0 | 0 | 0 | -10.85826 | 117.9018
697.15 | 266 | 270.8529 | 542.0341 | -4.852946 | 0 | 0 | 0 | 0 | -4.852946 | 23.55109
697.2 | 250 | 270.8476 | 541.9841 | -20.84763 | 0 | 0 | 0 | 0 | -20.84763 | 434.6238
697.25 | 251 | 270.8423 | 541.9341 | -19.84232 | 0 | 0 | 0 | 0 | -19.84232 | 393.7176
697.3 | 271 | 270.837 | 541.8841 | 0.1629945 | 0 | 0 | 0 | 0 | 0.1629945 | 0.0265672
697.35 | 245 | 270.8317 | 541.8341 | -25.83169 | 0 | 0 | 0 | 0 | -25.83169 | 667.2763
697.4 | 279 | 270.8264 | 541.7841 | 8.173622 | 0 | 0 | 0 | 0 | 8.173622 | 66.80809
697.45 | 301 | 270.8211 | 541.7341 | 30.17894 | 0 | 0 | 0 | 0 | 30.17894 | 910.7681
697.5 | 276 | 270.8158 | 541.6841 | 5.184249 | 0 | 0 | 0 | 0 | 5.184249 | 26.87644
697.55 | 286 | 270.8104 | 541.6341 | 15.18956 | 0 | 0 | 0 | 0 | 15.18956 | 230.7228
697.6 | 252 | 270.8051 | 541.5841 | -18.80512 | 0 | 0 | 0 | 0 | -18.80512 | 353.6327
697.65 | 268 | 270.7998 | 541.5341 | -2.799811 | 0 | 0 | 0 | 0 | -2.799811 | 7.838939
697.7 | 279 | 270.7945 | 541.4841 | 8.205503 | 0 | 0 | 0 | 0 | 8.205503 | 67.33028
697.75 | 264 | 270.7892 | 541.4341 | -6.789183 | 0 | 0 | 0 | 0 | -6.789183 | 46.09301
697.8 | 283 | 270.7839 | 541.3841 | 12.21613 | 0 | 0 | 0 | 0 | 12.21613 | 149.2338
697.85 | 261 | 270.7786 | 541.3341 | -9.778556 | 0 | 0 | 0 | 0 | -9.778556 | 95.62016
697.9 | 287 | 270.7732 | 541.2841 | 16.22676 | 0 | 0 | 0 | 0 | 16.22676 | 263.3077
697.95 | 249 | 270.7679 | 541.2341 | -21.76793 | 0 | 0 | 0 | 0 | -21.76793 | 473.8427
698 | 266 | 270.7626 | 541.1841 | -4.762616 | 0 | 0 | 0 | 0 | -4.762616 | 22.68251
698.05 | 263 | 270.7573 | 541.1341 | -7.757302 | 0 | 0 | 0 | 0 | -7.757302 | 60.17573
698.1 | 261 | 270.752 | 541.0841 | -9.751988 | 0 | 0 | 0 | 0 | -9.751988 | 95.10128
698.15 | 241 | 270.7467 | 541.0341 | -29.74667 | 0 | 0 | 0 | 0 | -29.74667 | 884.8647
698.2 | 262 | 270.7414 | 540.9841 | -8.741361 | 0 | 0 | 0 | 0 | -8.741361 | 76.4114
698.25 | 252 | 270.736 | 540.9341 | -18.73605 | 0 | 0 | 0 | 0 | -18.73605 | 351.0395
698.3 | 263 | 270.7307 | 540.8841 | -7.730734 | 0 | 0 | 0 | 0 | -7.730734 | 59.76425
698.35 | 277 | 270.7254 | 540.8341 | 6.274579 | 0 | 0 | 0 | 0 | 6.274579 | 39.37035
698.4 | 290 | 270.7201 | 540.7841 | 19.27989 | 0 | 0 | 0 | 0 | 19.27989 | 371.7143
698.45 | 253 | 270.7148 | 540.7341 | -17.71479 | 0 | 0 | 0 | 0 | -17.71479 | 313.8139
698.5 | 290 | 270.7095 | 540.6841 | 19.29052 | 0 | 0 | 0 | 0 | 19.29052 | 372.1242
698.55 | 263 | 270.7042 | 540.6341 | -7.704166 | 0 | 0 | 0 | 0 | -7.704166 | 59.35418
698.6 | 257 | 270.6989 | 540.5841 | -13.69885 | 0 | 0 | 0 | 0 | -13.69885 | 187.6586
698.65 | 261 | 270.6935 | 540.5341 | -9.693539 | 0 | 0 | 0 | 0 | -9.693539 | 93.9647
698.7 | 259 | 270.6882 | 540.4841 | -11.68823 | 0 | 0 | 0 | 0 | -11.68823 | 136.6146
698.75 | 302 | 270.6829 | 540.4341 | 31.31709 | 0 | 0 | 0 | 0 | 31.31709 | 980.76
698.8 | 279 | 270.6776 | 540.3841 | 8.322402 | 0 | 0 | 0 | 0 | 8.322402 | 69.26237
698.85 | 284 | 270.6723 | 540.3341 | 13.32772 | 0 | 0 | 0 | 0 | 13.32772 | 177.628
698.9 | 260 | 270.667 | 540.2841 | -10.66697 | 0 | 0 | 0 | 0 | -10.66697 | 113.7843
698.95 | 271 | 270.6617 | 540.2341 | 0.3383423 | 0 | 0 | 0 | 0 | 0.3383423 | 0.1144755
699 | 302 | 270.6563 | 540.1841 | 31.34366 | 0 | 0 | 0 | 0 | 31.34366 | 982.4248
699.05 | 267 | 270.651 | 540.1341 | -3.651031 | 0 | 0 | 0 | 0 | -3.651031 | 13.33002
699.1 | 308 | 270.6457 | 540.0841 | 37.35428 | 0 | 0 | 0 | 0 | 37.35428 | 1395.342
699.15 | 259 | 270.6404 | 540.0341 | -11.6404 | 0 | 0 | 0 | 0 | -11.6404 | 135.499
699.2 | 279 | 270.6351 | 539.9841 | 8.36491 | 0 | 0 | 0 | 0 | 8.36491 | 69.97172
699.25 | 276 | 270.6298 | 539.9341 | 5.370224 | 0 | 0 | 0 | 0 | 5.370224 | 28.8393
699.3 | 265 | 270.6245 | 539.8841 | -5.624463 | 0 | 0 | 0 | 0 | -5.624463 | 31.63458
699.35 | 284 | 270.6191 | 539.8341 | 13.38085 | 0 | 0 | 0 | 0 | 13.38085 | 179.0472
699.4 | 255 | 270.6138 | 539.7841 | -15.61384 | 0 | 0 | 0 | 0 | -15.61384 | 243.7919
699.45 | 267 | 270.6085 | 539.7341 | -3.608522 | 0 | 0 | 0 | 0 | -3.608522 | 13.02143
699.5 | 248 | 270.6032 | 539.6841 | -22.60321 | 0 | 0 | 0 | 0 | -22.60321 | 510.905
699.55 | 273 | 270.5979 | 539.6341 | 2.402105 | 0 | 0 | 0 | 0 | 2.402105 | 5.770109
699.6 | 269 | 270.5926 | 539.5841 | -1.592581 | 0 | 0 | 0 | 0 | -1.592581 | 2.536315
699.65 | 263 | 270.5873 | 539.5341 | -7.587268 | 0 | 0 | 0 | 0 | -7.587268 | 57.56663
699.7 | 272 | 270.582 | 539.4841 | 1.418046 | 0 | 0 | 0 | 0 | 1.418046 | 2.010854
699.75 | 245 | 270.5766 | 539.4341 | -25.57664 | 0 | 0 | 0 | 0 | -25.57664 | 654.1645
699.8 | 249 | 270.5713 | 539.3841 | -21.57133 | 0 | 0 | 0 | 0 | -21.57133 | 465.3222
699.85 | 254 | 270.566 | 539.3341 | -16.56601 | 0 | 0 | 0 | 0 | -16.56601 | 274.4328
699.9 | 277 | 270.5607 | 539.2841 | 6.4393 | 0 | 0 | 0 | 0 | 6.4393 | 41.46459
699.95 | 267 | 270.5554 | 539.2341 | -3.555386 | 0 | 0 | 0 | 0 | -3.555386 | 12.64077
700 | 292 | 270.5501 | 539.1841 | 21.44993 | 0 | 0 | 0 | 0 | 21.44993 | 460.0994
700.05 | 285 | 270.5448 | 539.1341 | 14.45524 | 0 | 0 | 0 | 0 | 14.45524 | 208.954
700.1 | 262 | 270.5394 | 539.0841 | -8.539446 | 0 | 0 | 0 | 0 | -8.539446 | 72.92213
700.15 | 241 | 270.5341 | 539.0341 | -29.53413 | 0 | 0 | 0 | 0 | -29.53413 | 872.265
700.2 | 244 | 270.5288 | 538.9841 | -26.52882 | 0 | 0 | 0 | 0 | -26.52882 | 703.7782
700.25 | 252 | 270.5235 | 538.9341 | -18.5235 | 0 | 0 | 0 | 0 | -18.5235 | 343.1202
700.3 | 258 | 270.5182 | 538.8841 | -12.51819 | 0 | 0 | 0 | 0 | -12.51819 | 156.7051
700.35 | 285 | 270.5129 | 538.8341 | 14.48712 | 0 | 0 | 0 | 0 | 14.48712 | 209.8767
700.4 | 297 | 270.5076 | 538.7841 | 26.49244 | 0 | 0 | 0 | 0 | 26.49244 | 701.8492
700.45 | 302 | 270.5023 | 538.7341 | 31.49775 | 0 | 0 | 0 | 0 | 31.49775 | 992.1082
700.5 | 268 | 270.4969 | 538.6841 | -2.496937 | 0 | 0 | 0 | 0 | -2.496937 | 6.234695
700.55 | 264 | 270.4916 | 538.6341 | -6.491624 | 0 | 0 | 0 | 0 | -6.491624 | 42.14118
700.6 | 251 | 270.4863 | 538.5841 | -19.48631 | 0 | 0 | 0 | 0 | -19.48631 | 379.7163
700.65 | 270 | 270.481 | 538.5341 | -0.4809964 | 0 | 0 | 0 | 0 | -0.4809964 | 0.2313575
700.7 | 273 | 270.4757 | 538.4841 | 2.524317 | 0 | 0 | 0 | 0 | 2.524317 | 6.372177
700.75 | 264 | 270.4704 | 538.4341 | -6.470369 | 0 | 0 | 0 | 0 | -6.470369 | 41.86568
700.8 | 256 | 270.4651 | 538.3841 | -14.46506 | 0 | 0 | 0 | 0 | -14.46506 | 209.2378
700.85 | 254 | 270.4597 | 538.3341 | -16.45974 | 0 | 0 | 0 | 0 | -16.45974 | 270.9231
700.9 | 247 | 270.4544 | 538.2841 | -23.45443 | 0 | 0 | 0 | 0 | -23.45443 | 550.1102
700.95 | 260 | 270.4491 | 538.2341 | -10.44912 | 0 | 0 | 0 | 0 | -10.44912 | 109.184
701 | 269 | 270.4438 | 538.1841 | -1.443801 | 0 | 0 | 0 | 0 | -1.443801 | 2.084563
701.05 | 282 | 270.4385 | 538.1341 | 11.56151 | 0 | 0 | 0 | 0 | 11.56151 | 133.6686
701.1 | 280 | 270.4332 | 538.0841 | 9.566826 | 0 | 0 | 0 | 0 | 9.566826 | 91.52415
701.15 | 263 | 270.4279 | 538.0341 | -7.427861 | 0 | 0 | 0 | 0 | -7.427861 | 55.17311
701.2 | 263 | 270.4225 | 537.9841 | -7.422547 | 0 | 0 | 0 | 0 | -7.422547 | 55.09421
701.25 | 295 | 270.4172 | 537.9341 | 24.58277 | 0 | 0 | 0 | 0 | 24.58277 | 604.3124
701.3 | 275 | 270.4119 | 537.8841 | 4.58808 | 0 | 0 | 0 | 0 | 4.58808 | 21.05048
701.35 | 274 | 270.4066 | 537.8341 | 3.593394 | 0 | 0 | 0 | 0 | 3.593394 | 12.91248
701.4 | 271 | 270.4013 | 537.7841 | 0.5987071 | 0 | 0 | 0 | 0 | 0.5987071 | 0.3584502
701.45 | 264 | 270.396 | 537.7341 | -6.395979 | 0 | 0 | 0 | 0 | -6.395979 | 40.90855
701.5 | 253 | 270.3907 | 537.6841 | -17.39067 | 0 | 0 | 0 | 0 | -17.39067 | 302.4353
701.55 | 260 | 270.3854 | 537.6341 | -10.38535 | 0 | 0 | 0 | 0 | -10.38535 | 107.8555
701.6 | 255 | 270.38 | 537.5841 | -15.38004 | 0 | 0 | 0 | 0 | -15.38004 | 236.5456
701.65 | 286 | 270.3747 | 537.5341 | 15.62527 | 0 | 0 | 0 | 0 | 15.62527 | 244.1492
701.7 | 251 | 270.3694 | 537.4841 | -19.36941 | 0 | 0 | 0 | 0 | -19.36941 | 375.1741
701.75 | 269 | 270.3641 | 537.4341 | -1.364098 | 0 | 0 | 0 | 0 | -1.364098 | 1.860763
701.8 | 261 | 270.3588 | 537.3841 | -9.358784 | 0 | 0 | 0 | 0 | -9.358784 | 87.58684
701.85 | 255 | 270.3535 | 537.3341 | -15.35347 | 0 | 0 | 0 | 0 | -15.35347 | 235.7291
701.9 | 284 | 270.3482 | 537.2841 | 13.65184 | 0 | 0 | 0 | 0 | 13.65184 | 186.3728
701.95 | 293 | 270.3428 | 537.2341 | 22.65716 | 0 | 0 | 0 | 0 | 22.65716 | 513.3467
702 | 282 | 270.3375 | 537.1841 | 11.66247 | 0 | 0 | 0 | 0 | 11.66247 | 136.0132
702.05 | 278 | 270.3322 | 537.1341 | 7.667784 | 0 | 0 | 0 | 0 | 7.667784 | 58.7949
702.1 | 307 | 270.3269 | 537.0841 | 36.6731 | 0 | 0 | 0 | 0 | 36.6731 | 1344.916
702.15 | 286 | 270.3216 | 537.0341 | 15.67841 | 0 | 0 | 0 | 0 | 15.67841 | 245.8126
702.2 | 303 | 270.3163 | 536.9841 | 32.68372 | 0 | 0 | 0 | 0 | 32.68372 | 1068.226
702.25 | 252 | 270.311 | 536.9341 | -18.31096 | 0 | 0 | 0 | 0 | -18.31096 | 335.2913
702.3 | 263 | 270.3056 | 536.8841 | -7.305649 | 0 | 0 | 0 | 0 | -7.305649 | 53.3725
702.35 | 280 | 270.3003 | 536.8341 | 9.699665 | 0 | 0 | 0 | 0 | 9.699665 | 94.0835
702.4 | 307 | 270.295 | 536.7841 | 36.70498 | 0 | 0 | 0 | 0 | 36.70498 | 1347.255
702.45 | 267 | 270.2897 | 536.7341 | -3.289708 | 0 | 0 | 0 | 0 | -3.289708 | 10.82218
702.5 | 247 | 270.2844 | 536.6841 | -23.28439 | 0 | 0 | 0 | 0 | -23.28439 | 542.163
702.55 | 267 | 270.2791 | 536.6341 | -3.279081 | 0 | 0 | 0 | 0 | -3.279081 | 10.75237
702.6 | 269 | 270.2738 | 536.5841 | -1.273767 | 0 | 0 | 0 | 0 | -1.273767 | 1.622483
702.65 | 285 | 270.2685 | 536.5341 | 14.73155 | 0 | 0 | 0 | 0 | 14.73155 | 217.0185
702.7 | 284 | 270.2631 | 536.4841 | 13.73686 | 0 | 0 | 0 | 0 | 13.73686 | 188.7013
702.75 | 262 | 270.2578 | 536.4341 | -8.257827 | 0 | 0 | 0 | 0 | -8.257827 | 68.1917
702.8 | 275 | 270.2525 | 536.3841 | 4.747487 | 0 | 0 | 0 | 0 | 4.747487 | 22.53863
702.85 | 289 | 270.2472 | 536.3341 | 18.7528 | 0 | 0 | 0 | 0 | 18.7528 | 351.6675
702.9 | 268 | 270.2419 | 536.2841 | -2.241886 | 0 | 0 | 0 | 0 | -2.241886 | 5.026052
702.95 | 252 | 270.2366 | 536.2341 | -18.23657 | 0 | 0 | 0 | 0 | -18.23657 | 332.5726
703 | 282 | 270.2313 | 536.1841 | 11.76874 | 0 | 0 | 0 | 0 | 11.76874 | 138.5033
703.05 | 290 | 270.2259 | 536.1341 | 19.77405 | 0 | 0 | 0 | 0 | 19.77405 | 391.0132
703.1 | 273 | 270.2206 | 536.0841 | 2.779368 | 0 | 0 | 0 | 0 | 2.779368 | 7.724889
703.15 | 265 | 270.2153 | 536.0341 | -5.215318 | 0 | 0 | 0 | 0 | -5.215318 | 27.19954
703.2 | 236 | 270.21 | 535.9841 | -34.21 | 0 | 0 | 0 | 0 | -34.21 | 1170.324
703.25 | 264 | 270.2047 | 535.9341 | -6.204691 | 0 | 0 | 0 | 0 | -6.204691 | 38.49819
703.3 | 258 | 270.1994 | 535.8841 | -12.19938 | 0 | 0 | 0 | 0 | -12.19938 | 148.8248
703.35 | 302 | 270.1941 | 535.8341 | 31.80594 | 0 | 0 | 0 | 0 | 31.80594 | 1011.618
703.4 | 279 | 270.1888 | 535.7841 | 8.81125 | 0 | 0 | 0 | 0 | 8.81125 | 77.63812
703.45 | 265 | 270.1834 | 535.7341 | -5.183437 | 0 | 0 | 0 | 0 | -5.183437 | 26.86801
703.5 | 258 | 270.1781 | 535.6841 | -12.17812 | 0 | 0 | 0 | 0 | -12.17812 | 148.3067
703.55 | 288 | 270.1728 | 535.6341 | 17.82719 | 0 | 0 | 0 | 0 | 17.82719 | 317.8087
703.6 | 252 | 270.1675 | 535.5841 | -18.1675 | 0 | 0 | 0 | 0 | -18.1675 | 330.0579
703.65 | 305 | 270.1622 | 535.5341 | 34.83782 | 0 | 0 | 0 | 0 | 34.83782 | 1213.674
703.7 | 260 | 270.1569 | 535.4841 | -10.15687 | 0 | 0 | 0 | 0 | -10.15687 | 103.162
703.75 | 303 | 270.1516 | 535.4341 | 32.84844 | 0 | 0 | 0 | 0 | 32.84844 | 1079.02
703.8 | 261 | 270.1462 | 535.3841 | -9.146242 | 0 | 0 | 0 | 0 | -9.146242 | 83.65374
703.85 | 266 | 270.1409 | 535.3341 | -4.140928 | 0 | 0 | 0 | 0 | -4.140928 | 17.14728
703.9 | 261 | 270.1356 | 535.2841 | -9.135614 | 0 | 0 | 0 | 0 | -9.135614 | 83.45945
703.95 | 243 | 270.1303 | 535.2341 | -27.1303 | 0 | 0 | 0 | 0 | -27.1303 | 736.0532
704 | 266 | 270.125 | 535.1841 | -4.124987 | 0 | 0 | 0 | 0 | -4.124987 | 17.01552
704.05 | 294 | 270.1197 | 535.1341 | 23.88033 | 0 | 0 | 0 | 0 | 23.88033 | 570.27
704.1 | 309 | 270.1144 | 535.0841 | 38.88564 | 0 | 0 | 0 | 0 | 38.88564 | 1512.093
704.15 | 288 | 270.109 | 535.0341 | 17.89095 | 0 | 0 | 0 | 0 | 17.89095 | 320.0862
704.2 | 274 | 270.1037 | 534.9841 | 3.896267 | 0 | 0 | 0 | 0 | 3.896267 | 15.1809
704.25 | 259 | 270.0984 | 534.9341 | -11.09842 | 0 | 0 | 0 | 0 | -11.09842 | 123.1749
704.3 | 297 | 270.0931 | 534.8841 | 26.90689 | 0 | 0 | 0 | 0 | 26.90689 | 723.9809
704.35 | 261 | 270.0878 | 534.8341 | -9.087792 | 0 | 0 | 0 | 0 | -9.087792 | 82.58797
704.4 | 272 | 270.0825 | 534.7841 | 1.917521 | 0 | 0 | 0 | 0 | 1.917521 | 3.676888
704.45 | 284 | 270.0772 | 534.7341 | 13.92283 | 0 | 0 | 0 | 0 | 13.92283 | 193.8453
704.5 | 287 | 270.0719 | 534.6841 | 16.92815 | 0 | 0 | 0 | 0 | 16.92815 | 286.5622
704.55 | 327 | 270.0665 | 534.6341 | 56.93346 | 0 | 0 | 0 | 0 | 56.93346 | 3241.419
704.6 | 285 | 270.0612 | 534.5841 | 14.93878 | 0 | 0 | 0 | 0 | 14.93878 | 223.167
704.65 | 267 | 270.0559 | 534.5341 | -3.055911 | 0 | 0 | 0 | 0 | -3.055911 | 9.338592
704.7 | 239 | 270.0506 | 534.4841 | -31.0506 | 0 | 0 | 0 | 0 | -31.0506 | 964.1396
704.75 | 310 | 270.0453 | 534.4341 | 39.95472 | 0 | 0 | 0 | 0 | 39.95472 | 1596.379
704.8 | 282 | 270.04 | 534.3841 | 11.96003 | 0 | 0 | 0 | 0 | 11.96003 | 143.0423
704.85 | 291 | 270.0347 | 534.3341 | 20.96534 | 0 | 0 | 0 | 0 | 20.96534 | 439.5456
704.9 | 255 | 270.0293 | 534.2841 | -15.02934 | 0 | 0 | 0 | 0 | -15.02934 | 225.8812
704.95 | 287 | 270.024 | 534.2341 | 16.97597 | 0 | 0 | 0 | 0 | 16.97597 | 288.1836
705 | 265 | 270.0187 | 534.1841 | -5.018716 | 0 | 0 | 0 | 0 | -5.018716 | 25.18751
705.05 | 276 | 270.0134 | 534.1341 | 5.986598 | 0 | 0 | 0 | 0 | 5.986598 | 35.83935
705.1 | 292 | 270.0081 | 534.0841 | 21.99191 | 0 | 0 | 0 | 0 | 21.99191 | 483.6442
705.15 | 256 | 270.0028 | 534.0341 | -14.00278 | 0 | 0 | 0 | 0 | -14.00278 | 196.0777
705.2 | 296 | 269.9975 | 533.9841 | 26.00254 | 0 | 0 | 0 | 0 | 26.00254 | 676.132
705.25 | 285 | 269.9921 | 533.9341 | 15.00785 | 0 | 0 | 0 | 0 | 15.00785 | 225.2356
705.3 | 277 | 269.9868 | 533.8841 | 7.013165 | 0 | 0 | 0 | 0 | 7.013165 | 49.18449
705.35 | 283 | 269.9815 | 533.8341 | 13.01848 | 0 | 0 | 0 | 0 | 13.01848 | 169.4808
705.4 | 275 | 269.9762 | 533.7841 | 5.023793 | 0 | 0 | 0 | 0 | 5.023793 | 25.23849
705.45 | 263 | 269.9709 | 533.7341 | -6.970894 | 0 | 0 | 0 | 0 | -6.970894 | 48.59336
705.5 | 272 | 269.9656 | 533.6841 | 2.03442 | 0 | 0 | 0 | 0 | 2.03442 | 4.138864
705.55 | 308 | 269.9603 | 533.6341 | 38.03973 | 0 | 0 | 0 | 0 | 38.03973 | 1447.021
705.6 | 268 | 269.955 | 533.5841 | -1.954953 | 0 | 0 | 0 | 0 | -1.954953 | 3.821842
705.65 | 273 | 269.9496 | 533.5341 | 3.05036 | 0 | 0 | 0 | 0 | 3.05036 | 9.304699
705.7 | 276 | 269.9443 | 533.4841 | 6.055674 | 0 | 0 | 0 | 0 | 6.055674 | 36.67119
705.75 | 318 | 269.939 | 533.4341 | 48.06099 | 0 | 0 | 0 | 0 | 48.06099 | 2309.859
705.8 | 294 | 269.9337 | 533.3841 | 24.0663 | 0 | 0 | 0 | 0 | 24.0663 | 579.1869
705.85 | 266 | 269.9284 | 533.3341 | -3.928385 | 0 | 0 | 0 | 0 | -3.928385 | 15.43221
705.9 | 296 | 269.9231 | 533.2841 | 26.07693 | 0 | 0 | 0 | 0 | 26.07693 | 680.0062
705.95 | 284 | 269.9178 | 533.2341 | 14.08224 | 0 | 0 | 0 | 0 | 14.08224 | 198.3095
706 | 267 | 269.9124 | 533.1841 | -2.912445 | 0 | 0 | 0 | 0 | -2.912445 | 8.482333
706.05 | 298 | 269.9071 | 533.1341 | 28.09287 | 0 | 0 | 0 | 0 | 28.09287 | 789.2093
706.1 | 255 | 269.9018 | 533.0841 | -14.90182 | 0 | 0 | 0 | 0 | -14.90182 | 222.0642
706.15 | 268 | 269.8965 | 533.0341 | -1.896504 | 0 | 0 | 0 | 0 | -1.896504 | 3.596727
706.2 | 275 | 269.8912 | 532.9841 | 5.10881 | 0 | 0 | 0 | 0 | 5.10881 | 26.09994
706.25 | 306 | 269.8859 | 532.9341 | 36.11412 | 0 | 0 | 0 | 0 | 36.11412 | 1304.23
706.3 | 283 | 269.8806 | 532.8841 | 13.11944 | 0 | 0 | 0 | 0 | 13.11944 | 172.1196
706.35 | 277 | 269.8752 | 532.8341 | 7.12475 | 0 | 0 | 0 | 0 | 7.12475 | 50.76207
706.4 | 278 | 269.8699 | 532.7841 | 8.130064 | 0 | 0 | 0 | 0 | 8.130064 | 66.09794
706.45 | 261 | 269.8646 | 532.7341 | -8.864622 | 0 | 0 | 0 | 0 | -8.864622 | 78.58153
706.5 | 269 | 269.8593 | 532.6841 | -0.8593089 | 0 | 0 | 0 | 0 | -0.8593089 | 0.7384118
706.55 | 281 | 269.854 | 532.6341 | 11.146 | 0 | 0 | 0 | 0 | 11.146 | 124.2334
706.6 | 298 | 269.8487 | 532.5841 | 28.15132 | 0 | 0 | 0 | 0 | 28.15132 | 792.4967
706.65 | 278 | 269.8434 | 532.5341 | 8.156632 | 0 | 0 | 0 | 0 | 8.156632 | 66.53064
706.7 | 273 | 269.8381 | 532.4841 | 3.161945 | 0 | 0 | 0 | 0 | 3.161945 | 9.997899
706.75 | 282 | 269.8327 | 532.4341 | 12.16726 | 0 | 0 | 0 | 0 | 12.16726 | 148.0422
706.8 | 301 | 269.8274 | 532.3841 | 31.17257 | 0 | 0 | 0 | 0 | 31.17257 | 971.7293
706.85 | 295 | 269.8221 | 532.3341 | 25.17789 | 0 | 0 | 0 | 0 | 25.17789 | 633.9259
706.9 | 300 | 269.8168 | 532.2841 | 30.1832 | 0 | 0 | 0 | 0 | 30.1832 | 911.0255
706.95 | 269 | 269.8115 | 532.2341 | -0.8114868 | 0 | 0 | 0 | 0 | -0.8114868 | 0.6585108
707 | 279 | 269.8062 | 532.1841 | 9.193827 | 0 | 0 | 0 | 0 | 9.193827 | 84.52645
707.05 | 282 | 269.8009 | 532.1341 | 12.19914 | 0 | 0 | 0 | 0 | 12.19914 | 148.819
707.1 | 296 | 269.7955 | 532.0841 | 26.20445 | 0 | 0 | 0 | 0 | 26.20445 | 686.6734
707.15 | 278 | 269.7902 | 532.0341 | 8.209768 | 0 | 0 | 0 | 0 | 8.209768 | 67.40028
707.2 | 278 | 269.7849 | 531.9841 | 8.215081 | 0 | 0 | 0 | 0 | 8.215081 | 67.48756
707.25 | 304 | 269.7796 | 531.9341 | 34.22039 | 0 | 0 | 0 | 0 | 34.22039 | 1171.035
707.3 | 289 | 269.7743 | 531.8841 | 19.22571 | 0 | 0 | 0 | 0 | 19.22571 | 369.6279
707.35 | 262 | 269.769 | 531.8341 | -7.768978 | 0 | 0 | 0 | 0 | -7.768978 | 60.35702
707.4 | 276 | 269.7637 | 531.7841 | 6.236335 | 0 | 0 | 0 | 0 | 6.236335 | 38.89188
707.45 | 263 | 269.7584 | 531.7341 | -6.758351 | 0 | 0 | 0 | 0 | -6.758351 | 45.67531
707.5 | 321 | 269.753 | 531.6841 | 51.24696 | 0 | 0 | 0 | 0 | 51.24696 | 2626.251
707.55 | 274 | 269.7477 | 531.6341 | 4.252276 | 0 | 0 | 0 | 0 | 4.252276 | 18.08185
707.6 | 273 | 269.7424 | 531.5841 | 3.25759 | 0 | 0 | 0 | 0 | 3.25759 | 10.61189
707.65 | 256 | 269.7371 | 531.5341 | -13.7371 | 0 | 0 | 0 | 0 | -13.7371 | 188.7078
707.7 | 270 | 269.7318 | 531.4841 | 0.2682168 | 0 | 0 | 0 | 0 | 0.2682168 | 0.07194023
707.75 | 249 | 269.7265 | 531.4341 | -20.72647 | 0 | 0 | 0 | 0 | -20.72647 | 429.5865
707.8 | 248 | 269.7212 | 531.3841 | -21.72116 | 0 | 0 | 0 | 0 | -21.72116 | 471.8086
707.85 | 272 | 269.7158 | 531.3341 | 2.284157 | 0 | 0 | 0 | 0 | 2.284157 | 5.217375
707.9 | 279 | 269.7105 | 531.2841 | 9.289471 | 0 | 0 | 0 | 0 | 9.289471 | 86.29427
707.95 | 257 | 269.7052 | 531.2341 | -12.70522 | 0 | 0 | 0 | 0 | -12.70522 | 161.4225
708 | 265 | 269.6999 | 531.1841 | -4.699902 | 0 | 0 | 0 | 0 | -4.699902 | 22.08908
708.05 | 279 | 269.6946 | 531.1341 | 9.305412 | 0 | 0 | 0 | 0 | 9.305412 | 86.59069
708.1 | 276 | 269.6893 | 531.0841 | 6.310725 | 0 | 0 | 0 | 0 | 6.310725 | 39.82525
708.15 | 254 | 269.684 | 531.0341 | -15.68396 | 0 | 0 | 0 | 0 | -15.68396 | 245.9866
708.2 | 282 | 269.6786 | 530.9841 | 12.32135 | 0 | 0 | 0 | 0 | 12.32135 | 151.8157
708.25 | 304 | 269.6733 | 530.9341 | 34.32667 | 0 | 0 | 0 | 0 | 34.32667 | 1178.32
708.3 | 265 | 269.668 | 530.8841 | -4.66802 | 0 | 0 | 0 | 0 | -4.66802 | 21.79041
708.35 | 286 | 269.6627 | 530.8341 | 16.33729 | 0 | 0 | 0 | 0 | 16.33729 | 266.9071
708.4 | 268 | 269.6574 | 530.7841 | -1.657393 | 0 | 0 | 0 | 0 | -1.657393 | 2.746952
708.45 | 273 | 269.6521 | 530.7341 | 3.34792 | 0 | 0 | 0 | 0 | 3.34792 | 11.20857
708.5 | 248 | 269.6468 | 530.6841 | -21.64677 | 0 | 0 | 0 | 0 | -21.64677 | 468.5825
708.55 | 281 | 269.6415 | 530.6341 | 11.35855 | 0 | 0 | 0 | 0 | 11.35855 | 129.0166
708.6 | 305 | 269.6361 | 530.5841 | 35.36386 | 0 | 0 | 0 | 0 | 35.36386 | 1250.603
708.65 | 281 | 269.6308 | 530.5341 | 11.36917 | 0 | 0 | 0 | 0 | 11.36917 | 129.2581
708.7 | 283 | 269.6255 | 530.4841 | 13.37449 | 0 | 0 | 0 | 0 | 13.37449 | 178.8769
708.75 | 281 | 269.6202 | 530.4341 | 11.3798 | 0 | 0 | 0 | 0 | 11.3798 | 129.4999
708.8 | 282 | 269.6149 | 530.3841 | 12.38512 | 0 | 0 | 0 | 0 | 12.38512 | 153.3911
708.85 | 317 | 269.6096 | 530.3341 | 47.39043 | 0 | 0 | 0 | 0 | 47.39043 | 2245.853
708.9 | 262 | 269.6043 | 530.2841 | -7.604258 | 0 | 0 | 0 | 0 | -7.604258 | 57.82473
708.95 | 270 | 269.5989 | 530.2341 | 0.401056 | 0 | 0 | 0 | 0 | 0.401056 | 0.1608459
709 | 297 | 269.5936 | 530.1841 | 27.40637 | 0 | 0 | 0 | 0 | 27.40637 | 751.1091
709.05 | 289 | 269.5883 | 530.1341 | 19.41168 | 0 | 0 | 0 | 0 | 19.41168 | 376.8134
709.1 | 252 | 269.583 | 530.0841 | -17.583 | 0 | 0 | 0 | 0 | -17.583 | 309.162
709.15 | 265 | 269.5777 | 530.0341 | -4.57769 | 0 | 0 | 0 | 0 | -4.57769 | 20.95524
709.2 | 290 | 269.5724 | 529.9841 | 20.42762 | 0 | 0 | 0 | 0 | 20.42762 | 417.2878
709.25 | 299 | 269.5671 | 529.9341 | 29.43294 | 0 | 0 | 0 | 0 | 29.43294 | 866.2978
709.3 | 298 | 269.5617 | 529.8841 | 28.43825 | 0 | 0 | 0 | 0 | 28.43825 | 808.7341
709.35 | 288 | 269.5564 | 529.8341 | 18.44356 | 0 | 0 | 0 | 0 | 18.44356 | 340.1651
709.4 | 282 | 269.5511 | 529.7841 | 12.44888 | 0 | 0 | 0 | 0 | 12.44888 | 154.9746
709.45 | 263 | 269.5458 | 529.7341 | -6.545808 | 0 | 0 | 0 | 0 | -6.545808 | 42.84761
709.5 | 286 | 269.5405 | 529.6841 | 16.45951 | 0 | 0 | 0 | 0 | 16.45951 | 270.9153
709.55 | 295 | 269.5352 | 529.6341 | 25.46482 | 0 | 0 | 0 | 0 | 25.46482 | 648.457
709.6 | 236 | 269.5299 | 529.5841 | -33.52987 | 0 | 0 | 0 | 0 | -33.52987 | 1124.252
709.65 | 283 | 269.5246 | 529.5341 | 13.47545 | 0 | 0 | 0 | 0 | 13.47545 | 181.5876
709.7 | 296 | 269.5192 | 529.4841 | 26.48076 | 0 | 0 | 0 | 0 | 26.48076 | 701.2306
709.75 | 262 | 269.5139 | 529.4341 | -7.513927 | 0 | 0 | 0 | 0 | -7.513927 | 56.4591
709.8 | 279 | 269.5086 | 529.3841 | 9.491387 | 0 | 0 | 0 | 0 | 9.491387 | 90.08642
709.85 | 304 | 269.5033 | 529.3341 | 34.4967 | 0 | 0 | 0 | 0 | 34.4967 | 1190.022
709.9 | 271 | 269.498 | 529.2841 | 1.502014 | 0 | 0 | 0 | 0 | 1.502014 | 2.256045
709.95 | 249 | 269.4927 | 529.2341 | -20.49267 | 0 | 0 | 0 | 0 | -20.49267 | 419.9496
710 | 319 | 269.4874 | 529.1841 | 49.51264 | 0 | 0 | 0 | 0 | 49.51264 | 2451.502
710.05 | 242 | 269.482 | 529.1341 | -27.48205 | 0 | 0 | 0 | 0 | -27.48205 | 755.2628
710.1 | 300 | 269.4767 | 529.0841 | 30.52327 | 0 | 0 | 0 | 0 | 30.52327 | 931.6699
710.15 | 284 | 269.4714 | 529.0341 | 14.52858 | 0 | 0 | 0 | 0 | 14.52858 | 211.0797
710.2 | 296 | 269.4661 | 528.9841 | 26.5339 | 0 | 0 | 0 | 0 | 26.5339 | 704.0476
710.25 | 279 | 269.4608 | 528.9341 | 9.539209 | 0 | 0 | 0 | 0 | 9.539209 | 90.9965
710.3 | 249 | 269.4555 | 528.8841 | -20.45548 | 0 | 0 | 0 | 0 | -20.45548 | 418.4266
710.35 | 246 | 269.4502 | 528.8341 | -23.45016 | 0 | 0 | 0 | 0 | -23.45016 | 549.9102
710.4 | 305 | 269.4449 | 528.7841 | 35.55515 | 0 | 0 | 0 | 0 | 35.55515 | 1264.169
710.45 | 259 | 269.4395 | 528.7341 | -10.43954 | 0 | 0 | 0 | 0 | -10.43954 | 108.9839
710.5 | 264 | 269.4342 | 528.6841 | -5.434223 | 0 | 0 | 0 | 0 | -5.434223 | 29.53078
710.55 | 274 | 269.4289 | 528.6341 | 4.57109 | 0 | 0 | 0 | 0 | 4.57109 | 20.89487
710.6 | 241 | 269.4236 | 528.5841 | -28.4236 | 0 | 0 | 0 | 0 | -28.4236 | 807.9008
710.65 | 257 | 269.4183 | 528.5341 | -12.41828 | 0 | 0 | 0 | 0 | -12.41828 | 154.2137
710.7 | 285 | 269.413 | 528.4841 | 15.58703 | 0 | 0 | 0 | 0 | 15.58703 | 242.9555
710.75 | 251 | 269.4077 | 528.4341 | -18.40766 | 0 | 0 | 0 | 0 | -18.40766 | 338.8418
710.8 | 263 | 269.4023 | 528.3841 | -6.402342 | 0 | 0 | 0 | 0 | -6.402342 | 40.98998
710.85 | 281 | 269.397 | 528.3341 | 11.60297 | 0 | 0 | 0 | 0 | 11.60297 | 134.6289
710.9 | 293 | 269.3917 | 528.2841 | 23.60829 | 0 | 0 | 0 | 0 | 23.60829 | 557.3511
710.95 | 285 | 269.3864 | 528.2341 | 15.6136 | 0 | 0 | 0 | 0 | 15.6136 | 243.7845
711 | 249 | 269.3811 | 528.1841 | -20.38109 | 0 | 0 | 0 | 0 | -20.38109 | 415.3887
711.05 | 290 | 269.3758 | 528.1341 | 20.62423 | 0 | 0 | 0 | 0 | 20.62423 | 425.3587
711.1 | 283 | 269.3705 | 528.0841 | 13.62954 | 0 | 0 | 0 | 0 | 13.62954 | 185.7643
711.15 | 268 | 269.3651 | 528.0341 | -1.365147 | 0 | 0 | 0 | 0 | -1.365147 | 1.863626
711.2 | 289 | 269.3598 | 527.9841 | 19.64017 | 0 | 0 | 0 | 0 | 19.64017 | 385.7361
711.25 | 262 | 269.3545 | 527.9341 | -7.35452 | 0 | 0 | 0 | 0 | -7.35452 | 54.08896
711.3 | 274 | 269.3492 | 527.8841 | 4.650794 | 0 | 0 | 0 | 0 | 4.650794 | 21.62988
711.35 | 284 | 269.3439 | 527.8341 | 14.65611 | 0 | 0 | 0 | 0 | 14.65611 | 214.8015
711.4 | 264 | 269.3386 | 527.7841 | -5.338579 | 0 | 0 | 0 | 0 | -5.338579 | 28.50043
711.45 | 258 | 269.3333 | 527.7341 | -11.33327 | 0 | 0 | 0 | 0 | -11.33327 | 128.4429
711.5 | 273 | 269.328 | 527.6841 | 3.672048 | 0 | 0 | 0 | 0 | 3.672048 | 13.48394
711.55 | 271 | 269.3226 | 527.6341 | 1.677362 | 0 | 0 | 0 | 0 | 1.677362 | 2.813542
711.6 | 237 | 269.3173 | 527.5841 | -32.31732 | 0 | 0 | 0 | 0 | -32.31732 | 1044.409
711.65 | 251 | 269.312 | 527.5341 | -18.31201 | 0 | 0 | 0 | 0 | -18.31201 | 335.3298
711.7 | 290 | 269.3067 | 527.4841 | 20.6933 | 0 | 0 | 0 | 0 | 20.6933 | 428.2128
711.75 | 268 | 269.3014 | 527.4341 | -1.301384 | 0 | 0 | 0 | 0 | -1.301384 | 1.693601
711.8 | 288 | 269.2961 | 527.3841 | 18.70393 | 0 | 0 | 0 | 0 | 18.70393 | 349.837
711.85 | 256 | 269.2908 | 527.3341 | -13.29076 | 0 | 0 | 0 | 0 | -13.29076 | 176.6442
711.9 | 279 | 269.2854 | 527.2841 | 9.714557 | 0 | 0 | 0 | 0 | 9.714557 | 94.37261
711.95 | 242 | 269.2801 | 527.2341 | -27.28013 | 0 | 0 | 0 | 0 | -27.28013 | 744.2055
712 | 248 | 269.2748 | 527.1841 | -21.27482 | 0 | 0 | 0 | 0 | -21.27482 | 452.6178
712.05 | 251 | 269.2695 | 527.1341 | -18.2695 | 0 | 0 | 0 | 0 | -18.2695 | 333.7747
712.1 | 232 | 269.2642 | 527.0841 | -37.26419 | 0 | 0 | 0 | 0 | -37.26419 | 1388.62
712.15 | 297 | 269.2589 | 527.0341 | 27.74112 | 0 | 0 | 0 | 0 | 27.74112 | 769.57
712.2 | 258 | 269.2536 | 526.9841 | -11.25356 | 0 | 0 | 0 | 0 | -11.25356 | 126.6427
712.25 | 279 | 269.2482 | 526.9341 | 9.751751 | 0 | 0 | 0 | 0 | 9.751751 | 95.09666
712.3 | 271 | 269.2429 | 526.8841 | 1.757065 | 0 | 0 | 0 | 0 | 1.757065 | 3.087278
712.35 | 273 | 269.2376 | 526.8341 | 3.762379 | 0 | 0 | 0 | 0 | 3.762379 | 14.15549
712.4 | 269 | 269.2323 | 526.7841 | -0.2323078 | 0 | 0 | 0 | 0 | -0.2323078 | 0.05396691
712.45 | 262 | 269.227 | 526.7341 | -7.226994 | 0 | 0 | 0 | 0 | -7.226994 | 52.22945
712.5 | 258 | 269.2217 | 526.6841 | -11.22168 | 0 | 0 | 0 | 0 | -11.22168 | 125.9261
712.55 | 272 | 269.2164 | 526.6341 | 2.783633 | 0 | 0 | 0 | 0 | 2.783633 | 7.748612
712.6 | 268 | 269.2111 | 526.5841 | -1.211054 | 0 | 0 | 0 | 0 | -1.211054 | 1.466651
712.65 | 299 | 269.2057 | 526.5341 | 29.79426 | 0 | 0 | 0 | 0 | 29.79426 | 887.6979
712.7 | 250 | 269.2004 | 526.4841 | -19.20043 | 0 | 0 | 0 | 0 | -19.20043 | 368.6564
712.75 | 296 | 269.1951 | 526.4341 | 26.80489 | 0 | 0 | 0 | 0 | 26.80489 | 718.502
712.8 | 253 | 269.1898 | 526.3841 | -16.1898 | 0 | 0 | 0 | 0 | -16.1898 | 262.1096
712.85 | 305 | 269.1845 | 526.3341 | 35.81551 | 0 | 0 | 0 | 0 | 35.81551 | 1282.751
712.9 | 236 | 269.1792 | 526.2841 | -33.17917 | 0 | 0 | 0 | 0 | -33.17917 | 1100.857
712.95 | 260 | 269.1739 | 526.2341 | -9.173859 | 0 | 0 | 0 | 0 | -9.173859 | 84.15968
713 | 265 | 269.1685 | 526.1841 | -4.168545 | 0 | 0 | 0 | 0 | -4.168545 | 17.37677
713.05 | 270 | 269.1632 | 526.1341 | 0.8367686 | 0 | 0 | 0 | 0 | 0.8367686 | 0.7001817
713.1 | 294 | 269.1579 | 526.0841 | 24.84208 | 0 | 0 | 0 | 0 | 24.84208 | 617.129
713.15 | 283 | 269.1526 | 526.0341 | 13.8474 | 0 | 0 | 0 | 0 | 13.8474 | 191.7504
713.2 | 266 | 269.1473 | 525.9841 | -3.147291 | 0 | 0 | 0 | 0 | -3.147291 | 9.905439
713.25 | 257 | 269.142 | 525.9341 | -12.14198 | 0 | 0 | 0 | 0 | -12.14198 | 147.4276
713.3 | 239 | 269.1367 | 525.8841 | -30.13666 | 0 | 0 | 0 | 0 | -30.13666 | 908.2185
713.35 | 285 | 269.1313 | 525.8341 | 15.86865 | 0 | 0 | 0 | 0 | 15.86865 | 251.8141
713.4 | 270 | 269.126 | 525.7841 | 0.8739636 | 0 | 0 | 0 | 0 | 0.8739636 | 0.7638123
713.45 | 293 | 269.1207 | 525.7341 | 23.87928 | 0 | 0 | 0 | 0 | 23.87928 | 570.2199
713.5 | 256 | 269.1154 | 525.6841 | -13.11541 | 0 | 0 | 0 | 0 | -13.11541 | 172.014
713.55 | 300 | 269.1101 | 525.6341 | 30.8899 | 0 | 0 | 0 | 0 | 30.8899 | 954.1862
713.6 | 270 | 269.1048 | 525.5841 | 0.8952178 | 0 | 0 | 0 | 0 | 0.8952178 | 0.801415
713.65 | 259 | 269.0995 | 525.5341 | -10.09947 | 0 | 0 | 0 | 0 | -10.09947 | 101.9993
713.7 | 280 | 269.0942 | 525.4841 | 10.90584 | 0 | 0 | 0 | 0 | 10.90584 | 118.9375
713.75 | 282 | 269.0888 | 525.4341 | 12.91116 | 0 | 0 | 0 | 0 | 12.91116 | 166.698
713.8 | 309 | 269.0835 | 525.3841 | 39.91647 | 0 | 0 | 0 | 0 | 39.91647 | 1593.325
713.85 | 290 | 269.0782 | 525.3341 | 20.92179 | 0 | 0 | 0 | 0 | 20.92179 | 437.7211
713.9 | 278 | 269.0729 | 525.2841 | 8.927099 | 0 | 0 | 0 | 0 | 8.927099 | 79.6931
713.95 | 262 | 269.0676 | 525.2341 | -7.067587 | 0 | 0 | 0 | 0 | -7.067587 | 49.95079
714 | 259 | 269.0623 | 525.1841 | -10.06227 | 0 | 0 | 0 | 0 | -10.06227 | 101.2494
714.05 | 312 | 269.057 | 525.1341 | 42.94304 | 0 | 0 | 0 | 0 | 42.94304 | 1844.105
714.1 | 286 | 269.0516 | 525.0841 | 16.94835 | 0 | 0 | 0 | 0 | 16.94835 | 287.2467
714.15 | 283 | 269.0463 | 525.0341 | 13.95367 | 0 | 0 | 0 | 0 | 13.95367 | 194.7048
714.2 | 266 | 269.041 | 524.9841 | -3.041019 | 0 | 0 | 0 | 0 | -3.041019 | 9.247799
714.25 | 281 | 269.0357 | 524.9341 | 11.96429 | 0 | 0 | 0 | 0 | 11.96429 | 143.1443
714.3 | 267 | 269.0304 | 524.8841 | -2.030392 | 0 | 0 | 0 | 0 | -2.030392 | 4.122492
714.35 | 265 | 269.0251 | 524.8341 | -4.025079 | 0 | 0 | 0 | 0 | -4.025079 | 16.20126
714.4 | 270 | 269.0198 | 524.7841 | 0.9802349 | 0 | 0 | 0 | 0 | 0.9802349 | 0.9608605
714.45 | 265 | 269.0145 | 524.7341 | -4.014451 | 0 | 0 | 0 | 0 | -4.014451 | 16.11582
714.5 | 241 | 269.0091 | 524.6841 | -28.00914 | 0 | 0 | 0 | 0 | -28.00914 | 784.5118
714.55 | 305 | 269.0038 | 524.6341 | 35.99618 | 0 | 0 | 0 | 0 | 35.99618 | 1295.725
714.6 | 306 | 268.9985 | 524.5841 | 37.00149 | 0 | 0 | 0 | 0 | 37.00149 | 1369.11
714.65 | 259 | 268.9932 | 524.5341 | -9.993197 | 0 | 0 | 0 | 0 | -9.993197 | 99.86399
714.7 | 237 | 268.9879 | 524.4841 | -31.98788 | 0 | 0 | 0 | 0 | -31.98788 | 1023.225
714.75 | 267 | 268.9826 | 524.4341 | -1.98257 | 0 | 0 | 0 | 0 | -1.98257 | 3.930584
714.8 | 275 | 268.9773 | 524.3841 | 6.022743 | 0 | 0 | 0 | 0 | 6.022743 | 36.27344
714.85 | 263 | 268.9719 | 524.3341 | -5.971943 | 0 | 0 | 0 | 0 | -5.971943 | 35.6641
714.9 | 277 | 268.9666 | 524.2841 | 8.033371 | 0 | 0 | 0 | 0 | 8.033371 | 64.53504
714.95 | 271 | 268.9613 | 524.2341 | 2.038684 | 0 | 0 | 0 | 0 | 2.038684 | 4.156233
715 | 268 | 268.956 | 524.1841 | -0.9560022 | 0 | 0 | 0 | 0 | -0.9560022 | 0.9139403
715.05 | 308 | 268.9507 | 524.1341 | 39.04931 | 0 | 0 | 0 | 0 | 39.04931 | 1524.849
715.1 | 279 | 268.9454 | 524.0841 | 10.05462 | 0 | 0 | 0 | 0 | 10.05462 | 101.0955
715.15 | 274 | 268.9401 | 524.0341 | 5.059938 | 0 | 0 | 0 | 0 | 5.059938 | 25.60298
715.2 | 256 | 268.9347 | 523.9841 | -12.93475 | 0 | 0 | 0 | 0 | -12.93475 | 167.3077
715.25 | 282 | 268.9294 | 523.9341 | 13.07057 | 0 | 0 | 0 | 0 | 13.07057 | 170.8397
715.3 | 270 | 268.9241 | 523.8841 | 1.075879 | 0 | 0 | 0 | 0 | 1.075879 | 1.157516
715.35 | 281 | 268.9188 | 523.8341 | 12.08119 | 0 | 0 | 0 | 0 | 12.08119 | 145.9552
715.4 | 293 | 268.9135 | 523.7841 | 24.08651 | 0 | 0 | 0 | 0 | 24.08651 | 580.1598
715.45 | 265 | 268.9082 | 523.7341 | -3.90818 | 0 | 0 | 0 | 0 | -3.90818 | 15.27387
715.5 | 259 | 268.9029 | 523.6841 | -9.902867 | 0 | 0 | 0 | 0 | -9.902867 | 98.06677
715.55 | 277 | 268.8976 | 523.6341 | 8.102447 | 0 | 0 | 0 | 0 | 8.102447 | 65.64965
715.6 | 312 | 268.8922 | 523.5841 | 43.10776 | 0 | 0 | 0 | 0 | 43.10776 | 1858.279
715.65 | 248 | 268.8869 | 523.5341 | -20.88693 | 0 | 0 | 0 | 0 | -20.88693 | 436.2637
715.7 | 276 | 268.8816 | 523.4841 | 7.118388 | 0 | 0 | 0 | 0 | 7.118388 | 50.67144
715.75 | 235 | 268.8763 | 523.4341 | -33.8763 | 0 | 0 | 0 | 0 | -33.8763 | 1147.604
715.8 | 269 | 268.871 | 523.3841 | 0.1290149 | 0 | 0 | 0 | 0 | 0.1290149 | 0.01664484
715.85 | 256 | 268.8657 | 523.3341 | -12.86567 | 0 | 0 | 0 | 0 | -12.86567 | 165.5255
715.9 | 292 | 268.8604 | 523.2841 | 23.13964 | 0 | 0 | 0 | 0 | 23.13964 | 535.443
715.95 | 277 | 268.855 | 523.2341 | 8.144956 | 0 | 0 | 0 | 0 | 8.144956 | 66.3403
716 | 292 | 268.8497 | 523.1841 | 23.15027 | 0 | 0 | 0 | 0 | 23.15027 | 535.935
716.05 | 261 | 268.8444 | 523.1341 | -7.844417 | 0 | 0 | 0 | 0 | -7.844417 | 61.53488
716.1 | 286 | 268.8391 | 523.0841 | 17.1609 | 0 | 0 | 0 | 0 | 17.1609 | 294.4964
716.15 | 288 | 268.8338 | 523.0341 | 19.16621 | 0 | 0 | 0 | 0 | 19.16621 | 367.3436
716.2 | 260 | 268.8285 | 522.9841 | -8.828477 | 0 | 0 | 0 | 0 | -8.828477 | 77.942
716.25 | 267 | 268.8232 | 522.9341 | -1.823163 | 0 | 0 | 0 | 0 | -1.823163 | 3.323923
716.3 | 287 | 268.8178 | 522.8841 | 18.18215 | 0 | 0 | 0 | 0 | 18.18215 | 330.5906
716.35 | 295 | 268.8125 | 522.8341 | 26.18746 | 0 | 0 | 0 | 0 | 26.18746 | 685.7833
716.4 | 287 | 268.8072 | 522.7841 | 18.19278 | 0 | 0 | 0 | 0 | 18.19278 | 330.9772
716.45 | 273 | 268.8019 | 522.7341 | 4.198091 | 0 | 0 | 0 | 0 | 4.198091 | 17.62397
716.5 | 236 | 268.7966 | 522.6841 | -32.7966 | 0 | 0 | 0 | 0 | -32.7966 | 1075.617
716.55 | 281 | 268.7913 | 522.6341 | 12.20872 | 0 | 0 | 0 | 0 | 12.20872 | 149.0528
716.6 | 275 | 268.786 | 522.5841 | 6.214032 | 0 | 0 | 0 | 0 | 6.214032 | 38.61419
716.65 | 267 | 268.7807 | 522.5341 | -1.780654 | 0 | 0 | 0 | 0 | -1.780654 | 3.17073
716.7 | 304 | 268.7753 | 522.4841 | 35.22466 | 0 | 0 | 0 | 0 | 35.22466 | 1240.777
716.75 | 277 | 268.77 | 522.4341 | 8.229973 | 0 | 0 | 0 | 0 | 8.229973 | 67.73245
716.8 | 279 | 268.7647 | 522.3841 | 10.23529 | 0 | 0 | 0 | 0 | 10.23529 | 104.7611
716.85 | 274 | 268.7594 | 522.3341 | 5.2406 | 0 | 0 | 0 | 0 | 5.2406 | 27.46389
716.9 | 303 | 268.7541 | 522.2841 | 34.24591 | 0 | 0 | 0 | 0 | 34.24591 | 1172.783
716.95 | 289 | 268.7488 | 522.2341 | 20.25123 | 0 | 0 | 0 | 0 | 20.25123 | 410.1122
717 | 251 | 268.7435 | 522.1841 | -17.74346 | 0 | 0 | 0 | 0 | -17.74346 | 314.8304
717.05 | 283 | 268.7381 | 522.1341 | 14.26185 | 0 | 0 | 0 | 0 | 14.26185 | 203.4005
717.1 | 280 | 268.7328 | 522.0841 | 11.26717 | 0 | 0 | 0 | 0 | 11.26717 | 126.9491
717.15 | 251 | 268.7275 | 522.0341 | -17.72752 | 0 | 0 | 0 | 0 | -17.72752 | 314.2649
717.2 | 280 | 268.7222 | 521.9841 | 11.27779 | 0 | 0 | 0 | 0 | 11.27779 | 127.1887
717.25 | 260 | 268.7169 | 521.9341 | -8.716892 | 0 | 0 | 0 | 0 | -8.716892 | 75.9842
717.3 | 255 | 268.7116 | 521.8841 | -13.71158 | 0 | 0 | 0 | 0 | -13.71158 | 188.0074
717.35 | 275 | 268.7063 | 521.8341 | 6.293735 | 0 | 0 | 0 | 0 | 6.293735 | 39.61111
717.4 | 254 | 268.701 | 521.7841 | -14.70095 | 0 | 0 | 0 | 0 | -14.70095 | 216.118
717.45 | 249 | 268.6956 | 521.7341 | -19.69564 | 0 | 0 | 0 | 0 | -19.69564 | 387.9181
717.5 | 285 | 268.6903 | 521.6841 | 16.30968 | 0 | 0 | 0 | 0 | 16.30968 | 266.0055
717.55 | 277 | 268.685 | 521.6341 | 8.31499 | 0 | 0 | 0 | 0 | 8.31499 | 69.13905
717.6 | 271 | 268.6797 | 521.5841 | 2.320303 | 0 | 0 | 0 | 0 | 2.320303 | 5.383808
717.65 | 284 | 268.6744 | 521.5341 | 15.32562 | 0 | 0 | 0 | 0 | 15.32562 | 234.8745
717.7 | 277 | 268.6691 | 521.4841 | 8.33093 | 0 | 0 | 0 | 0 | 8.33093 | 69.4044
717.75 | 260 | 268.6638 | 521.4341 | -8.663756 | 0 | 0 | 0 | 0 | -8.663756 | 75.06067
717.8 | 251 | 268.6584 | 521.3841 | -17.65844 | 0 | 0 | 0 | 0 | -17.65844 | 311.8206
717.85 | 268 | 268.6531 | 521.3341 | -0.6531288 | 0 | 0 | 0 | 0 | -0.6531288 | 0.4265773
717.9 | 259 | 268.6478 | 521.2841 | -9.647815 | 0 | 0 | 0 | 0 | -9.647815 | 93.08034
717.95 | 282 | 268.6425 | 521.2341 | 13.3575 | 0 | 0 | 0 | 0 | 13.3575 | 178.4228
718 | 261 | 268.6372 | 521.1841 | -7.637188 | 0 | 0 | 0 | 0 | -7.637188 | 58.32664
718.05 | 266 | 268.6319 | 521.1341 | -2.631875 | 0 | 0 | 0 | 0 | -2.631875 | 6.926764
718.1 | 268 | 268.6266 | 521.0841 | -0.626561 | 0 | 0 | 0 | 0 | -0.626561 | 0.3925787
718.15 | 254 | 268.6212 | 521.0341 | -14.62125 | 0 | 0 | 0 | 0 | -14.62125 | 213.7809
718.2 | 308 | 268.6159 | 520.9841 | 39.38407 | 0 | 0 | 0 | 0 | 39.38407 | 1551.105
718.25 | 284 | 268.6106 | 520.9341 | 15.38938 | 0 | 0 | 0 | 0 | 15.38938 | 236.833
718.3 | 261 | 268.6053 | 520.8841 | -7.605307 | 0 | 0 | 0 | 0 | -7.605307 | 57.84069
718.35 | 286 | 268.6 | 520.8341 | 17.40001 | 0 | 0 | 0 | 0 | 17.40001 | 302.7602
718.4 | 308 | 268.5947 | 520.7841 | 39.40532 | 0 | 0 | 0 | 0 | 39.40532 | 1552.779
718.45 | 248 | 268.5894 | 520.7341 | -20.58937 | 0 | 0 | 0 | 0 | -20.58937 | 423.922
718.5 | 253 | 268.5841 | 520.6841 | -15.58405 | 0 | 0 | 0 | 0 | -15.58405 | 242.8627
718.55 | 278 | 268.5787 | 520.6341 | 9.421261 | 0 | 0 | 0 | 0 | 9.421261 | 88.76016
718.6 | 295 | 268.5734 | 520.5841 | 26.42657 | 0 | 0 | 0 | 0 | 26.42657 | 698.3639
718.65 | 247 | 268.5681 | 520.5341 | -21.56811 | 0 | 0 | 0 | 0 | -21.56811 | 465.1834
718.7 | 289 | 268.5628 | 520.4841 | 20.4372 | 0 | 0 | 0 | 0 | 20.4372 | 417.6792
718.75 | 288 | 268.5575 | 520.4341 | 19.44252 | 0 | 0 | 0 | 0 | 19.44252 | 378.0114
718.8 | 277 | 268.5522 | 520.3841 | 8.447829 | 0 | 0 | 0 | 0 | 8.447829 | 71.36581
718.85 | 266 | 268.5469 | 520.3341 | -2.546857 | 0 | 0 | 0 | 0 | -2.546857 | 6.486483
718.9 | 284 | 268.5415 | 520.2841 | 15.45846 | 0 | 0 | 0 | 0 | 15.45846 | 238.9639
718.95 | 289 | 268.5362 | 520.2341 | 20.46377 | 0 | 0 | 0 | 0 | 20.46377 | 418.7659
719 | 273 | 268.5309 | 520.1841 | 4.469083 | 0 | 0 | 0 | 0 | 4.469083 | 19.97271
719.05 | 270 | 268.5256 | 520.1341 | 1.474397 | 0 | 0 | 0 | 0 | 1.474397 | 2.173846
719.1 | 299 | 268.5203 | 520.0841 | 30.47971 | 0 | 0 | 0 | 0 | 30.47971 | 929.0127
719.15 | 283 | 268.515 | 520.0341 | 14.48502 | 0 | 0 | 0 | 0 | 14.48502 | 209.8159
719.2 | 269 | 268.5097 | 519.9841 | 0.4903375 | 0 | 0 | 0 | 0 | 0.4903375 | 0.2404309
719.25 | 258 | 268.5043 | 519.9341 | -10.50435 | 0 | 0 | 0 | 0 | -10.50435 | 110.3413
719.3 | 271 | 268.499 | 519.8841 | 2.500965 | 0 | 0 | 0 | 0 | 2.500965 | 6.254824
719.35 | 262 | 268.4937 | 519.8341 | -6.493722 | 0 | 0 | 0 | 0 | -6.493722 | 42.16842
719.4 | 288 | 268.4884 | 519.7841 | 19.51159 | 0 | 0 | 0 | 0 | 19.51159 | 380.7022
719.45 | 271 | 268.4831 | 519.7341 | 2.516905 | 0 | 0 | 0 | 0 | 2.516905 | 6.334813
719.5 | 295 | 268.4778 | 519.6841 | 26.52222 | 0 | 0 | 0 | 0 | 26.52222 | 703.4281
719.55 | 273 | 268.4725 | 519.6341 | 4.527533 | 0 | 0 | 0 | 0 | 4.527533 | 20.49855
719.6 | 255 | 268.4672 | 519.5841 | -13.46715 | 0 | 0 | 0 | 0 | -13.46715 | 181.3642
719.65 | 301 | 268.4618 | 519.5341 | 32.53816 | 0 | 0 | 0 | 0 | 32.53816 | 1058.732
719.7 | 263 | 268.4565 | 519.4841 | -5.456527 | 0 | 0 | 0 | 0 | -5.456527 | 29.77368
719.75 | 266 | 268.4512 | 519.4341 | -2.451213 | 0 | 0 | 0 | 0 | -2.451213 | 6.008446
719.8 | 272 | 268.4459 | 519.3841 | 3.5541 | 0 | 0 | 0 | 0 | 3.5541 | 12.63163
719.85 | 290 | 268.4406 | 519.3341 | 21.55941 | 0 | 0 | 0 | 0 | 21.55941 | 464.8083
719.9 | 296 | 268.4353 | 519.2841 | 27.56473 | 0 | 0 | 0 | 0 | 27.56473 | 759.8142
719.95 | 269 | 268.43 | 519.2341 | 0.5700411 | 0 | 0 | 0 | 0 | 0.5700411 | 0.3249468
720 | 257 | 268.4246 | 519.1841 | -11.42465 | 0 | 0 | 0 | 0 | -11.42465 | 130.5225
4
CAE

## Sheet1
DATA
FRR
MW768
2020-06-03
695
720
0.05
501
1
1
5000
234
260
283
287
273
280
243
266
247
292
252
249
259
229
252
284
254
254
286
284
254
272
275
283
278
268
265
282
260
262
232
267
257
274
292
272
271
281
267
275
271
272
260
266
250
251
271
245
279
301
276
286
252
268
279
264
283
261
287
249
266
263
261
241
262
252
263
277
290
253
290
263
257
261
259
302
279
284
260
271
302
267
308
259
279
276
265
284
255
267
248
273
269
263
272
245
249
254
277
267
292
285
262
241
244
252
258
285
297
302
268
264
251
270
273
264
256
254
247
260
269
282
280
263
263
295
275
274
271
264
253
260
255
286
251
269
261
255
284
293
282
278
307
286
303
252
263
280
307
267
247
267
269
285
284
262
275
289
268
252
282
290
273
265
236
264
258
302
279
265
258
288
252
305
260
303
261
266
261
243
266
294
309
288
274
259
297
261
272
284
287
327
285
267
239
310
282
291
255
287
265
276
292
256
296
285
277
283
275
263
272
308
268
273
276
318
294
266
296
284
267
298
255
268
275
306
283
277
278
261
269
281
298
278
273
282
301
295
300
269
279
282
296
278
278
304
289
262
276
263
321
274
273
256
270
249
248
272
279
257
265
279
276
254
282
304
265
286
268
273
248
281
305
281
283
281
282
317
262
270
297
289
252
265
290
299
298
288
282
263
286
295
236
283
296
262
279
304
271
249
319
242
300
284
296
279
249
246
305
259
264
274
241
257
285
251
263
281
293
285
249
290
283
268
289
262
274
284
264
258
273
271
237
251
290
268
288
256
279
242
248
251
232
297
258
279
271
273
269
262
258
272
268
299
250
296
253
305
236
260
265
270
294
283
266
257
239
285
270
293
256
300
270
259
280
282
309
290
278
262
259
312
286
283
266
281
267
265
270
265
241
305
306
259
237
267
275
263
277
271
268
308
279
274
256
282
270
281
293
265
259
277
312
248
276
235
269
256
292
277
292
261
286
288
260
267
287
295
287
273
236
281
275
267
304
277
279
274
303
289
251
283
280
251
280
260
255
275
254
249
285
277
271
284
277
260
251
268
259
282
261
266
268
254
308
284
261
286
308
248
253
278
295
247
289
288
277
266
284
289
273
270
299
283
269
258
271
262
288
271
295
273
255
301
263
266
272
290
296
269
257
4
CAE