## A750CR
DATA
FRR
MW769a
| 2020-06-03 | [8 empty] | Carbon peak |  | Offset
| 1030 | starting ke |  | a | 27.26649 | 13.63324 | 603.8233 | 301.9117 |  | 285 |  | 16.01429
| 1055 | finishing ke |  | b | 197.3 | 198.9 | 200.8441 | 202.4441
| 0.05 | step size |  | c | 0.7857548 | 0.7857548 | 0.7857548 | 0.7857548
| 501 | no. of points |  | FWHM | 1.850311 | 1.850311 | 1.850311 | 1.850311
| 1 | ignore |  | Area | 53.70395 | 26.85197 | 1189.288 | 594.6438 |  |  | total
| 1 | ignore |  | Total |  | 80.55592 | 1783.931 | 1864.487 |  |  | 214919.3
ke | 5000 | bg | BE | minus bg | Gauss1 | Gauss2 | Gauss 3 | Guass4 | sum | diff | diff sq
1030 | 64 | 69.41474 | 207.5857 | -5.414739 | 1.684751e-36 | 3.993012e-26 | 6.25543e-14 | 1.521376e-07 | 1.521376e-07 | -5.414739 | 29.3194 | 1030 | 64 | -1.380887 | 1491.729
1030.05 | 54 | 69.34569 | 207.5357 | -15.34569 | 3.867333e-36 | 8.051993e-26 | 1.077664e-13 | 2.302447e-07 | 2.302448e-07 | -15.34569 | 235.4903 | 1030.05 | 54 | 0.06353953 | 66.28212
1030.1 | 69 | 69.27665 | 207.4857 | -0.2766502 | 8.84156e-36 | 1.61714e-25 | 1.849061e-13 | 3.470439e-07 | 3.470441e-07 | -0.2766506 | 0.07653554 | 1030.1 | 69 | 0.9219225 | 4.955994
1030.15 | 69 | 69.20761 | 207.4357 | -0.2076059 | 2.013203e-35 | 3.234696e-25 | 3.159806e-13 | 5.209795e-07 | 5.209798e-07 | -0.2076064 | 0.04310041 | 1030.15 | 69
1030.2 | 70 | 69.13856 | 207.3857 | 0.8614385 | 4.565495e-35 | 6.444076e-25 | 5.37788e-13 | 7.789298e-07 | 7.789303e-07 | 0.8614377 | 0.742075 | 1030.2 | 70
1030.25 | 69 | 69.06952 | 207.3357 | -0.06951712 | 1.031168e-34 | 1.278584e-24 | 9.115978e-13 | 1.159892e-06 | 1.159893e-06 | -0.06951827 | 0.004832791 | 1030.25 | 69
1030.3 | 63 | 69.00047 | 207.2857 | -6.000473 | 2.319598e-34 | 2.526617e-24 | 1.538994e-12 | 1.720196e-06 | 1.720198e-06 | -6.000474 | 36.00569 | 1030.3 | 63
1030.35 | 69 | 68.93143 | 207.2357 | 0.06857163 | 5.196817e-34 | 4.972687e-24 | 2.587688e-12 | 2.540856e-06 | 2.540859e-06 | 0.06856909 | 0.00470172 | 1030.35 | 69
1030.4 | 68 | 68.86238 | 207.1857 | -0.862384 | 1.159588e-33 | 9.747297e-24 | 4.333398e-12 | 3.737866e-06 | 3.73787e-06 | -0.8623877 | 0.7437126 | 1030.4 | 68
1030.45 | 72 | 68.79334 | 207.1357 | 3.20666 | 2.57698e-33 | 1.902912e-23 | 7.227475e-12 | 5.47657e-06 | 5.476578e-06 | 3.206655 | 10.28264 | 1030.45 | 72
1030.5 | 80 | 68.7243 | 207.0857 | 11.2757 | 5.703746e-33 | 3.699941e-23 | 1.200566e-11 | 7.991626e-06 | 7.991638e-06 | 11.2757 | 127.1413 | 1030.5 | 80
1030.55 | 71 | 68.65525 | 207.0357 | 2.344749 | 1.257334e-32 | 7.164936e-23 | 1.986219e-11 | 1.161457e-05 | 1.161459e-05 | 2.344737 | 5.497794 | 1030.55 | 71
1030.6 | 68 | 68.58621 | 206.9857 | -0.5862065 | 2.760468e-32 | 1.381883e-22 | 3.272725e-11 | 1.681173e-05 | 1.681177e-05 | -0.5862233 | 0.3436578 | 1030.6 | 68
1030.65 | 69 | 68.51716 | 206.9357 | 0.4828379 | 6.036095e-32 | 2.654432e-22 | 5.370731e-11 | 2.423614e-05 | 2.423619e-05 | 0.4828136 | 0.233109 | 1030.65 | 69
1030.7 | 70 | 68.44812 | 206.8857 | 1.551882 | 1.314532e-31 | 5.078244e-22 | 8.778064e-11 | 3.479812e-05 | 3.479821e-05 | 1.551847 | 2.40823 | 1030.7 | 70
1030.75 | 61 | 68.37907 | 206.8357 | -7.379073 | 2.851198e-31 | 9.676024e-22 | 1.428912e-10 | 4.976105e-05 | 4.97612e-05 | -7.379123 | 54.45146 | 1030.75 | 61
1030.8 | 70 | 68.31003 | 206.7857 | 1.689971 | 6.159213e-31 | 1.836208e-21 | 2.316615e-10 | 7.08704e-05 | 7.087063e-05 | 1.6899 | 2.855762 | 1030.8 | 70
1030.85 | 72 | 68.24098 | 206.7357 | 3.759015 | 1.325149e-30 | 3.470468e-21 | 3.740621e-10 | 0.0001005267 | 0.0001005271 | 3.758915 | 14.12944 | 1030.85 | 72
1030.9 | 76 | 68.17194 | 206.6857 | 7.82806 | 2.839523e-30 | 6.532747e-21 | 6.015544e-10 | 0.0001420168 | 0.0001420174 | 7.827918 | 61.2763 | 1030.9 | 76
1030.95 | 72 | 68.1029 | 206.6357 | 3.897104 | 6.05993e-30 | 1.224743e-20 | 9.634909e-10 | 0.0001998203 | 0.0001998212 | 3.896904 | 15.18586 | 1030.95 | 72
1031 | 52 | 68.03385 | 206.5857 | -16.03385 | 1.288046e-29 | 2.28684e-20 | 1.536957e-09 | 0.0002800146 | 0.0002800161 | -16.03413 | 257.0934 | 1054.05 | 37
1031.05 | 64 | 67.96481 | 206.5357 | -3.964807 | 2.726695e-29 | 4.252732e-20 | 2.441841e-09 | 0.0003908079 | 0.0003908103 | -3.965198 | 15.7228 | 1054.1 | 39
1031.1 | 68 | 67.89576 | 206.4857 | 0.1042372 | 5.74888e-29 | 7.876651e-20 | 3.863799e-09 | 0.0005432346 | 0.0005432384 | 0.103694 | 0.01075244 | 1054.15 | 30
1031.15 | 61 | 67.82672 | 206.4357 | -6.826718 | 1.207178e-28 | 1.45297e-19 | 6.0891e-09 | 0.0007520608 | 0.0007520669 | -6.827471 | 46.61435 | 1054.2 | 33
1031.2 | 72 | 67.75767 | 206.3857 | 4.242326 | 2.524649e-28 | 2.669398e-19 | 9.557255e-09 | 0.001036955 | 0.001036965 | 4.241289 | 17.98853 | 1054.25 | 42
1031.25 | 58 | 67.68863 | 206.3357 | -9.68863 | 5.258623e-28 | 4.884402e-19 | 1.494014e-08 | 0.001423995 | 0.00142401 | -9.690054 | 93.89714 | 1054.3 | 31
1031.3 | 68 | 67.61959 | 206.2857 | 0.3804147 | 1.090899e-27 | 8.901248e-19 | 2.326043e-08 | 0.001947594 | 0.001947617 | 0.3784671 | 0.1432373 | 1054.35 | 40
1031.35 | 67 | 67.55054 | 206.2357 | -0.550541 | 2.25392e-27 | 1.615593e-18 | 3.606801e-08 | 0.002652955 | 0.002652991 | -0.5531939 | 0.3060235 | 1054.4 | 31
1031.4 | 68 | 67.4815 | 206.1857 | 0.5185034 | 4.638035e-27 | 2.920481e-18 | 5.570165e-08 | 0.003599174 | 0.003599229 | 0.5149042 | 0.2651263 | 1054.45 | 35
1031.45 | 57 | 67.41245 | 206.1357 | -10.41245 | 9.505412e-27 | 5.257972e-18 | 8.567527e-08 | 0.004863145 | 0.00486323 | -10.41732 | 108.5205 | 1054.5 | 35
1031.5 | 55 | 67.34341 | 206.0857 | -12.34341 | 1.940213e-26 | 9.428088e-18 | 1.312455e-07 | 0.006544448 | 0.006544579 | -12.34995 | 152.5213 | 1054.55 | 31
1031.55 | 65 | 67.27436 | 206.0357 | -2.274363 | 3.944294e-26 | 1.683722e-17 | 2.002418e-07 | 0.008771429 | 0.008771629 | -2.283135 | 5.212706 | 1054.6 | 46
1031.6 | 81 | 67.20532 | 205.9857 | 13.79468 | 7.986024e-26 | 2.994738e-17 | 3.042751e-07 | 0.01170871 | 0.01170902 | 13.78297 | 189.9703 | 1054.65 | 28
1031.65 | 67 | 67.13627 | 205.9357 | -0.1362747 | 1.610399e-25 | 5.305039e-17 | 4.604895e-07 | 0.01556644 | 0.0155669 | -0.1518416 | 0.02305588 | 1054.7 | 35
1031.7 | 54 | 67.06723 | 205.8857 | -13.06723 | 3.234281e-25 | 9.359656e-17 | 6.940878e-07 | 0.02061157 | 0.02061226 | -13.08784 | 171.2916 | 1054.75 | 34
1031.75 | 68 | 66.99819 | 205.8357 | 1.001814 | 6.469392e-25 | 1.644647e-16 | 1.041959e-06 | 0.02718155 | 0.02718259 | 0.9746314 | 0.9499064 | 1054.8 | 35
1031.8 | 65 | 66.92914 | 205.7857 | -1.929142 | 1.288815e-24 | 2.878239e-16 | 1.55786e-06 | 0.03570088 | 0.03570244 | -1.964844 | 3.860612 | 1054.85 | 35
1031.85 | 56 | 66.8601 | 205.7357 | -10.8601 | 2.557168e-24 | 5.01675e-16 | 2.319783e-06 | 0.04670088 | 0.0467032 | -10.9068 | 118.9583 | 1054.9 | 40
1031.9 | 57 | 66.79105 | 205.6857 | -9.791053 | 5.053235e-24 | 8.708826e-16 | 3.440393e-06 | 0.06084328 | 0.06084672 | -9.8519 | 97.05993 | 1054.95 | 35
1031.95 | 68 | 66.72201 | 205.6357 | 1.277991 | 9.945374e-24 | 1.505699e-15 | 5.081713e-06 | 0.0789481 | 0.07895318 | 1.199038 | 1.437693 | 1055 | 35
1032 | 74 | 66.65296 | 205.5857 | 7.347036 | 1.949459e-23 | 2.592736e-15 | 7.475731e-06 | 0.1020263 | 0.1020338 | 7.245002 | 52.49006 | 1054.95 | 34
1032.05 | 56 | 66.58392 | 205.5357 | -10.58392 | 3.805825e-23 | 4.446516e-15 | 1.095314e-05 | 0.131318 | 0.1313289 | -10.71525 | 114.8166 | 1055 | 39
1032.1 | 72 | 66.51488 | 205.4857 | 5.485125 | 7.399882e-23 | 7.594914e-15 | 1.598325e-05 | 0.1683362 | 0.1683522 | 5.316772 | 28.26807
1032.15 | 54 | 66.44583 | 205.4357 | -12.44583 | 1.432987e-22 | 1.292014e-14 | 2.322914e-05 | 0.2149179 | 0.2149411 | -12.66077 | 160.2952
1032.2 | 61 | 66.37679 | 205.3857 | -5.376787 | 2.763766e-22 | 2.189038e-14 | 3.362347e-05 | 0.2732807 | 0.2733143 | -5.650101 | 31.92364
1032.25 | 56 | 66.30774 | 205.3357 | -10.30774 | 5.308865e-22 | 3.693862e-14 | 4.847227e-05 | 0.3460882 | 0.3461367 | -10.65388 | 113.5051
1032.3 | 69 | 66.2387 | 205.2857 | 2.761302 | 1.015649e-21 | 6.207969e-14 | 6.959624e-05 | 0.436522 | 0.4365916 | 2.32471 | 5.404279
1032.35 | 63 | 66.16965 | 205.2357 | -3.169654 | 1.935205e-21 | 1.039106e-13 | 9.952211e-05 | 0.5483615 | 0.548461 | -3.718115 | 13.82438
1032.4 | 67 | 66.10061 | 205.1857 | 0.8993908 | 3.672415e-21 | 1.732255e-13 | 0.0001417408 | 0.6860713 | 0.686213 | 0.2131778 | 0.04544479
1032.45 | 82 | 66.03156 | 205.1357 | 15.96844 | 6.940937e-21 | 2.876107e-13 | 0.0002010535 | 0.8548954 | 0.8550964 | 15.11334 | 228.413
1032.5 | 65 | 65.96252 | 205.0857 | -0.9625204 | 1.306549e-20 | 4.755977e-13 | 0.0002840337 | 1.060958 | 1.061242 | -2.023762 | 4.095614
1032.55 | 60 | 65.89348 | 205.0357 | -5.893476 | 2.449487e-20 | 7.832781e-13 | 0.0003996405 | 1.311369 | 1.311768 | -7.205244 | 51.91555
1032.6 | 65 | 65.82443 | 204.9857 | -0.8244317 | 4.57368e-20 | 1.284794e-12 | 0.0005600292 | 1.614332 | 1.614892 | -2.439324 | 5.950302
1032.65 | 63 | 65.75539 | 204.9357 | -2.755387 | 8.505463e-20 | 2.098905e-12 | 0.0007816158 | 1.979259 | 1.98004 | -4.735428 | 22.42428
1032.7 | 71 | 65.68634 | 204.8857 | 5.313657 | 1.57533e-19 | 3.415022e-12 | 0.001086469 | 2.416872 | 2.417959 | 2.895699 | 8.38507
1032.75 | 66 | 65.6173 | 204.8357 | 0.3827014 | 2.905941e-19 | 5.533954e-12 | 0.001504122 | 2.939316 | 2.94082 | -2.558118 | 6.543969
1032.8 | 66 | 65.54825 | 204.7857 | 0.4517458 | 5.338796e-19 | 8.931391e-12 | 0.00207391 | 3.560248 | 3.562322 | -3.110576 | 9.675682
1032.85 | 59 | 65.47921 | 204.7357 | -6.47921 | 9.768803e-19 | 1.435635e-11 | 0.00284799 | 4.294926 | 4.297774 | -10.77698 | 116.1434
1032.9 | 70 | 65.41017 | 204.6857 | 4.589835 | 1.78025e-18 | 2.298321e-11 | 0.003895188 | 5.160273 | 5.164168 | -0.5743333 | 0.3298587
1032.95 | 65 | 65.34112 | 204.6357 | -0.3411211 | 3.231185e-18 | 3.664533e-11 | 0.00530591 | 6.174916 | 6.180222 | -6.521343 | 42.52792
1033 | 59 | 65.27208 | 204.5857 | -6.272077 | 5.840961e-18 | 5.819264e-11 | 0.007198347 | 7.359206 | 7.366404 | -13.63848 | 186.0082
1033.05 | 72 | 65.20303 | 204.5357 | 6.796968 | 1.051594e-17 | 9.203625e-11 | 0.009726289 | 8.735189 | 8.744915 | -1.947948 | 3.7945
1033.1 | 76 | 65.13399 | 204.4857 | 10.86601 | 1.885618e-17 | 1.449744e-10 | 0.0130889 | 10.32655 | 10.33964 | 0.526376 | 0.2770717
1033.15 | 69 | 65.06494 | 204.4357 | 3.935056 | 3.367445e-17 | 2.274391e-10 | 0.01754286 | 12.15848 | 12.17603 | -8.24097 | 67.91359
1033.2 | 87 | 64.9959 | 204.3857 | 22.0041 | 5.989476e-17 | 3.553697e-10 | 0.02341742 | 14.25756 | 14.28098 | 7.723124 | 59.64665
1033.25 | 97 | 64.92685 | 204.3357 | 32.07315 | 1.061008e-16 | 5.530154e-10 | 0.03113288 | 16.65146 | 16.6826 | 15.39055 | 236.869
1033.3 | 80 | 64.85781 | 204.2857 | 15.14219 | 1.871931e-16 | 8.571078e-10 | 0.04122314 | 19.36873 | 19.40995 | -4.267762 | 18.21379
1033.35 | 94 | 64.78877 | 204.2357 | 29.21123 | 3.289293e-16 | 1.323047e-09 | 0.0543631 | 22.43837 | 22.49273 | 6.718503 | 45.13828
1033.4 | 101 | 64.71972 | 204.1857 | 36.28028 | 5.756477e-16 | 2.034025e-09 | 0.07140176 | 25.88945 | 25.96086 | 10.31942 | 106.4905
1033.45 | 105 | 64.65068 | 204.1357 | 40.34932 | 1.00335e-15 | 3.114433e-09 | 0.09340175 | 29.75062 | 29.84402 | 10.5053 | 110.3614
1033.5 | 98 | 64.58163 | 204.0857 | 33.41837 | 1.741765e-15 | 4.749448e-09 | 0.1216866 | 34.04949 | 34.17117 | -0.7528058 | 0.5667166
1033.55 | 93 | 64.51259 | 204.0357 | 28.48741 | 3.011398e-15 | 7.213544e-09 | 0.1578962 | 38.81205 | 38.96995 | -10.48254 | 109.8836
1033.6 | 112 | 64.44354 | 203.9857 | 47.55646 | 5.185472e-15 | 1.091178e-08 | 0.2040526 | 44.06199 | 44.26604 | 3.290414 | 10.82682
1033.65 | 131 | 64.3745 | 203.9357 | 66.6255 | 8.893031e-15 | 1.643934e-08 | 0.2626359 | 49.81993 | 50.08256 | 16.54294 | 273.6688
1033.7 | 116 | 64.30546 | 203.8857 | 51.69454 | 1.518983e-14 | 2.466688e-08 | 0.3366725 | 56.10267 | 56.43934 | -4.744796 | 22.51309
1033.75 | 116 | 64.23641 | 203.8357 | 51.76359 | 2.584029e-14 | 3.686258e-08 | 0.4298358 | 62.92242 | 63.35226 | -11.58867 | 134.2972
1033.8 | 128 | 64.16737 | 203.7857 | 63.83263 | 4.378076e-14 | 5.486541e-08 | 0.5465614 | 70.286 | 70.83256 | -6.999924 | 48.99893
1033.85 | 138 | 64.09832 | 203.7357 | 73.90168 | 7.387724e-14 | 8.133043e-08 | 0.6921764 | 78.19404 | 78.88622 | -4.984538 | 24.84562
1033.9 | 151 | 64.02928 | 203.6857 | 86.97072 | 1.241594e-13 | 1.20074e-07 | 0.873044 | 86.6403 | 87.51335 | -0.5426245 | 0.2944413
1033.95 | 159 | 63.96023 | 203.6357 | 95.03977 | 2.078212e-13 | 1.765575e-07 | 1.096723 | 95.61097 | 96.7077 | -1.66793 | 2.781991
1034 | 173 | 63.89119 | 203.5857 | 109.1088 | 3.464509e-13 | 2.585622e-07 | 1.372143 | 105.0841 | 106.4562 | 2.652573 | 7.036142
1034.05 | 201 | 63.82214 | 203.5357 | 137.1779 | 5.752213e-13 | 3.77125e-07 | 1.709791 | 115.0291 | 116.7389 | 20.43897 | 417.7514
1034.1 | 192 | 63.7531 | 203.4857 | 128.2469 | 9.511954e-13 | 5.478316e-07 | 2.121916 | 125.4065 | 127.5284 | 0.7185277 | 0.5162821
1034.15 | 214 | 63.68406 | 203.4357 | 150.3159 | 1.566556e-12 | 7.92593e-07 | 2.622738 | 136.1675 | 138.7903 | 11.52568 | 132.8413
1034.2 | 223 | 63.61501 | 203.3857 | 159.385 | 2.569589e-12 | 1.142076e-06 | 3.228665 | 147.2545 | 150.4832 | 8.901791 | 79.24188
1034.25 | 250 | 63.54597 | 203.3357 | 186.454 | 4.19781e-12 | 1.639008e-06 | 3.958518 | 158.6008 | 162.5593 | 23.89476 | 570.9593
1034.3 | 242 | 63.47692 | 203.2857 | 178.5231 | 6.830043e-12 | 2.342657e-06 | 4.833744 | 170.1309 | 174.9647 | 3.558384 | 12.6621
1034.35 | 236 | 63.40788 | 203.2357 | 172.5921 | 1.106791e-11 | 3.334861e-06 | 5.878631 | 181.7619 | 187.6405 | -15.04841 | 226.4546
1034.4 | 278 | 63.33883 | 203.1857 | 214.6612 | 1.786278e-11 | 4.728118e-06 | 7.120495 | 193.4033 | 200.5238 | 14.13738 | 199.8656
1034.45 | 278 | 63.26979 | 203.1357 | 214.7302 | 2.871271e-11 | 6.676368e-06 | 8.589852 | 204.9587 | 213.5485 | 1.181678 | 1.396363
1034.5 | 292 | 63.20075 | 203.0857 | 228.7993 | 4.596641e-11 | 9.389312e-06 | 10.32055 | 216.3268 | 226.6473 | 2.151947 | 4.630874
1034.55 | 325 | 63.1317 | 203.0357 | 261.8683 | 7.329065e-11 | 1.31513e-05 | 12.34983 | 227.4027 | 239.7526 | 22.11575 | 489.1062
1034.6 | 313 | 63.06266 | 202.9857 | 249.9373 | 1.163853e-10 | 1.834616e-05 | 14.71841 | 238.0798 | 252.7982 | -2.860859 | 8.184515
1034.65 | 343 | 62.99361 | 202.9357 | 280.0064 | 1.840725e-10 | 2.54896e-05 | 17.47038 | 248.2509 | 265.7213 | 14.28508 | 204.0636
1034.7 | 353 | 62.92457 | 202.8857 | 290.0754 | 2.899488e-10 | 3.527137e-05 | 20.65309 | 257.8105 | 278.4637 | 11.61178 | 134.8335
1034.75 | 363 | 62.85552 | 202.8357 | 300.1445 | 4.548782e-10 | 4.860973e-05 | 24.31697 | 266.6563 | 290.9734 | 9.171123 | 84.10949
1034.8 | 346 | 62.78648 | 202.7857 | 283.2135 | 7.107395e-10 | 6.672145e-05 | 28.51512 | 274.6911 | 303.2063 | -19.9928 | 399.7122
1034.85 | 392 | 62.71743 | 202.7357 | 329.2826 | 1.106031e-09 | 9.121142e-05 | 33.30293 | 281.8246 | 315.1276 | 14.15497 | 200.3633
1034.9 | 414 | 62.64839 | 202.6857 | 351.3516 | 1.714216e-09 | 0.0001241865 | 38.73746 | 287.9748 | 326.7124 | 24.6392 | 607.09
1034.95 | 384 | 62.57935 | 202.6357 | 321.4207 | 2.646093e-09 | 0.0001683996 | 44.87674 | 293.0702 | 337.9471 | -16.52646 | 273.124
1035 | 406 | 62.5103 | 202.5857 | 343.4897 | 4.068051e-09 | 0.0002274308 | 51.77891 | 297.0505 | 348.8296 | -5.33994 | 28.51496
1035.05 | 475 | 62.44126 | 202.5357 | 412.5587 | 6.228866e-09 | 0.0003059137 | 59.50124 | 299.8682 | 359.3697 | 53.18903 | 2829.073
1035.1 | 411 | 62.37221 | 202.4857 | 348.6278 | 9.498896e-09 | 0.0004098171 | 68.09897 | 301.4893 | 369.5887 | -20.96091 | 439.3596
1035.15 | 440 | 62.30317 | 202.4357 | 377.6968 | 1.442709e-08 | 0.0005467926 | 77.6241 | 301.8943 | 379.519 | -1.822136 | 3.320179
1035.2 | 477 | 62.23412 | 202.3857 | 414.7659 | 2.182357e-08 | 0.0007266021 | 88.12398 | 301.0783 | 389.203 | 25.56289 | 653.4614
1035.25 | 458 | 62.16508 | 202.3357 | 395.8349 | 3.287867e-08 | 0.0009616392 | 99.63985 | 299.0511 | 398.6919 | -2.856974 | 8.162302
1035.3 | 490 | 62.09604 | 202.2857 | 427.904 | 4.933377e-08 | 0.001267562 | 112.2053 | 295.8372 | 408.0438 | 19.86015 | 394.4256
1035.35 | 466 | 62.02699 | 202.2357 | 403.973 | 7.372516e-08 | 0.001664055 | 125.8448 | 291.4753 | 417.3218 | -13.34875 | 178.1891
1035.4 | 515 | 61.95795 | 202.1857 | 453.0421 | 1.097308e-07 | 0.002175742 | 140.572 | 286.0171 | 426.5913 | 26.45075 | 699.6424
1035.45 | 490 | 61.8889 | 202.1357 | 428.1111 | 1.626609e-07 | 0.002833276 | 156.3881 | 279.5271 | 435.918 | -7.806884 | 60.94744
1035.5 | 497 | 61.81986 | 202.0857 | 435.1801 | 2.40148e-07 | 0.003674614 | 173.2806 | 272.0803 | 445.3646 | -10.18448 | 103.7236
1035.55 | 522 | 61.75081 | 202.0357 | 460.2492 | 3.531151e-07 | 0.004746527 | 191.2219 | 263.7618 | 454.9885 | 5.260673 | 27.67468
1035.6 | 539 | 61.68177 | 201.9857 | 477.3182 | 5.171244e-07 | 0.006106351 | 210.1682 | 254.6644 | 464.8387 | 12.47958 | 155.7399
1035.65 | 516 | 61.61273 | 201.9357 | 454.3873 | 7.5425e-07 | 0.007824003 | 230.0582 | 244.8871 | 474.9531 | -20.56581 | 422.9527
1035.7 | 547 | 61.54368 | 201.8857 | 485.4563 | 1.095663e-06 | 0.009984303 | 250.8129 | 234.5336 | 485.3565 | 0.09984703 | 0.00996943
1035.75 | 550 | 61.47464 | 201.8357 | 488.5254 | 1.585186e-06 | 0.0126896 | 272.3351 | 223.7101 | 496.0579 | -7.532515 | 56.73878
1035.8 | 585 | 61.40559 | 201.7857 | 523.5944 | 2.284152e-06 | 0.01606274 | 294.5091 | 212.5239 | 507.049 | 16.54539 | 273.7498
1035.85 | 602 | 61.33655 | 201.7357 | 540.6635 | 3.278016e-06 | 0.02025036 | 317.2015 | 201.0811 | 518.3029 | 22.36054 | 499.9939
1035.9 | 578 | 61.2675 | 201.6857 | 516.7325 | 4.685314e-06 | 0.02542654 | 340.2619 | 189.4857 | 529.773 | -13.0405 | 170.0546
1035.95 | 545 | 61.19846 | 201.6357 | 483.8015 | 6.669722e-06 | 0.03179679 | 363.5238 | 177.8373 | 541.3929 | -57.59136 | 3316.765
1036 | 596 | 61.12941 | 201.5857 | 534.8706 | 9.456235e-06 | 0.03960234 | 386.8066 | 166.2306 | 553.0767 | -18.20615 | 331.4637
1036.05 | 591 | 61.06037 | 201.5357 | 529.9396 | 1.335274e-05 | 0.04912469 | 409.9173 | 154.7534 | 564.7199 | -34.78029 | 1209.669
1036.1 | 596 | 60.99133 | 201.4857 | 535.0087 | 1.877862e-05 | 0.06069044 | 432.6535 | 143.4866 | 576.2008 | -41.1921 | 1696.789
1036.15 | 621 | 60.92228 | 201.4357 | 560.0777 | 2.63026e-05 | 0.07467621 | 454.8054 | 132.5024 | 587.3825 | -27.30475 | 745.5496
1036.2 | 657 | 60.85324 | 201.3857 | 596.1468 | 3.669232e-05 | 0.0915136 | 476.1595 | 121.8646 | 598.1157 | -1.968897 | 3.876557
1036.25 | 672 | 60.78419 | 201.3357 | 611.2158 | 5.09792e-05 | 0.1116942 | 496.5018 | 111.6279 | 608.2414 | 2.974358 | 8.846805
1036.3 | 680 | 60.71515 | 201.2857 | 619.2849 | 7.054275e-05 | 0.1357741 | 515.621 | 101.8379 | 617.5948 | 1.690038 | 2.856228
1036.35 | 709 | 60.6461 | 201.2357 | 648.3539 | 9.721946e-05 | 0.1643784 | 533.3127 | 92.53112 | 626.0083 | 22.34563 | 499.3272
1036.4 | 730 | 60.57706 | 201.1857 | 669.4229 | 0.0001334429 | 0.1982047 | 549.3823 | 83.7351 | 633.3157 | 36.10723 | 1303.732
1036.45 | 729 | 60.50802 | 201.1357 | 668.492 | 0.0001824228 | 0.2380261 | 563.6491 | 75.46902 | 639.3564 | 29.13561 | 848.8838
1036.5 | 734 | 60.43897 | 201.0857 | 673.561 | 0.000248373 | 0.284693 | 575.9497 | 67.74408 | 643.9787 | 29.58234 | 875.1149
1036.55 | 740 | 60.36993 | 201.0357 | 679.6301 | 0.0003367993 | 0.3391334 | 586.1404 | 60.56413 | 647.044 | 32.58605 | 1061.851
1036.6 | 693 | 60.30088 | 200.9857 | 632.6991 | 0.0004548616 | 0.4023516 | 594.101 | 53.92636 | 648.4302 | -15.73105 | 247.466
1036.65 | 691 | 60.23184 | 200.9357 | 630.7682 | 0.0006118274 | 0.4754253 | 599.7363 | 47.82205 | 648.0344 | -17.26626 | 298.1239
1036.7 | 717 | 60.16279 | 200.8857 | 656.8372 | 0.0008196341 | 0.5595004 | 602.9786 | 42.23735 | 645.7763 | 11.06091 | 122.3437
1036.75 | 695 | 60.09375 | 200.8357 | 634.9063 | 0.001093585 | 0.6557826 | 603.7886 | 37.15409 | 641.5996 | -6.693354 | 44.80099
1036.8 | 718 | 60.0247 | 200.7857 | 657.9753 | 0.001453204 | 0.7655277 | 602.1566 | 32.55054 | 635.4741 | 22.50122 | 506.305
1036.85 | 683 | 59.95566 | 200.7357 | 623.0443 | 0.001923278 | 0.8900275 | 598.1022 | 28.40214 | 627.3963 | -4.351914 | 18.93916
1036.9 | 660 | 59.88662 | 200.6857 | 600.1134 | 0.002535123 | 1.030593 | 591.6744 | 24.68229 | 617.3898 | -17.27646 | 298.476
1036.95 | 714 | 59.81757 | 200.6357 | 654.1824 | 0.003328109 | 1.188537 | 582.9505 | 21.36296 | 605.5053 | 48.6771 | 2369.46
1037 | 691 | 59.74853 | 200.5857 | 631.2515 | 0.004351485 | 1.365148 | 572.0343 | 18.4153 | 591.8191 | 39.43242 | 1554.915
1037.05 | 673 | 59.67948 | 200.5357 | 613.3205 | 0.005666551 | 1.561666 | 559.0541 | 15.81021 | 576.4317 | 36.88884 | 1360.787
1037.1 | 655 | 59.61044 | 200.4857 | 595.3896 | 0.007349227 | 1.779254 | 544.1607 | 13.51879 | 559.4661 | 35.92348 | 1290.497
1037.15 | 582 | 59.54139 | 200.4357 | 522.4586 | 0.009493055 | 2.018967 | 527.5236 | 11.51276 | 541.0649 | -18.60625 | 346.1927
1037.2 | 596 | 59.47235 | 200.3857 | 536.5277 | 0.0122127 | 2.281718 | 509.3287 | 9.764786 | 521.3874 | 15.14023 | 229.2264
1037.25 | 569 | 59.40331 | 200.3357 | 509.5967 | 0.01564801 | 2.568243 | 489.7741 | 8.248736 | 500.6068 | 8.989923 | 80.81872
1037.3 | 547 | 59.33426 | 200.2857 | 487.6657 | 0.01996861 | 2.879067 | 469.0672 | 6.939906 | 478.9061 | 8.759645 | 76.73138
1037.35 | 513 | 59.26522 | 200.2357 | 453.7348 | 0.0253792 | 3.214467 | 447.4203 | 5.815153 | 456.4753 | -2.740487 | 7.510272
1037.4 | 506 | 59.19617 | 200.1857 | 446.8038 | 0.03212548 | 3.574437 | 425.0478 | 4.853 | 433.5073 | 13.29648 | 176.7963
1037.45 | 489 | 59.12713 | 200.1357 | 429.8729 | 0.04050072 | 3.958656 | 402.1623 | 4.033674 | 410.1951 | 19.67776 | 387.2144
1037.5 | 438 | 59.05808 | 200.0857 | 378.9419 | 0.05085308 | 4.366458 | 378.9713 | 3.339126 | 386.7278 | -7.785864 | 60.61968
1037.55 | 426 | 58.98904 | 200.0357 | 367.011 | 0.06359359 | 4.796808 | 355.6746 | 2.753001 | 363.288 | 3.722936 | 13.86025
1037.6 | 406 | 58.91999 | 199.9857 | 347.08 | 0.07920468 | 5.248278 | 332.4611 | 2.260587 | 340.0492 | 7.030822 | 49.43245
1037.65 | 408 | 58.85095 | 199.9357 | 349.149 | 0.09824939 | 5.719036 | 309.5069 | 1.848748 | 317.1729 | 31.97614 | 1022.474
1037.7 | 337 | 58.78191 | 199.8857 | 278.2181 | 0.1213809 | 6.206836 | 286.9731 | 1.505829 | 294.8072 | -16.58907 | 275.1971
1037.75 | 339 | 58.71286 | 199.8357 | 280.2871 | 0.1493524 | 6.709021 | 265.0047 | 1.22156 | 273.0846 | 7.202495 | 51.87593
1037.8 | 349 | 58.64382 | 199.7857 | 290.3562 | 0.1830272 | 7.222533 | 243.7291 | 0.9869515 | 252.1216 | 38.23454 | 1461.88
1037.85 | 293 | 58.57477 | 199.7357 | 234.4252 | 0.2233883 | 7.74393 | 223.2558 | 0.7941784 | 232.0173 | 2.407927 | 5.798113
1037.9 | 281 | 58.50573 | 199.6857 | 222.4943 | 0.2715481 | 8.269414 | 203.6759 | 0.6364757 | 212.8533 | 9.640982 | 92.94853
1037.95 | 269 | 58.43668 | 199.6357 | 210.5633 | 0.3287567 | 8.794872 | 185.0622 | 0.5080273 | 194.6939 | 15.86943 | 251.8388
1038 | 248 | 58.36764 | 199.5857 | 189.6324 | 0.3964094 | 9.31592 | 167.4702 | 0.4038627 | 177.5864 | 12.04598 | 145.1056
1038.05 | 240 | 58.2986 | 199.5357 | 181.7014 | 0.4760523 | 9.827962 | 150.938 | 0.3197584 | 161.5618 | 20.13959 | 405.6032
1038.1 | 240 | 58.22955 | 199.4857 | 181.7704 | 0.5693861 | 10.32625 | 135.4882 | 0.2521457 | 146.6359 | 35.1345 | 1234.433
1038.15 | 240 | 58.16051 | 199.4357 | 181.8395 | 0.6782668 | 10.80596 | 121.1283 | 0.1980262 | 132.8105 | 49.02898 | 2403.841
1038.2 | 223 | 58.09146 | 199.3857 | 164.9085 | 0.8047031 | 11.26226 | 107.8527 | 0.1548942 | 120.0746 | 44.83397 | 2010.085
1038.25 | 182 | 58.02242 | 199.3357 | 123.9776 | 0.9508506 | 11.69039 | 95.64409 | 0.1206672 | 108.406 | 15.57158 | 242.4742
1038.3 | 181 | 57.95337 | 199.2857 | 123.0466 | 1.119001 | 12.08576 | 84.4747 | 0.09362349 | 97.77309 | 25.27354 | 638.7516
1038.35 | 160 | 57.88433 | 199.2357 | 102.1157 | 1.311565 | 12.44402 | 74.30819 | 0.07234722 | 88.13612 | 13.97955 | 195.4279
1038.4 | 138 | 57.81528 | 199.1857 | 80.18472 | 1.531055 | 12.76111 | 65.10107 | 0.05568013 | 79.44892 | 0.7357925 | 0.5413906
1038.45 | 151 | 57.74624 | 199.1357 | 93.25376 | 1.780055 | 13.03341 | 56.80428 | 0.04267958 | 71.66043 | 21.59333 | 466.272
1038.5 | 138 | 57.6772 | 199.0857 | 80.3228 | 2.061187 | 13.25773 | 49.36458 | 0.03258229 | 64.71608 | 15.60673 | 243.5699
1038.55 | 137 | 57.60815 | 199.0357 | 79.39185 | 2.377074 | 13.4314 | 42.72591 | 0.02477333 | 58.55916 | 20.83268 | 434.0007
1038.6 | 134 | 57.53911 | 198.9857 | 76.46089 | 2.730296 | 13.55237 | 36.83059 | 0.01875982 | 53.13202 | 23.32887 | 544.2364
1038.65 | 123 | 57.47006 | 198.9357 | 65.52994 | 3.123331 | 13.61917 | 31.62041 | 0.01414863 | 48.37706 | 17.15288 | 294.2212
1038.7 | 135 | 57.40102 | 198.8857 | 77.59898 | 3.558507 | 13.63099 | 27.03758 | 0.01062776 | 44.2377 | 33.36128 | 1112.975
1038.75 | 99 | 57.33197 | 198.8357 | 41.66803 | 4.037933 | 13.58769 | 23.02552 | 0.007950794 | 40.6591 | 1.008926 | 1.017931
1038.8 | 106 | 57.26293 | 198.7857 | 48.73707 | 4.563435 | 13.4898 | 19.52957 | 0.005924077 | 37.58873 | 11.14834 | 124.2855
1038.85 | 103 | 57.19389 | 198.7357 | 45.80611 | 5.136486 | 13.33849 | 16.49747 | 0.004396149 | 34.97684 | 10.82927 | 117.2731
1038.9 | 98 | 57.12484 | 198.6857 | 40.87516 | 5.758135 | 13.13558 | 13.87981 | 0.003249118 | 32.77678 | 8.098381 | 65.58378
1038.95 | 108 | 57.0558 | 198.6357 | 50.9442 | 6.428934 | 12.88349 | 11.63031 | 0.002391664 | 30.94512 | 19.99908 | 399.9633
1039 | 93 | 56.98675 | 198.5857 | 36.01325 | 7.148874 | 12.58517 | 9.705999 | 0.00175338 | 29.4418 | 6.571451 | 43.18397
1039.05 | 88 | 56.91771 | 198.5357 | 31.08229 | 7.917312 | 12.24408 | 8.067348 | 0.001280247 | 28.23002 | 2.852271 | 8.135452
1039.1 | 92 | 56.84866 | 198.4857 | 35.15134 | 8.732916 | 11.8641 | 6.678252 | 0.0009310065 | 27.2762 | 7.875138 | 62.0178
1039.15 | 112 | 56.77962 | 198.4357 | 55.22038 | 9.593616 | 11.44945 | 5.506001 | 0.0006743 | 26.54975 | 28.67064 | 822.0053
1039.2 | 88 | 56.71057 | 198.3857 | 31.28943 | 10.49656 | 11.00465 | 4.521175 | 0.0004864017 | 26.02287 | 5.266558 | 27.73663
1039.25 | 85 | 56.64153 | 198.3357 | 28.35847 | 11.43807 | 10.53439 | 3.697496 | 0.0003494447 | 25.6703 | 2.688167 | 7.226242
1039.3 | 88 | 56.57249 | 198.2857 | 31.42751 | 12.41367 | 10.04347 | 3.011658 | 0.0002500365 | 25.46905 | 5.958468 | 35.50334
1039.35 | 85 | 56.50344 | 198.2357 | 28.49656 | 13.41804 | 9.536731 | 2.443121 | 0.0001781844 | 25.39807 | 3.098486 | 9.600615
1039.4 | 79 | 56.4344 | 198.1857 | 22.5656 | 14.44507 | 9.018969 | 1.973903 | 0.0001264671 | 25.43806 | -2.872462 | 8.251038
1039.45 | 74 | 56.36535 | 198.1357 | 17.63465 | 15.48786 | 8.49485 | 1.588357 | 8.93978e-05 | 25.57116 | -7.936508 | 62.98817
1039.5 | 83 | 56.29631 | 198.0857 | 26.70369 | 16.53883 | 7.968856 | 1.272951 | 6.293867e-05 | 25.7807 | 0.9229933 | 0.8519166
1039.55 | 71 | 56.22726 | 198.0357 | 14.77274 | 17.58974 | 7.445224 | 1.016055 | 4.413161e-05 | 26.05107 | -11.27833 | 127.2007
1039.6 | 79 | 56.15822 | 197.9857 | 22.84178 | 18.63184 | 6.92789 | 0.8077255 | 3.081935e-05 | 26.36749 | -3.525706 | 12.43061
1039.65 | 75 | 56.08918 | 197.9357 | 18.91082 | 19.65592 | 6.420453 | 0.6395168 | 2.143575e-05 | 26.71592 | -7.805091 | 60.91945
1039.7 | 80 | 56.02013 | 197.8857 | 23.97987 | 20.6525 | 5.926139 | 0.5042914 | 1.484893e-05 | 27.08295 | -3.103078 | 9.629093
1039.75 | 85 | 55.95109 | 197.8357 | 29.04891 | 21.61192 | 5.447779 | 0.3960525 | 1.024456e-05 | 27.45576 | 1.593153 | 2.538137
1039.8 | 72 | 55.88204 | 197.7857 | 16.11796 | 22.52451 | 4.987795 | 0.3097885 | 7.039355e-06 | 27.82211 | -11.70415 | 136.9871
1039.85 | 67 | 55.813 | 197.7357 | 11.187 | 23.38078 | 4.548196 | 0.2413345 | 4.817413e-06 | 28.17032 | -16.98332 | 288.433
1039.9 | 75 | 55.74395 | 197.6857 | 19.25605 | 24.17153 | 4.130582 | 0.187247 | 3.283495e-06 | 28.48936 | -9.233313 | 85.25407
1039.95 | 70 | 55.67491 | 197.6357 | 14.32509 | 24.88804 | 3.736154 | 0.1446944 | 2.22895e-06 | 28.76889 | -14.4438 | 208.6232
1040 | 68 | 55.60586 | 197.5857 | 12.39414 | 25.52223 | 3.365733 | 0.1113603 | 1.506974e-06 | 28.99933 | -16.60519 | 275.7323
1040.05 | 88 | 55.53682 | 197.5357 | 32.46318 | 26.06682 | 3.019786 | 0.08535917 | 1.014735e-06 | 29.17197 | 3.291212 | 10.83207
1040.1 | 79 | 55.46778 | 197.4857 | 23.53222 | 26.51545 | 2.698448 | 0.06516458 | 6.805203e-07 | 29.27906 | -5.74684 | 33.02617
1040.15 | 79 | 55.39873 | 197.4357 | 23.60127 | 26.86281 | 2.40156 | 0.04954666 | 4.545387e-07 | 29.31392 | -5.712647 | 32.63434
1040.2 | 73 | 55.32969 | 197.3857 | 17.67031 | 27.10474 | 2.128699 | 0.03751965 | 3.023724e-07 | 29.27096 | -11.60065 | 134.5751
1040.25 | 69 | 55.26064 | 197.3357 | 13.73936 | 27.23834 | 1.879216 | 0.02829727 | 2.003341e-07 | 29.14585 | -15.4065 | 237.3601
1040.3 | 82 | 55.1916 | 197.2857 | 26.8084 | 27.26198 | 1.652268 | 0.02125552 | 1.321932e-07 | 28.93551 | -2.127104 | 4.524572
1040.35 | 61 | 55.12255 | 197.2357 | 5.877446 | 27.17538 | 1.446857 | 0.01590159 | 8.687702e-08 | 28.63814 | -22.7607 | 518.0494
1040.4 | 73 | 55.05351 | 197.1857 | 17.94649 | 26.9796 | 1.261864 | 0.01184815 | 5.686461e-08 | 28.25331 | -10.30682 | 106.2305
1040.45 | 75 | 54.98447 | 197.1357 | 20.01553 | 26.67698 | 1.096076 | 0.008792297 | 3.706984e-08 | 27.78185 | -7.766313 | 60.31562
1040.5 | 61 | 54.91542 | 197.0857 | 6.084579 | 26.27117 | 0.9482225 | 0.006498236 | 2.406805e-08 | 27.22589 | -21.14131 | 446.9549
1040.55 | 74 | 54.84638 | 197.0357 | 19.15362 | 25.76698 | 0.8169987 | 0.004783327 | 1.556333e-08 | 26.58876 | -7.435136 | 55.28125
1040.6 | 61 | 54.77733 | 196.9857 | 6.222668 | 25.17034 | 0.7010903 | 0.003506761 | 1.002318e-08 | 25.87494 | -19.65227 | 386.2117
1040.65 | 76 | 54.70829 | 196.9357 | 21.29171 | 24.48816 | 0.5991948 | 0.002560494 | 6.429097e-09 | 25.08992 | -3.798205 | 14.42636
1040.7 | 69 | 54.63924 | 196.8857 | 14.36076 | 23.7282 | 0.5100392 | 0.001862013 | 4.107107e-09 | 24.2401 | -9.879341 | 97.60138
1040.75 | 54 | 54.5702 | 196.8357 | -0.5701992 | 22.89891 | 0.4323949 | 0.0013486 | 2.613144e-09 | 23.33265 | -23.90285 | 571.3462
1040.8 | 69 | 54.50115 | 196.7857 | 14.49885 | 22.0093 | 0.3650892 | 0.0009728035 | 1.655893e-09 | 22.37536 | -7.876517 | 62.03952
1040.85 | 79 | 54.43211 | 196.7357 | 24.56789 | 21.06877 | 0.3070146 | 0.0006988895 | 1.045064e-09 | 21.37648 | 3.191406 | 10.18507
1040.9 | 87 | 54.36307 | 196.6857 | 32.63693 | 20.08693 | 0.2571345 | 0.000500073 | 6.568929e-10 | 20.34457 | 12.29237 | 151.1023
1040.95 | 62 | 54.29402 | 196.6357 | 7.705978 | 19.07346 | 0.2144881 | 0.0003563688 | 4.11233e-10 | 19.28831 | -11.58233 | 134.1503
1041 | 60 | 54.22498 | 196.5857 | 5.775023 | 18.03794 | 0.1781917 | 0.0002529342 | 2.564028e-10 | 18.21638 | -12.44136 | 154.7874
1041.05 | 73 | 54.15593 | 196.5357 | 18.84407 | 16.9897 | 0.1474393 | 0.0001787956 | 1.592205e-10 | 17.13732 | 1.706749 | 2.912993
1041.1 | 60 | 54.08689 | 196.4857 | 5.913111 | 15.93771 | 0.1215012 | 0.0001258773 | 9.847289e-11 | 16.05934 | -10.14623 | 102.946
1041.15 | 76 | 54.01784 | 196.4357 | 21.98216 | 14.89045 | 0.09972164 | 8.826322e-05 | 6.06563e-11 | 14.99026 | 6.991898 | 48.88664
1041.2 | 68 | 53.9488 | 196.3857 | 14.0512 | 13.85578 | 0.0815154 | 6.16387e-05 | 3.721145e-11 | 13.93736 | 0.1138427 | 0.01296016
1041.25 | 57 | 53.87976 | 196.3357 | 3.120245 | 12.84091 | 0.06636381 | 4.287149e-05 | 2.273624e-11 | 12.90731 | -9.787069 | 95.78672
1041.3 | 78 | 53.81071 | 196.2857 | 24.18929 | 11.85228 | 0.05381018 | 2.969787e-05 | 1.383574e-11 | 11.90612 | 12.28317 | 150.8763
1041.35 | 39 | 53.74167 | 196.2357 | -14.74167 | 10.89556 | 0.04345493 | 2.048912e-05 | 8.385469e-12 | 10.93903 | -25.6807 | 659.4984
1041.4 | 72 | 53.67262 | 196.1857 | 18.32738 | 9.97559 | 0.03495064 | 1.407871e-05 | 5.061671e-12 | 10.01056 | 8.316823 | 69.16954
1041.45 | 67 | 53.60358 | 196.1357 | 13.39642 | 9.096392 | 0.02799708 | 9.634827e-06 | 3.043e-12 | 9.124399 | 4.272023 | 18.25018
1041.5 | 57 | 53.53453 | 196.0857 | 3.465466 | 8.261164 | 0.02233633 | 6.566991e-06 | 1.822013e-12 | 8.283506 | -4.81804 | 23.21351
1041.55 | 62 | 53.46549 | 196.0357 | 8.534511 | 7.472307 | 0.01774812 | 4.4579e-06 | 1.086531e-12 | 7.49006 | 1.044451 | 1.090877
1041.6 | 37 | 53.39644 | 195.9857 | -16.39644 | 6.731467 | 0.0140454 | 3.013948e-06 | 6.453194e-13 | 6.745515 | -23.14196 | 535.5503
1041.65 | 46 | 53.3274 | 195.9357 | -7.327401 | 6.039572 | 0.01107026 | 2.02947e-06 | 3.817232e-13 | 6.050644 | -13.37804 | 178.9721
1041.7 | 60 | 53.25836 | 195.8857 | 6.741644 | 5.396896 | 0.008690055 | 1.361041e-06 | 2.248868e-13 | 5.405588 | 1.336056 | 1.785046
1041.75 | 54 | 53.18931 | 195.8357 | 0.8106882 | 4.80312 | 0.006794052 | 9.090775e-07 | 1.319535e-13 | 4.809915 | -3.999227 | 15.99382
1041.8 | 64 | 53.12027 | 195.7857 | 10.87973 | 4.257398 | 0.005290256 | 6.047449e-07 | 7.711148e-14 | 4.262689 | 6.617043 | 43.78526
1041.85 | 46 | 53.05122 | 195.7357 | -7.051223 | 3.758431 | 0.004102665 | 4.006683e-07 | 4.488062e-14 | 3.762534 | -10.81376 | 116.9374
1041.9 | 41 | 52.98218 | 195.6857 | -11.98218 | 3.304535 | 0.003168814 | 2.643865e-07 | 2.601597e-14 | 3.307704 | -15.28988 | 233.7805
1041.95 | 53 | 52.91313 | 195.6357 | 0.0868657 | 2.893714 | 0.002437637 | 1.73754e-07 | 1.501975e-14 | 2.896152 | -2.809286 | 7.892091
1042 | 46 | 52.84409 | 195.5857 | -6.84409 | 2.523727 | 0.001867595 | 1.137292e-07 | 8.636283e-15 | 2.525595 | -9.369685 | 87.79099
1042.05 | 48 | 52.77505 | 195.5357 | -4.775046 | 2.192152 | 0.001425076 | 7.413968e-08 | 4.945754e-15 | 2.193577 | -6.968622 | 48.5617
1042.1 | 53 | 52.706 | 195.4857 | 0.2939988 | 1.896445 | 0.001083015 | 4.813609e-08 | 2.820847e-15 | 1.897528 | -1.603529 | 2.571306
1042.15 | 55 | 52.63696 | 195.4357 | 2.363043 | 1.633997 | 0.0008197335 | 3.112665e-08 | 1.60239e-15 | 1.634817 | 0.728226 | 0.5303131
1042.2 | 55 | 52.56791 | 195.3857 | 2.432088 | 1.402181 | 0.0006179484 | 2.004636e-08 | 9.065634e-16 | 1.402799 | 1.029289 | 1.059436
1042.25 | 58 | 52.49887 | 195.3357 | 5.501132 | 1.19839 | 0.0004639522 | 1.285819e-08 | 5.108221e-16 | 1.198854 | 4.302278 | 18.5096
1042.3 | 48 | 52.42982 | 195.2857 | -4.429824 | 1.020078 | 0.0003469252 | 8.214213e-09 | 2.866703e-16 | 1.020425 | -5.450249 | 29.70521
1042.35 | 62 | 52.36078 | 195.2357 | 9.639221 | 0.8647898 | 0.0002583686 | 5.226289e-09 | 1.602275e-16 | 0.8650482 | 8.774172 | 76.9861
1042.4 | 46 | 52.29173 | 195.1857 | -6.291735 | 0.7301785 | 0.0001916396 | 3.311787e-09 | 8.919345e-17 | 0.7303701 | -7.022105 | 49.30996
1042.45 | 48 | 52.22269 | 195.1357 | -4.222691 | 0.6140291 | 0.0001415703 | 2.090127e-09 | 4.945046e-17 | 0.6141707 | -4.836861 | 23.39523
1042.5 | 77 | 52.15365 | 195.0857 | 24.84635 | 0.514269 | 0.0001041599 | 1.313786e-09 | 2.730544e-17 | 0.5143732 | 24.33198 | 592.0453
1042.55 | 68 | 52.0846 | 195.0357 | 15.9154 | 0.4289762 | 7.632563e-05 | 8.224659e-10 | 1.501653e-17 | 0.4290526 | 15.48635 | 239.8269
1042.6 | 60 | 52.01556 | 194.9857 | 7.984443 | 0.3563835 | 5.57034e-05 | 5.128055e-10 | 8.224912e-18 | 0.3564392 | 7.628003 | 58.18643
1042.65 | 53 | 51.94651 | 194.9357 | 1.053487 | 0.2948787 | 4.048876e-05 | 3.18441e-10 | 4.486777e-18 | 0.2949192 | 0.7585677 | 0.575425
1042.7 | 57 | 51.87747 | 194.8857 | 5.122531 | 0.2430025 | 2.931087e-05 | 1.969458e-10 | 2.437694e-18 | 0.2430318 | 4.879499 | 23.80952
1042.75 | 68 | 51.80842 | 194.8357 | 16.19158 | 0.1994433 | 2.113316e-05 | 1.213126e-10 | 1.319063e-18 | 0.1994644 | 15.99211 | 255.7476
1042.8 | 65 | 51.73938 | 194.7857 | 13.26062 | 0.1630308 | 1.517545e-05 | 7.442289e-11 | 7.108747e-19 | 0.163046 | 13.09757 | 171.5464
1042.85 | 62 | 51.67034 | 194.7357 | 10.32966 | 0.1327276 | 1.085326e-05 | 4.547248e-11 | 3.815594e-19 | 0.1327385 | 10.19693 | 103.9773
1042.9 | 62 | 51.60129 | 194.6857 | 10.39871 | 0.1076204 | 7.73073e-06 | 2.767147e-11 | 2.03973e-19 | 0.1076281 | 10.29108 | 105.9063
1042.95 | 58 | 51.53225 | 194.6357 | 6.467753 | 0.08690987 | 5.484311e-06 | 1.677094e-11 | 1.085987e-19 | 0.08691535 | 6.380838 | 40.71509
1043 | 69 | 51.4632 | 194.5857 | 17.5368 | 0.06990129 | 3.874941e-06 | 1.012334e-11 | 5.758618e-20 | 0.06990516 | 17.46689 | 305.0923
1043.05 | 68 | 51.39416 | 194.5357 | 16.60584 | 0.05599416 | 2.726777e-06 | 6.085999e-12 | 3.041258e-20 | 0.05599689 | 16.54984 | 273.8974
1043.1 | 54 | 51.32511 | 194.4857 | 2.674886 | 0.04467265 | 1.911066e-06 | 3.644025e-12 | 1.599668e-20 | 0.04467456 | 2.630212 | 6.918013
1043.15 | 68 | 51.25607 | 194.4357 | 16.74393 | 0.03549623 | 1.333961e-06 | 2.173063e-12 | 8.38007e-21 | 0.03549756 | 16.70843 | 279.1717
1043.2 | 51 | 51.18703 | 194.3857 | -0.187025 | 0.02809081 | 9.27368e-07 | 1.290639e-12 | 4.372271e-21 | 0.02809173 | -0.2151168 | 0.04627522
1043.25 | 70 | 51.11798 | 194.3357 | 18.88202 | 0.02214051 | 6.420998e-07 | 7.634465e-13 | 2.271998e-21 | 0.02214115 | 18.85988 | 355.695
1043.3 | 75 | 51.04894 | 194.2857 | 23.95106 | 0.01738011 | 4.427865e-07 | 4.497736e-13 | 1.175845e-21 | 0.01738055 | 23.93368 | 572.8212
1043.35 | 72 | 50.97989 | 194.2357 | 21.02011 | 0.0135881 | 3.041079e-07 | 2.639069e-13 | 6.060857e-22 | 0.01358841 | 21.00652 | 441.2739
1043.4 | 61 | 50.91085 | 194.1857 | 10.08915 | 0.01058051 | 2.080188e-07 | 1.54223e-13 | 3.111425e-22 | 0.01058072 | 10.07857 | 101.5776
1043.45 | 77 | 50.8418 | 194.1357 | 26.1582 | 0.008205329 | 1.41716e-07 | 8.976123e-14 | 1.590838e-22 | 0.008205471 | 26.14999 | 683.822
1043.5 | 67 | 50.77276 | 194.0857 | 16.22724 | 0.006337629 | 9.615604e-08 | 5.203194e-14 | 8.100918e-23 | 0.006337725 | 16.2209 | 263.1177
1043.55 | 65 | 50.70371 | 194.0357 | 14.29629 | 0.004875274 | 6.497941e-08 | 3.00395e-14 | 4.108506e-23 | 0.004875339 | 14.29141 | 204.2444
1043.6 | 71 | 50.63467 | 193.9857 | 20.36533 | 0.00373519 | 4.373373e-08 | 1.727257e-14 | 2.075272e-23 | 0.003735234 | 20.36159 | 414.5945
1043.65 | 83 | 50.56563 | 193.9357 | 32.43437 | 0.002850151 | 2.931559e-08 | 9.891508e-15 | 1.044017e-23 | 0.002850181 | 32.43152 | 1051.804
1043.7 | 80 | 50.49658 | 193.8857 | 29.50342 | 0.00216603 | 1.957142e-08 | 5.641695e-15 | 5.230964e-24 | 0.00216605 | 29.50125 | 870.3239
1043.75 | 70 | 50.42754 | 193.8357 | 19.57246 | 0.001639467 | 1.30133e-08 | 3.204779e-15 | 2.610341e-24 | 0.00163948 | 19.57082 | 383.0171
1043.8 | 82 | 50.35849 | 193.7857 | 31.64151 | 0.001235897 | 8.61775e-09 | 1.813127e-15 | 1.297341e-24 | 0.001235905 | 31.64027 | 1001.107
1043.85 | 68 | 50.28945 | 193.7357 | 17.71055 | 0.0009279045 | 5.683841e-09 | 1.021644e-15 | 6.421741e-25 | 0.0009279102 | 17.70962 | 313.6308
1043.9 | 70 | 50.2204 | 193.6857 | 19.7796 | 0.0006938503 | 3.733631e-09 | 5.733405e-16 | 3.165867e-25 | 0.0006938541 | 19.7789 | 391.205
1043.95 | 66 | 50.15136 | 193.6357 | 15.84864 | 0.0005167373 | 2.442656e-09 | 3.20455e-16 | 1.554441e-25 | 0.0005167397 | 15.84812 | 251.163
1044 | 80 | 50.08232 | 193.5857 | 29.91768 | 0.0003832792 | 1.591603e-09 | 1.783869e-16 | 7.60146e-26 | 0.0003832808 | 29.9173 | 895.0449
1044.05 | 85 | 50.01327 | 193.5357 | 34.98673 | 0.0002831406 | 1.032877e-09 | 9.890092e-17 | 3.702213e-26 | 0.0002831416 | 34.98645 | 1224.051
1044.1 | 97 | 49.94423 | 193.4857 | 47.05577 | 0.0002083198 | 6.675812e-10 | 5.461088e-17 | 1.795838e-26 | 0.0002083205 | 47.05557 | 2214.226
1044.15 | 59 | 49.87518 | 193.4357 | 9.124818 | 0.0001526513 | 4.297352e-10 | 3.003305e-17 | 8.675898e-27 | 0.0001526517 | 9.124665 | 83.25952
1044.2 | 75 | 49.80614 | 193.3857 | 25.19386 | 0.0001114068 | 2.755112e-10 | 1.644982e-17 | 4.174488e-27 | 0.0001114071 | 25.19375 | 634.7251
1044.25 | 75 | 49.73709 | 193.3357 | 25.26291 | 8.097752e-05 | 1.759215e-10 | 8.973554e-18 | 2.000476e-27 | 8.09777e-05 | 25.26283 | 638.2104
1044.3 | 86 | 49.66805 | 193.2857 | 36.33195 | 5.862175e-05 | 1.118769e-10 | 4.875388e-18 | 9.54784e-28 | 5.862186e-05 | 36.33189 | 1320.006
1044.35 | 93 | 49.599 | 193.2357 | 43.401 | 4.226632e-05 | 7.086029e-11 | 2.638125e-18 | 4.538562e-28 | 4.22664e-05 | 43.40095 | 1883.643
1044.4 | 98 | 49.52996 | 193.1857 | 48.47004 | 3.035091e-05 | 4.469996e-11 | 1.421749e-18 | 2.148686e-28 | 3.035095e-05 | 48.47001 | 2349.342
1044.45 | 86 | 49.46092 | 193.1357 | 36.53908 | 2.170653e-05 | 2.80836e-11 | 7.631188e-19 | 1.013139e-28 | 2.170656e-05 | 36.53906 | 1335.103
1044.5 | 67 | 49.39187 | 193.0857 | 17.60813 | 1.546146e-05 | 1.757276e-11 | 4.07946e-19 | 4.757804e-29 | 1.546148e-05 | 17.60811 | 310.0456
1044.55 | 99 | 49.32283 | 193.0357 | 49.67717 | 1.096862e-05 | 1.095137e-11 | 2.171975e-19 | 2.225285e-29 | 1.096863e-05 | 49.67716 | 2467.82
1044.6 | 98 | 49.25378 | 192.9857 | 48.74622 | 7.749883e-06 | 6.797333e-12 | 1.151724e-19 | 1.036588e-29 | 7.74989e-06 | 48.74621 | 2376.193
1044.65 | 111 | 49.18474 | 192.9357 | 61.81526 | 5.453555e-06 | 4.201942e-12 | 6.082516e-20 | 4.809147e-30 | 5.453559e-06 | 61.81526 | 3821.126
1044.7 | 104 | 49.11569 | 192.8857 | 54.88431 | 3.822132e-06 | 2.587039e-12 | 3.199335e-20 | 2.222141e-30 | 3.822135e-06 | 54.8843 | 3012.287
1044.75 | 107 | 49.04665 | 192.8357 | 57.95335 | 2.667922e-06 | 1.586344e-12 | 1.676014e-20 | 1.022625e-30 | 2.667924e-06 | 57.95335 | 3358.591
1044.8 | 102 | 48.97761 | 192.7857 | 53.02239 | 1.854736e-06 | 9.687984e-13 | 8.744542e-21 | 4.687085e-31 | 1.854737e-06 | 53.02239 | 2811.374
1044.85 | 112 | 48.90856 | 192.7357 | 63.09144 | 1.2842e-06 | 5.892652e-13 | 4.543996e-21 | 2.13959e-31 | 1.2842e-06 | 63.09144 | 3980.53
1044.9 | 92 | 48.83952 | 192.6857 | 43.16048 | 8.85573e-07 | 3.569683e-13 | 2.351691e-21 | 9.727471e-32 | 8.855734e-07 | 43.16048 | 1862.827
1044.95 | 115 | 48.77047 | 192.6357 | 66.22953 | 6.082158e-07 | 2.153724e-13 | 1.212171e-21 | 4.404643e-32 | 6.082161e-07 | 66.22953 | 4386.35
1045 | 93 | 48.70143 | 192.5857 | 44.29857 | 4.160376e-07 | 1.294171e-13 | 6.22285e-22 | 1.986383e-32 | 4.160377e-07 | 44.29857 | 1962.363
1045.05 | 111 | 48.63238 | 192.5357 | 62.36762 | 2.83432e-07 | 7.745243e-14 | 3.181677e-22 | 8.921886e-33 | 2.83432e-07 | 62.36762 | 3889.72
1045.1 | 124 | 48.56334 | 192.4857 | 75.43666 | 1.923121e-07 | 4.616574e-14 | 1.620184e-22 | 3.991093e-33 | 1.923121e-07 | 75.43666 | 5690.69
1045.15 | 108 | 48.49429 | 192.4357 | 59.50571 | 1.299588e-07 | 2.740602e-14 | 8.217012e-23 | 1.778151e-33 | 1.299589e-07 | 59.50571 | 3540.929
1045.2 | 113 | 48.42525 | 192.3857 | 64.57475 | 8.746745e-08 | 1.620368e-14 | 4.150544e-23 | 7.890175e-34 | 8.746747e-08 | 64.57475 | 4169.898
1045.25 | 104 | 48.35621 | 192.3357 | 55.64379 | 5.863118e-08 | 9.541634e-15 | 2.088034e-23 | 3.486954e-34 | 5.863119e-08 | 55.64379 | 3096.232
1045.3 | 88 | 48.28716 | 192.2857 | 39.71284 | 3.914283e-08 | 5.595944e-15 | 1.046193e-23 | 1.534784e-34 | 3.914284e-08 | 39.71284 | 1577.11
1045.35 | 81 | 48.21812 | 192.2357 | 32.78188 | 2.602659e-08 | 3.268628e-15 | 5.220682e-24 | 6.728059e-35 | 2.60266e-08 | 32.78188 | 1074.652
1045.4 | 110 | 48.14907 | 192.1857 | 61.85093 | 1.72355e-08 | 1.901512e-15 | 2.594683e-24 | 2.937472e-35 | 1.72355e-08 | 61.85093 | 3825.537
1045.45 | 118 | 48.08003 | 192.1357 | 69.91997 | 1.136768e-08 | 1.101727e-15 | 1.284348e-24 | 1.277319e-35 | 1.136768e-08 | 69.91997 | 4888.802
1045.5 | 108 | 48.01098 | 192.0857 | 59.98902 | 7.467263e-09 | 6.35756e-16 | 6.331735e-25 | 5.531796e-36 | 7.467263e-09 | 59.98902 | 3598.682
1045.55 | 116 | 47.94194 | 192.0357 | 68.05806 | 4.885313e-09 | 3.653831e-16 | 3.108881e-25 | 2.386023e-36 | 4.885313e-09 | 68.05806 | 4631.9
1045.6 | 110 | 47.8729 | 191.9857 | 62.1271 | 3.183207e-09 | 2.091452e-16 | 1.520292e-25 | 1.025001e-36 | 3.183207e-09 | 62.1271 | 3859.777
1045.65 | 92 | 47.80385 | 191.9357 | 44.19615 | 2.065755e-09 | 1.192309e-16 | 7.404425e-26 | 4.385466e-37 | 2.065755e-09 | 44.19615 | 1953.3
1045.7 | 99 | 47.73481 | 191.8857 | 51.26519 | 1.335162e-09 | 6.769725e-17 | 3.591676e-26 | 1.868739e-37 | 1.335162e-09 | 51.26519 | 2628.12
1045.75 | 92 | 47.66576 | 191.8357 | 44.33424 | 8.594704e-10 | 3.828202e-17 | 1.73518e-26 | 7.930907e-38 | 8.594704e-10 | 44.33424 | 1965.525
1045.8 | 88 | 47.59672 | 191.7857 | 40.40328 | 5.510224e-10 | 2.156057e-17 | 8.348976e-27 | 3.352267e-38 | 5.510224e-10 | 40.40328 | 1632.425
1045.85 | 90 | 47.52767 | 191.7357 | 42.47233 | 3.518431e-10 | 1.209391e-17 | 4.000953e-27 | 1.411223e-38 | 3.518431e-10 | 42.47233 | 1803.899
1045.9 | 101 | 47.45863 | 191.6857 | 53.54137 | 2.237537e-10 | 6.756397e-18 | 1.909568e-27 | 5.916903e-39 | 2.237537e-10 | 53.54137 | 2866.678
1045.95 | 108 | 47.38958 | 191.6357 | 60.61042 | 1.417206e-10 | 3.759281e-18 | 9.077124e-28 | 2.470783e-39 | 1.417206e-10 | 60.61042 | 3673.622
1046 | 87 | 47.32054 | 191.5857 | 39.67946 | 8.939992e-11 | 2.083224e-18 | 4.297372e-28 | 1.027581e-39 | 8.939992e-11 | 39.67946 | 1574.46
1046.05 | 87 | 47.2515 | 191.5357 | 39.7485 | 5.61672e-11 | 1.149764e-18 | 2.026278e-28 | 4.256369e-40 | 5.61672e-11 | 39.7485 | 1579.944
1046.1 | 89 | 47.18245 | 191.4857 | 41.81755 | 3.514551e-11 | 6.320082e-19 | 9.515609e-29 | 1.755916e-40 | 3.514551e-11 | 41.81755 | 1748.707
1046.15 | 80 | 47.11341 | 191.4357 | 32.88659 | 2.190274e-11 | 3.460017e-19 | 4.45057e-29 | 7.21456e-41 | 2.190274e-11 | 32.88659 | 1081.528
1046.2 | 92 | 47.04436 | 191.3857 | 44.95564 | 1.359467e-11 | 1.88658e-19 | 2.073176e-29 | 2.952279e-41 | 1.359467e-11 | 44.95564 | 2021.009
1046.25 | 61 | 46.97532 | 191.3357 | 14.02468 | 8.403884e-12 | 1.024504e-19 | 9.618295e-30 | 1.203223e-41 | 8.403884e-12 | 14.02468 | 196.6917
1046.3 | 64 | 46.90627 | 191.2857 | 17.09373 | 5.174079e-12 | 5.541072e-20 | 4.444281e-30 | 4.884012e-42 | 5.174079e-12 | 17.09373 | 292.1955
1046.35 | 84 | 46.83723 | 191.2357 | 37.16277 | 3.172689e-12 | 2.9848e-20 | 2.04525e-30 | 1.974461e-42 | 3.172689e-12 | 37.16277 | 1381.072
1046.4 | 73 | 46.76819 | 191.1857 | 26.23181 | 1.937597e-12 | 1.60132e-20 | 9.374169e-31 | 7.949905e-43 | 1.937597e-12 | 26.23181 | 688.1081
1046.45 | 103 | 46.69914 | 191.1357 | 56.30086 | 1.17853e-12 | 8.55623e-21 | 4.279181e-31 | 3.187989e-43 | 1.17853e-12 | 56.30086 | 3169.787
1046.5 | 95 | 46.6301 | 191.0857 | 48.3699 | 7.139366e-13 | 4.553321e-21 | 1.945494e-31 | 1.273248e-43 | 7.139366e-13 | 48.3699 | 2339.648
1046.55 | 61 | 46.56105 | 191.0357 | 14.43895 | 4.307447e-13 | 2.413324e-21 | 8.809286e-32 | 5.064666e-44 | 4.307447e-13 | 14.43895 | 208.4832
1046.6 | 97 | 46.49201 | 190.9857 | 50.50799 | 2.588343e-13 | 1.273927e-21 | 3.972766e-32 | 2.006458e-44 | 2.588343e-13 | 50.50799 | 2551.057
1046.65 | 69 | 46.42296 | 190.9357 | 22.57704 | 1.549049e-13 | 6.69753e-22 | 1.784377e-32 | 7.916819e-45 | 1.549049e-13 | 22.57704 | 509.7226
1046.7 | 68 | 46.35392 | 190.8857 | 21.64608 | 9.233147e-14 | 3.506924e-22 | 7.982186e-33 | 3.111092e-45 | 9.233147e-14 | 21.64608 | 468.5528
1046.75 | 87 | 46.28487 | 190.8357 | 40.71513 | 5.481204e-14 | 1.828856e-22 | 3.556301e-33 | 1.217633e-45 | 5.481204e-14 | 40.71513 | 1657.721
1046.8 | 74 | 46.21583 | 190.7857 | 27.78417 | 3.240736e-14 | 9.498919e-23 | 1.578035e-33 | 4.74637e-46 | 3.240736e-14 | 27.78417 | 771.9601
1046.85 | 78 | 46.14679 | 190.7357 | 31.85321 | 1.908327e-14 | 4.913719e-23 | 6.973908e-34 | 1.842673e-46 | 1.908327e-14 | 31.85321 | 1014.627
1046.9 | 65 | 46.07774 | 190.6857 | 18.92226 | 1.119189e-14 | 2.531558e-23 | 3.069568e-34 | 7.124858e-47 | 1.119189e-14 | 18.92226 | 358.0519
1046.95 | 80 | 46.0087 | 190.6357 | 33.9913 | 6.537255e-15 | 1.298993e-23 | 1.345612e-34 | 2.743758e-47 | 6.537255e-15 | 33.9913 | 1155.409
1047 | 62 | 45.93965 | 190.5857 | 16.06035 | 3.803023e-15 | 6.638462e-24 | 5.874945e-35 | 1.052342e-47 | 3.803023e-15 | 16.06035 | 257.9348
1047.05 | 85 | 45.87061 | 190.5357 | 39.12939 | 2.203454e-15 | 3.378854e-24 | 2.554637e-35 | 4.019844e-48 | 2.203454e-15 | 39.12939 | 1531.109
1047.1 | 74 | 45.80156 | 190.4857 | 28.19844 | 1.271512e-15 | 1.712825e-24 | 1.106359e-35 | 1.529337e-48 | 1.271512e-15 | 28.19844 | 795.1518
1047.15 | 81 | 45.73252 | 190.4357 | 35.26748 | 7.307661e-16 | 8.647645e-25 | 4.772045e-36 | 5.7948e-49 | 7.307661e-16 | 35.26748 | 1243.795
1047.2 | 73 | 45.66348 | 190.3857 | 27.33652 | 4.182903e-16 | 4.348347e-25 | 2.050003e-36 | 2.186831e-49 | 4.182903e-16 | 27.33652 | 747.2856
1047.25 | 75 | 45.59443 | 190.3357 | 29.40557 | 2.384617e-16 | 2.17767e-25 | 8.770933e-37 | 8.219277e-50 | 2.384617e-16 | 29.40557 | 864.6875
1047.3 | 83 | 45.52539 | 190.2857 | 37.47461 | 1.353945e-16 | 1.086179e-25 | 3.737477e-37 | 3.076758e-50 | 1.353945e-16 | 37.47461 | 1404.347
1047.35 | 78 | 45.45634 | 190.2357 | 32.54366 | 7.656404e-17 | 5.395755e-26 | 1.586181e-37 | 1.147082e-50 | 7.656404e-17 | 32.54366 | 1059.09
1047.4 | 68 | 45.3873 | 190.1857 | 22.6127 | 4.312113e-17 | 2.669589e-26 | 6.704534e-38 | 4.259291e-51 | 4.312113e-17 | 22.6127 | 511.3343
1047.45 | 75 | 45.31825 | 190.1357 | 29.68175 | 2.418783e-17 | 1.315462e-26 | 2.822447e-38 | 1.575149e-51 | 2.418783e-17 | 29.68175 | 881.0061
1047.5 | 52 | 45.24921 | 190.0857 | 6.750791 | 1.351279e-17 | 6.45585e-27 | 1.183381e-38 | 5.801592e-52 | 1.351279e-17 | 6.750791 | 45.57318
1047.55 | 63 | 45.18016 | 190.0357 | 17.81984 | 7.518563e-18 | 3.155514e-27 | 4.941566e-39 | 2.128209e-52 | 7.518563e-18 | 17.81984 | 317.5465
1047.6 | 64 | 45.11112 | 189.9857 | 18.88888 | 4.166448e-18 | 1.536131e-27 | 2.055163e-39 | 7.775403e-53 | 4.166448e-18 | 18.88888 | 356.7898
1047.65 | 70 | 45.04208 | 189.9357 | 24.95792 | 2.299527e-18 | 7.447797e-28 | 8.512738e-40 | 2.829261e-53 | 2.299527e-18 | 24.95792 | 622.898
1047.7 | 53 | 44.97303 | 189.8857 | 8.026968 | 1.264016e-18 | 3.596408e-28 | 3.511833e-40 | 1.025332e-53 | 1.264016e-18 | 8.026968 | 64.43222
1047.75 | 54 | 44.90399 | 189.8357 | 9.096013 | 6.920035e-19 | 1.729623e-28 | 1.442912e-40 | 3.700816e-54 | 6.920035e-19 | 9.096013 | 82.73745
1047.8 | 59 | 44.83494 | 189.7857 | 14.16506 | 3.773161e-19 | 8.284675e-29 | 5.904557e-41 | 1.330368e-54 | 3.773161e-19 | 14.16506 | 200.6488
1047.85 | 58 | 44.7659 | 189.7357 | 13.2341 | 2.049009e-19 | 3.952219e-29 | 2.406447e-41 | 4.76308e-55 | 2.049009e-19 | 13.2341 | 175.1414
1047.9 | 58 | 44.69685 | 189.6857 | 13.30315 | 1.108214e-19 | 1.877794e-29 | 9.768023e-42 | 1.698421e-55 | 1.108214e-19 | 13.30315 | 176.9737
1047.95 | 53 | 44.62781 | 189.6357 | 8.37219 | 5.969599e-20 | 8.885796e-30 | 3.948922e-42 | 6.031761e-56 | 5.969599e-20 | 8.37219 | 70.09357
1048 | 49 | 44.55877 | 189.5857 | 4.441235 | 3.20264e-20 | 4.187803e-30 | 1.589981e-42 | 2.13346e-56 | 3.20264e-20 | 4.441235 | 19.72456
1048.05 | 44 | 44.48972 | 189.5357 | -0.489721 | 1.711246e-20 | 1.965701e-30 | 6.375977e-43 | 7.515645e-57 | 1.711246e-20 | -0.489721 | 0.2398267
1048.1 | 48 | 44.42068 | 189.4857 | 3.579323 | 9.106643e-21 | 9.189468e-31 | 2.546496e-43 | 2.636875e-57 | 9.106643e-21 | 3.579323 | 12.81156
1048.15 | 49 | 44.35163 | 189.4357 | 4.648368 | 4.826648e-21 | 4.278629e-31 | 1.012933e-43 | 9.214129e-58 | 4.826648e-21 | 4.648368 | 21.60732
1048.2 | 46 | 44.28259 | 189.3857 | 1.717412 | 2.547853e-21 | 1.984086e-31 | 4.012916e-44 | 3.206716e-58 | 2.547853e-21 | 1.717412 | 2.949504
1048.25 | 42 | 44.21354 | 189.3357 | -2.213544 | 1.339506e-21 | 9.163421e-32 | 1.583364e-44 | 1.111497e-58 | 1.339506e-21 | -2.213544 | 4.899775
1048.3 | 30 | 44.1445 | 189.2857 | -14.1445 | 7.013848e-22 | 4.214988e-32 | 6.222185e-45 | 3.837049e-59 | 7.013848e-22 | -14.1445 | 200.0669
1048.35 | 50 | 44.07545 | 189.2357 | 5.924545 | 3.657712e-22 | 1.930974e-32 | 2.435267e-45 | 1.319253e-59 | 3.657712e-22 | 5.924545 | 35.10024
1048.4 | 57 | 44.00641 | 189.1857 | 12.99359 | 1.899784e-22 | 8.810451e-33 | 9.492741e-46 | 4.517519e-60 | 1.899784e-22 | 12.99359 | 168.8334
1048.45 | 48 | 43.93737 | 189.1357 | 4.062634 | 9.827438e-23 | 4.003697e-33 | 3.685345e-46 | 1.540684e-60 | 9.827438e-23 | 4.062634 | 16.50499
1048.5 | 41 | 43.86832 | 189.0857 | -2.868322 | 5.063116e-23 | 1.812032e-33 | 1.424972e-46 | 5.233215e-61 | 5.063116e-23 | -2.868322 | 8.227269
1048.55 | 45 | 43.79928 | 189.0357 | 1.200723 | 2.597987e-23 | 8.167927e-34 | 5.487515e-47 | 1.770374e-61 | 2.597987e-23 | 1.200723 | 1.441735
1048.6 | 57 | 43.73023 | 188.9857 | 13.26977 | 1.327692e-23 | 3.666902e-34 | 2.104683e-47 | 5.964898e-62 | 1.327692e-23 | 13.26977 | 176.0867
1048.65 | 47 | 43.66119 | 188.9357 | 3.338811 | 6.757708e-24 | 1.639564e-34 | 8.039687e-48 | 2.001624e-62 | 6.757708e-24 | 3.338811 | 11.14766
1048.7 | 36 | 43.59214 | 188.8857 | -7.592144 | 3.425649e-24 | 7.301276e-35 | 3.058673e-48 | 6.689649e-63 | 3.425649e-24 | -7.592144 | 57.64065
1048.75 | 41 | 43.5231 | 188.8357 | -2.5231 | 1.729529e-24 | 3.238252e-35 | 1.15896e-48 | 2.22672e-63 | 1.729529e-24 | -2.5231 | 6.366033
1048.8 | 38 | 43.45406 | 188.7857 | -5.454055 | 8.696695e-25 | 1.430422e-35 | 4.373663e-49 | 7.381923e-64 | 8.696695e-25 | -5.454055 | 29.74672
1048.85 | 43 | 43.38501 | 188.7357 | -0.3850111 | 4.35534e-25 | 6.293017e-36 | 1.643855e-49 | 2.437333e-64 | 4.35534e-25 | -0.3850111 | 0.1482335
1048.9 | 35 | 43.31597 | 188.6857 | -8.315967 | 2.172358e-25 | 2.757371e-36 | 6.153517e-50 | 8.014964e-65 | 2.172358e-25 | -8.315967 | 69.1553
1048.95 | 43 | 43.24692 | 188.6357 | -0.2469224 | 1.079151e-25 | 1.203297e-36 | 2.294165e-50 | 2.625003e-65 | 1.079151e-25 | -0.2469224 | 0.06097065
1049 | 30 | 43.17788 | 188.5857 | -13.17788 | 5.339179e-26 | 5.229886e-37 | 8.518583e-51 | 8.562479e-66 | 5.339179e-26 | -13.17788 | 173.6565
1049.05 | 37 | 43.10883 | 188.5357 | -6.108834 | 2.630923e-26 | 2.263878e-37 | 3.150297e-51 | 2.781702e-66 | 2.630923e-26 | -6.108834 | 37.31785
1049.1 | 43 | 43.03979 | 188.4857 | -0.03978924 | 1.29117e-26 | 9.760119e-38 | 1.160318e-51 | 9.000431e-67 | 1.29117e-26 | -0.03978924 | 0.001583184
1049.15 | 44 | 42.97074 | 188.4357 | 1.029255 | 6.311028e-27 | 4.190818e-38 | 4.256418e-52 | 2.900397e-67 | 6.311028e-27 | 1.029255 | 1.059366
1049.2 | 53 | 42.9017 | 188.3857 | 10.0983 | 3.072262e-27 | 1.792189e-38 | 1.555081e-52 | 9.308785e-68 | 3.072262e-27 | 10.0983 | 101.9757
1049.25 | 40 | 42.83266 | 188.3357 | -2.832656 | 1.489559e-27 | 7.633267e-39 | 5.658521e-53 | 2.975569e-68 | 1.489559e-27 | -2.832656 | 8.023941
1049.3 | 48 | 42.76361 | 188.2857 | 5.236388 | 7.192815e-28 | 3.238013e-39 | 2.050664e-53 | 9.473022e-69 | 7.192815e-28 | 5.236388 | 27.41976
1049.35 | 43 | 42.69457 | 188.2357 | 0.3054326 | 3.459246e-28 | 1.368006e-39 | 7.401632e-54 | 3.003644e-69 | 3.459246e-28 | 0.3054326 | 0.09328908
1049.4 | 41 | 42.62552 | 188.1857 | -1.625523 | 1.656935e-28 | 5.756242e-40 | 2.660737e-54 | 9.485276e-70 | 1.656935e-28 | -1.625523 | 2.642325
1049.45 | 35 | 42.55648 | 188.1357 | -7.556479 | 7.904437e-29 | 2.412301e-40 | 9.52616e-55 | 2.983272e-70 | 7.904437e-29 | -7.556479 | 57.10037
1049.5 | 32 | 42.48743 | 188.0857 | -10.48743 | 3.755588e-29 | 1.006852e-40 | 3.396841e-55 | 9.344956e-71 | 3.755588e-29 | -10.48743 | 109.9863
1049.55 | 34 | 42.41839 | 188.0357 | -8.41839 | 1.777159e-29 | 4.185437e-41 | 1.206352e-55 | 2.915433e-71 | 1.777159e-29 | -8.41839 | 70.86929
1049.6 | 36 | 42.34935 | 187.9857 | -6.349346 | 8.375605e-30 | 1.732837e-41 | 4.26692e-56 | 9.058795e-72 | 8.375605e-30 | -6.349346 | 40.31419
1049.65 | 27 | 42.2803 | 187.9357 | -15.2803 | 3.931403e-30 | 7.145227e-42 | 1.503129e-56 | 2.803362e-72 | 3.931403e-30 | -15.2803 | 233.4876
1049.7 | 33 | 42.21126 | 187.8857 | -9.211257 | 1.837894e-30 | 2.934377e-42 | 5.27375e-57 | 8.640313e-73 | 1.837894e-30 | -9.211257 | 84.84725
1049.75 | 33 | 42.14221 | 187.8357 | -9.142212 | 8.557259e-31 | 1.20021e-42 | 1.842826e-57 | 2.652291e-73 | 8.557259e-31 | -9.142212 | 83.58005
1049.8 | 50 | 42.07317 | 187.7857 | 7.926832 | 3.968171e-31 | 4.889223e-43 | 6.413432e-58 | 8.108759e-74 | 3.968171e-31 | 7.926832 | 62.83466
1049.85 | 36 | 42.00412 | 187.7357 | -6.004124 | 1.832684e-31 | 1.983646e-43 | 2.222993e-58 | 2.469045e-74 | 1.832684e-31 | -6.004124 | 36.0495
1049.9 | 31 | 41.93508 | 187.6857 | -10.93508 | 8.429976e-32 | 8.015484e-44 | 7.674098e-59 | 7.487643e-75 | 8.429976e-32 | -10.93508 | 119.576
1049.95 | 38 | 41.86603 | 187.6357 | -3.866035 | 3.861949e-32 | 3.225796e-44 | 2.638505e-59 | 2.261532e-75 | 3.861949e-32 | -3.866035 | 14.94623
1050 | 37 | 41.79699 | 187.5857 | -4.796991 | 1.76209e-32 | 1.292961e-44 | 9.035039e-60 | 6.803021e-76 | 1.76209e-32 | -4.796991 | 23.01112
1050.05 | 32 | 41.72795 | 187.5357 | -9.727946 | 8.007395e-33 | 5.161496e-45 | 3.081368e-60 | 2.038179e-76 | 8.007395e-33 | -9.727946 | 94.63294
1050.1 | 36 | 41.6589 | 187.4857 | -5.658902 | 3.624063e-33 | 2.052141e-45 | 1.046643e-60 | 6.081691e-77 | 3.624063e-33 | -5.658902 | 32.02317
1050.15 | 41 | 41.58986 | 187.4357 | -0.5898575 | 1.633585e-33 | 8.126062e-46 | 3.540748e-61 | 1.807373e-77 | 1.633585e-33 | -0.5898575 | 0.3479318
1050.2 | 29 | 41.52081 | 187.3857 | -12.52081 | 7.333805e-34 | 3.204753e-46 | 1.19298e-61 | 5.349494e-78 | 7.333805e-34 | -12.52081 | 156.7708
1050.25 | 38 | 41.45177 | 187.3357 | -3.451769 | 3.279128e-34 | 1.258782e-46 | 4.003248e-62 | 1.576954e-78 | 3.279128e-34 | -3.451769 | 11.91471
1050.3 | 27 | 41.38272 | 187.2857 | -14.38272 | 1.460255e-34 | 4.92434e-47 | 1.33793e-62 | 4.629851e-79 | 1.460255e-34 | -14.38272 | 206.8628
1050.35 | 33 | 41.31368 | 187.2357 | -8.31368 | 6.476504e-35 | 1.918611e-47 | 4.453441e-63 | 1.353806e-79 | 6.476504e-35 | -8.31368 | 69.11727
1050.4 | 45 | 41.24464 | 187.1857 | 3.755364 | 2.860843e-35 | 7.445043e-48 | 1.476385e-63 | 3.94264e-80 | 2.860843e-35 | 3.755364 | 14.10276
1050.45 | 39 | 41.17559 | 187.1357 | -2.175591 | 1.258603e-35 | 2.877326e-48 | 4.874665e-64 | 1.143561e-80 | 1.258603e-35 | -2.175591 | 4.733197
1050.5 | 38 | 41.10655 | 187.0857 | -3.106547 | 5.514742e-36 | 1.107522e-48 | 1.602993e-64 | 3.303491e-81 | 5.514742e-36 | -3.106547 | 9.650633
1050.55 | 21 | 41.0375 | 187.0357 | -20.0375 | 2.406595e-36 | 4.245776e-49 | 5.250006e-65 | 9.504481e-82 | 2.406595e-36 | -20.0375 | 401.5015
1050.6 | 24 | 40.96846 | 186.9857 | -16.96846 | 1.045977e-36 | 1.621076e-49 | 1.712496e-65 | 2.723486e-82 | 1.045977e-36 | -16.96846 | 287.9286
1050.65 | 43 | 40.89941 | 186.9357 | 2.100586 | 4.527755e-37 | 6.164403e-50 | 5.563405e-66 | 7.772545e-83 | 4.527755e-37 | 2.100586 | 4.412463
1050.7 | 38 | 40.83037 | 186.8857 | -2.830369 | 1.952024e-37 | 2.334642e-50 | 1.800086e-66 | 2.20924e-83 | 1.952024e-37 | -2.830369 | 8.010991
1050.75 | 49 | 40.76133 | 186.8357 | 8.238675 | 8.381635e-38 | 8.806247e-51 | 5.800794e-67 | 6.254087e-84 | 8.381635e-38 | 8.238675 | 67.87577
1050.8 | 36 | 40.69228 | 186.7857 | -4.692281 | 3.584379e-38 | 3.308285e-51 | 1.861757e-67 | 1.763301e-84 | 3.584379e-38 | -4.692281 | 22.0175
1050.85 | 37 | 40.62324 | 186.7357 | -3.623236 | 1.526653e-38 | 1.237817e-51 | 5.951138e-68 | 4.951428e-85 | 1.526653e-38 | -3.623236 | 13.12784
1050.9 | 32 | 40.55419 | 186.6857 | -8.554192 | 6.476025e-39 | 4.612661e-52 | 1.894604e-68 | 1.384765e-85 | 6.476025e-39 | -8.554192 | 73.1742
1050.95 | 29 | 40.48515 | 186.6357 | -11.48515 | 2.736012e-39 | 1.711938e-52 | 6.007289e-69 | 3.857118e-86 | 2.736012e-39 | -11.48515 | 131.9086
1051 | 25 | 40.4161 | 186.5857 | -15.4161 | 1.151248e-39 | 6.327994e-53 | 1.897055e-69 | 1.070019e-86 | 1.151248e-39 | -15.4161 | 237.6562
1051.05 | 31 | 40.34706 | 186.5357 | -9.347059 | 4.824602e-40 | 2.329622e-53 | 5.966544e-70 | 2.956387e-87 | 4.824602e-40 | -9.347059 | 87.36751
1051.1 | 32 | 40.27801 | 186.4857 | -8.278014 | 2.013703e-40 | 8.541741e-54 | 1.868991e-70 | 8.135282e-88 | 2.013703e-40 | -8.278014 | 68.52552
1051.15 | 41 | 40.20897 | 186.4357 | 0.79103 | 8.370875e-41 | 3.11924e-54 | 5.830867e-71 | 2.229592e-88 | 8.370875e-41 | 0.79103 | 0.6257284
1051.2 | 28 | 40.13993 | 186.3857 | -12.13993 | 3.465674e-41 | 1.134469e-54 | 1.811759e-71 | 6.085829e-89 | 3.465674e-41 | -12.13993 | 147.3778
1051.25 | 44 | 40.07088 | 186.3357 | 3.929119 | 1.429045e-41 | 4.109395e-55 | 5.606724e-72 | 1.654457e-89 | 1.429045e-41 | 3.929119 | 15.43797
1051.3 | 35 | 40.00184 | 186.2857 | -5.001837 | 5.868753e-42 | 1.482534e-55 | 1.728063e-72 | 4.479533e-90 | 5.868753e-42 | -5.001837 | 25.01837
1051.35 | 30 | 39.93279 | 186.2357 | -9.932793 | 2.400419e-42 | 5.326881e-56 | 5.304582e-73 | 1.207957e-90 | 2.400419e-42 | -9.932793 | 98.66037
1051.4 | 42 | 39.86375 | 186.1857 | 2.136252 | 9.778446e-43 | 1.906262e-56 | 1.621752e-73 | 3.24423e-91 | 9.778446e-43 | 2.136252 | 4.563572
1051.45 | 33 | 39.7947 | 186.1357 | -6.794704 | 3.967291e-43 | 6.79413e-57 | 4.93809e-74 | 8.677873e-92 | 3.967291e-43 | -6.794704 | 46.168
1051.5 | 31 | 39.72566 | 186.0857 | -8.725659 | 1.603097e-43 | 2.411718e-57 | 1.497529e-74 | 2.311833e-92 | 1.603097e-43 | -8.725659 | 76.13713
1051.55 | 32 | 39.65662 | 186.0357 | -7.656615 | 6.451592e-44 | 8.526301e-58 | 4.523064e-75 | 6.13396e-93 | 6.451592e-44 | -7.656615 | 58.62375
1051.6 | 31 | 39.58757 | 185.9857 | -8.587571 | 2.585922e-44 | 3.002177e-58 | 1.360604e-75 | 1.62094e-93 | 2.585922e-44 | -8.587571 | 73.74637
1051.65 | 37 | 39.51853 | 185.9357 | -2.518526 | 1.032299e-44 | 1.052818e-58 | 4.076358e-76 | 4.266134e-94 | 1.032299e-44 | -2.518526 | 6.342975
1051.7 | 39 | 39.44948 | 185.8857 | -0.449482 | 4.104281e-45 | 3.677154e-59 | 1.216338e-76 | 1.118262e-94 | 4.104281e-45 | -0.449482 | 0.202034
1051.75 | 43 | 39.38044 | 185.8357 | 3.619562 | 1.625212e-45 | 1.279122e-59 | 3.614746e-77 | 2.919402e-95 | 1.625212e-45 | 3.619562 | 13.10123
1051.8 | 36 | 39.31139 | 185.7857 | -3.311393 | 6.409507e-46 | 4.431526e-60 | 1.069899e-77 | 7.590771e-96 | 6.409507e-46 | -3.311393 | 10.96532
1051.85 | 27 | 39.24235 | 185.7357 | -12.24235 | 2.517564e-46 | 1.529101e-60 | 3.153909e-78 | 1.965709e-96 | 2.517564e-46 | -12.24235 | 149.8751
1051.9 | 36 | 39.1733 | 185.6857 | -3.173304 | 9.848679e-47 | 5.254854e-61 | 9.259702e-79 | 5.069838e-97 | 9.848679e-47 | -3.173304 | 10.06986
1051.95 | 29 | 39.10426 | 185.6357 | -10.10426 | 3.837222e-47 | 1.798567e-61 | 2.707612e-79 | 1.302298e-97 | 3.837222e-47 | -10.10426 | 102.0961
1052 | 35 | 39.03522 | 185.5857 | -4.035216 | 1.489009e-47 | 6.131036e-62 | 7.885281e-80 | 3.331718e-98 | 1.489009e-47 | -4.035216 | 16.28297
1052.05 | 33 | 38.96617 | 185.5357 | -5.966171 | 5.754652e-48 | 2.08153e-62 | 2.287123e-80 | 8.489214e-99 | 5.754652e-48 | -5.966171 | 35.5952
1052.1 | 40 | 38.89713 | 185.4857 | 1.102873 | 2.215044e-48 | 7.038384e-63 | 6.606983e-81 | 2.15431e-99 | 2.215044e-48 | 1.102873 | 1.216329
1052.15 | 29 | 38.82808 | 185.4357 | -9.828083 | 8.491553e-49 | 2.370307e-63 | 1.900896e-81 | 5.444906e-100 | 8.491553e-49 | -9.828083 | 96.59121
1052.2 | 37 | 38.75904 | 185.3857 | -1.759038 | 3.242152e-49 | 7.950197e-64 | 5.446971e-82 | 1.37061e-100 | 3.242152e-49 | -1.759038 | 3.094216
1052.25 | 36 | 38.68999 | 185.3357 | -2.689994 | 1.232881e-49 | 2.655783e-64 | 1.554509e-82 | 3.436206e-101 | 1.232881e-49 | -2.689994 | 7.236067
1052.3 | 30 | 38.62095 | 185.2857 | -8.620949 | 4.669283e-50 | 8.835858e-65 | 4.418479e-83 | 8.57997e-102 | 4.669283e-50 | -8.620949 | 74.32077
1052.35 | 32 | 38.55191 | 185.2357 | -6.551905 | 1.761249e-50 | 2.927833e-65 | 1.250817e-83 | 2.133702e-102 | 1.761249e-50 | -6.551905 | 42.92746
1052.4 | 40 | 38.48286 | 185.1857 | 1.517139 | 6.61657e-51 | 9.662409e-66 | 3.526602e-84 | 5.284737e-103 | 6.61657e-51 | 1.517139 | 2.301711
1052.45 | 29 | 38.41382 | 185.1357 | -9.413816 | 2.475634e-51 | 3.175894e-66 | 9.902857e-85 | 1.30363e-103 | 2.475634e-51 | -9.413816 | 88.61994
1052.5 | 37 | 38.34477 | 185.0857 | -1.344772 | 9.225322e-52 | 1.039652e-66 | 2.769529e-85 | 3.202778e-104 | 9.225322e-52 | -1.344772 | 1.808412
1052.55 | 41 | 38.27573 | 185.0357 | 2.724272 | 3.423876e-52 | 3.389624e-67 | 7.714237e-86 | 7.836837e-105 | 3.423876e-52 | 2.724272 | 7.42166
1052.6 | 37 | 38.20668 | 184.9857 | -1.206683 | 1.265599e-52 | 1.100668e-67 | 2.140037e-86 | 1.909837e-105 | 1.265599e-52 | -1.206683 | 1.456085
1052.65 | 31 | 38.13764 | 184.9357 | -7.137639 | 4.659244e-53 | 3.559614e-68 | 5.912774e-87 | 4.635463e-106 | 4.659244e-53 | -7.137639 | 50.94589
1052.7 | 34 | 38.06859 | 184.8857 | -4.068595 | 1.708348e-53 | 1.146544e-68 | 1.627056e-87 | 1.12055e-106 | 1.708348e-53 | -4.068595 | 16.55346
1052.75 | 39 | 37.99955 | 184.8357 | 1.00045 | 6.23848e-54 | 3.678071e-69 | 4.459185e-88 | 2.697809e-107 | 6.23848e-54 | 1.00045 | 1.0009
1052.8 | 34 | 37.93051 | 184.7857 | -3.930506 | 2.268938e-54 | 1.175144e-69 | 1.217166e-88 | 6.468931e-108 | 2.268938e-54 | -3.930506 | 15.44888
1052.85 | 35 | 37.86146 | 184.7357 | -2.861461 | 8.218791e-55 | 3.739411e-70 | 3.308914e-89 | 1.544882e-108 | 8.218791e-55 | -2.861461 | 8.187961
1052.9 | 37 | 37.79242 | 184.6857 | -0.792417 | 2.965068e-55 | 1.185105e-70 | 8.959067e-90 | 3.67451e-109 | 2.965068e-55 | -0.792417 | 0.6279248
1052.95 | 37 | 37.72337 | 184.6357 | -0.7233727 | 1.065376e-55 | 3.740694e-71 | 2.415914e-90 | 8.704527e-110 | 1.065376e-55 | -0.7233727 | 0.523268
1053 | 28 | 37.65433 | 184.5857 | -9.654328 | 3.812525e-56 | 1.17595e-71 | 6.48846e-91 | 2.053678e-110 | 3.812525e-56 | -9.654328 | 93.20606
1053.05 | 35 | 37.58528 | 184.5357 | -2.585284 | 1.358826e-56 | 3.681859e-72 | 1.735575e-91 | 4.825707e-111 | 1.358826e-56 | -2.585284 | 6.683693
1053.1 | 31 | 37.51624 | 184.4857 | -6.51624 | 4.823436e-57 | 1.148119e-72 | 4.623665e-92 | 1.129356e-111 | 4.823436e-57 | -6.51624 | 42.46138
1053.15 | 35 | 37.4472 | 184.4357 | -2.447195 | 1.70526e-57 | 3.565725e-73 | 1.226792e-92 | 2.632344e-112 | 1.70526e-57 | -2.447195 | 5.988764
1053.2 | 34 | 37.37815 | 184.3857 | -3.378151 | 6.004353e-58 | 1.102936e-73 | 3.241881e-93 | 6.110765e-113 | 6.004353e-58 | -3.378151 | 11.4119
1053.25 | 32 | 37.30911 | 184.3357 | -5.309106 | 2.105636e-58 | 3.397774e-74 | 8.532269e-94 | 1.412831e-113 | 2.105636e-58 | -5.309106 | 28.18661
1053.3 | 37 | 37.24006 | 184.2857 | -0.2400621 | 7.354308e-59 | 1.042509e-74 | 2.236524e-94 | 3.253315e-114 | 7.354308e-59 | -0.2400621 | 0.0576298
1053.35 | 41 | 37.17102 | 184.2357 | 3.828982 | 2.558243e-59 | 3.185715e-75 | 5.838805e-95 | 7.461111e-115 | 2.558243e-59 | 3.828982 | 14.66111
1053.4 | 31 | 37.10197 | 184.1857 | -6.101973 | 8.863052e-60 | 9.695616e-76 | 1.518154e-95 | 1.704207e-115 | 8.863052e-60 | -6.101973 | 37.23408
1053.45 | 41 | 37.03293 | 184.1357 | 3.967071 | 3.058202e-60 | 2.938903e-76 | 3.931418e-96 | 3.876884e-116 | 3.058202e-60 | 3.967071 | 15.73765
1053.5 | 27 | 36.96388 | 184.0857 | -9.963885 | 1.050971e-60 | 8.87231e-77 | 1.013968e-96 | 8.783844e-117 | 1.050971e-60 | -9.963885 | 99.279
1053.55 | 36 | 36.89484 | 184.0357 | -0.8948402 | 3.597133e-61 | 2.667654e-77 | 2.604596e-97 | 1.982111e-117 | 3.597133e-61 | -0.8948402 | 0.800739
1053.6 | 43 | 36.8258 | 183.9857 | 6.174204 | 1.226207e-61 | 7.988475e-78 | 6.663436e-98 | 4.454641e-118 | 1.226207e-61 | 6.174204 | 38.1208
1053.65 | 32 | 36.75675 | 183.9357 | -4.756751 | 4.16306e-62 | 2.382537e-78 | 1.697843e-98 | 9.971004e-119 | 4.16306e-62 | -4.756751 | 22.62668
1053.7 | 33 | 36.68771 | 183.8857 | -3.687707 | 1.407677e-62 | 7.077126e-79 | 4.30862e-99 | 2.222832e-119 | 1.407677e-62 | -3.687707 | 13.59918
1053.75 | 35 | 36.61866 | 183.8357 | -1.618663 | 4.740615e-63 | 2.093706e-79 | 1.088981e-99 | 4.935325e-120 | 4.740615e-63 | -1.618663 | 2.620069
1053.8 | 39 | 36.54962 | 183.7857 | 2.450382 | 1.590039e-63 | 6.169015e-80 | 2.741221e-100 | 1.091356e-120 | 1.590039e-63 | 2.450382 | 6.00437
1053.85 | 37 | 36.48057 | 183.7357 | 0.519426 | 5.311566e-64 | 1.810329e-80 | 6.872412e-101 | 2.40358e-121 | 5.311566e-64 | 0.519426 | 0.2698034
1053.9 | 24 | 36.41153 | 183.6857 | -12.41153 | 1.767172e-64 | 5.291035e-81 | 1.715994e-101 | 5.272203e-122 | 1.767172e-64 | -12.41153 | 154.0461
1053.95 | 40 | 36.34249 | 183.6357 | 3.657515 | 5.855666e-65 | 1.540158e-81 | 4.267405e-102 | 1.151774e-122 | 5.855666e-65 | 3.657515 | 13.37741
1054 | 35 | 36.27344 | 183.5857 | -1.273441 | 1.932482e-65 | 4.465101e-82 | 1.056947e-102 | 2.506015e-123 | 1.932482e-65 | -1.273441 | 1.621652
1054.05 | 37 | 36.2044 | 183.5357 | 0.7956035 | 6.351787e-66 | 1.289255e-82 | 2.60726e-103 | 5.430523e-124 | 6.351787e-66 | 0.7956035 | 0.6329849
1054.1 | 39 | 36.13535 | 183.4857 | 2.864648 | 2.079304e-66 | 3.707557e-83 | 6.405556e-104 | 1.172036e-124 | 2.079304e-66 | 2.864648 | 8.206207
1054.15 | 30 | 36.06631 | 183.4357 | -6.066308 | 6.779247e-67 | 1.061887e-83 | 1.567367e-104 | 2.519312e-125 | 6.779247e-67 | -6.066308 | 36.80009
1054.2 | 33 | 35.99726 | 183.3857 | -2.997263 | 2.201336e-67 | 3.029076e-84 | 3.819673e-105 | 5.393422e-126 | 2.201336e-67 | -2.997263 | 8.983588
1054.25 | 42 | 35.92822 | 183.3357 | 6.071781 | 7.119227e-68 | 8.605649e-85 | 9.270925e-106 | 1.149975e-126 | 7.119227e-68 | 6.071781 | 36.86652
1054.3 | 31 | 35.85917 | 183.2857 | -4.859175 | 2.293088e-68 | 2.434997e-85 | 2.241101e-106 | 2.442045e-127 | 2.293088e-68 | -4.859175 | 23.61158
1054.35 | 40 | 35.79013 | 183.2357 | 4.20987 | 7.356142e-69 | 6.862065e-86 | 5.395618e-107 | 5.164882e-128 | 7.356142e-69 | 4.20987 | 17.723
1054.4 | 31 | 35.72109 | 183.1857 | -4.721086 | 2.350287e-69 | 1.925984e-86 | 1.293786e-107 | 1.087949e-128 | 2.350287e-69 | -4.721086 | 22.28865
1054.45 | 35 | 35.65204 | 183.1357 | -0.6520415 | 7.478822e-70 | 5.383837e-87 | 3.089764e-108 | 2.282435e-129 | 7.478822e-70 | -0.6520415 | 0.4251582
1054.5 | 35 | 35.583 | 183.0857 | -0.5829972 | 2.370211e-70 | 1.4989e-87 | 7.349021e-109 | 4.769025e-130 | 2.370211e-70 | -0.5829972 | 0.3398857
1054.55 | 31 | 35.51395 | 183.0357 | -4.513953 | 7.481389e-71 | 4.156185e-88 | 1.740905e-109 | 9.924354e-131 | 7.481389e-71 | -4.513953 | 20.37577
1054.6 | 46 | 35.44491 | 182.9857 | 10.55509 | 2.3519e-71 | 1.14778e-88 | 4.107356e-110 | 2.056915e-131 | 2.3519e-71 | 10.55509 | 111.41
1054.65 | 28 | 35.37586 | 182.9357 | -7.375864 | 7.363717e-72 | 3.156921e-89 | 9.651414e-111 | 4.245922e-132 | 7.363717e-72 | -7.375864 | 54.40337
1054.7 | 35 | 35.30682 | 182.8857 | -0.3068197 | 2.296237e-72 | 8.647894e-90 | 2.258713e-111 | 8.729092e-133 | 2.296237e-72 | -0.3068197 | 0.09413832
1054.75 | 34 | 35.23778 | 182.8357 | -1.237775 | 7.13145e-73 | 2.359383e-90 | 5.264687e-112 | 1.787342e-133 | 7.13145e-73 | -1.237775 | 1.532088
1054.8 | 35 | 35.16873 | 182.7857 | -0.1687309 | 2.205873e-73 | 6.411032e-91 | 1.222153e-112 | 3.644917e-134 | 2.205873e-73 | -0.1687309 | 0.02847013
1054.85 | 35 | 35.09969 | 182.7357 | -0.09968658 | 6.795547e-74 | 1.734998e-91 | 2.825661e-113 | 7.403023e-135 | 6.795547e-74 | -0.09968658 | 0.009937414
1054.9 | 40 | 35.03064 | 182.6857 | 4.969358 | 2.085019e-74 | 4.676398e-92 | 6.506629e-114 | 1.497518e-135 | 2.085019e-74 | 4.969358 | 24.69452
1054.95 | 35 | 34.9616 | 182.6357 | 0.03840216 | 6.37143e-75 | 1.255352e-92 | 1.492222e-114 | 3.017008e-136 | 6.37143e-75 | 0.03840216 | 0.001474726
1055 | 35 | 34.89255 | 182.5857 | 0.1074465 | 1.939123e-75 | 3.356301e-93 | 3.408414e-115 | 6.05372e-137 | 1.939123e-75 | 0.1074465 | 0.01154476
4
CAE

## Sheet1
DATA
FRR
MW769a
2020-06-03
1030
1055
0.05
501
1
1
5000
64
54
69
69
70
69
63
69
68
72
80
71
68
69
70
61
70
72
76
72
52
64
68
61
72
58
68
67
68
57
55
65
81
67
54
68
65
56
57
68
74
56
72
54
61
56
69
63
67
82
65
60
65
63
71
66
66
59
70
65
59
72
76
69
87
97
80
94
101
105
98
93
112
131
116
116
128
138
151
159
173
201
192
214
223
250
242
236
278
278
292
325
313
343
353
363
346
392
414
384
406
475
411
440
477
458
490
466
515
490
497
522
539
516
547
550
585
602
578
545
596
591
596
621
657
672
680
709
730
729
734
740
693
691
717
695
718
683
660
714
691
673
655
582
596
569
547
513
506
489
438
426
406
408
337
339
349
293
281
269
248
240
240
240
223
182
181
160
138
151
138
137
134
123
135
99
106
103
98
108
93
88
92
112
88
85
88
85
79
74
83
71
79
75
80
85
72
67
75
70
68
88
79
79
73
69
82
61
73
75
61
74
61
76
69
54
69
79
87
62
60
73
60
76
68
57
78
39
72
67
57
62
37
46
60
54
64
46
41
53
46
48
53
55
55
58
48
62
46
48
77
68
60
53
57
68
65
62
62
58
69
68
54
68
51
70
75
72
61
77
67
65
71
83
80
70
82
68
70
66
80
85
97
59
75
75
86
93
98
86
67
99
98
111
104
107
102
112
92
115
93
111
124
108
113
104
88
81
110
118
108
116
110
92
99
92
88
90
101
108
87
87
89
80
92
61
64
84
73
103
95
61
97
69
68
87
74
78
65
80
62
85
74
81
73
75
83
78
68
75
52
63
64
70
53
54
59
58
58
53
49
44
48
49
46
42
30
50
57
48
41
45
57
47
36
41
38
43
35
43
30
37
43
44
53
40
48
43
41
35
32
34
36
27
33
33
50
36
31
38
37
32
36
41
29
38
27
33
45
39
38
21
24
43
38
49
36
37
32
29
25
31
32
41
28
44
35
30
42
33
31
32
31
37
39
43
36
27
36
29
35
33
40
29
37
36
30
32
40
29
37
41
37
31
34
39
34
35
37
37
28
35
31
35
34
32
37
41
31
41
27
36
43
32
33
35
39
37
24
40
35
37
39
30
33
42
31
40
31
35
35
31
46
28
35
34
35
35
40
35
35
4
CAE