## A750CR
DATA
FRR
MW769a
| 2020-02-04 | [7 empty] | Carbon peak |  | Offset
| 825 | starting ke |  | a | 83.41239 | 29.37983 | 0 |  | 285 |  | 16.01429
| 850 | finishing ke |  | b | 399.8528 | 401.7026 | 534.3629
| 0.05 | step size |  | c | 0.7711206 | 0.7711206 | 0.7711206
| 501 | no. of points |  | FWHM | 1.81585 | 1.81585 | 1.81585
| 1 | ignore |  | Area | 161.2289 | 56.78864 | 0 |  |  | total
| 1 | ignore |  | Total |  |  | 218.0175 |  |  | 170043.3
ke | 5000 | bg | BE | minus bg | Gauss1 | Gauss2 | Gauss 3 | sum | diff | diff sq
825 | 309 | 318.7287 | 412.5857 | -9.728677 | 5.1895e-58 | 1.641638e-42 | 0 | 1.641638e-42 | -9.728677 | 94.64715 | 825 | 337 | -0.3135322 | 577.3928
825.05 | 285 | 318.713 | 412.5357 | -33.713 | 1.510764e-57 | 4.09068e-42 | 0 | 4.09068e-42 | -33.713 | 1136.566 | 825.05 | 294 | 0.2245826 | 188.1072
825.1 | 314 | 318.6973 | 412.4857 | -4.697323 | 4.379675e-57 | 1.015051e-41 | 0 | 1.015051e-41 | -4.697323 | 22.06485 | 825.1 | 317 | 0.04646123 | 17.47109
825.15 | 343 | 318.6816 | 412.4357 | 24.31835 | 1.264332e-56 | 2.508153e-41 | 0 | 2.508153e-41 | 24.31835 | 591.3823 | 825.15 | 309
825.2 | 303 | 318.666 | 412.3857 | -15.66597 | 3.634583e-56 | 6.171552e-41 | 0 | 6.171552e-41 | -15.66597 | 245.4226 | 825.2 | 343
825.25 | 309 | 318.6503 | 412.3357 | -9.650294 | 1.040452e-55 | 1.512199e-40 | 0 | 1.512199e-40 | -9.650294 | 93.12817 | 825.25 | 312
825.3 | 302 | 318.6346 | 412.2857 | -16.63462 | 2.965949e-55 | 3.689754e-40 | 0 | 3.689754e-40 | -16.63462 | 276.7105 | 825.3 | 276
825.35 | 329 | 318.6189 | 412.2357 | 10.38106 | 8.419366e-55 | 8.965203e-40 | 0 | 8.965203e-40 | 10.38106 | 107.7664 | 825.35 | 315
825.4 | 316 | 318.6033 | 412.1857 | -2.603264 | 2.379957e-54 | 2.169186e-39 | 0 | 2.169186e-39 | -2.603264 | 6.776982 | 825.4 | 321
825.45 | 303 | 318.5876 | 412.1357 | -15.58759 | 6.699356e-54 | 5.226461e-39 | 0 | 5.226461e-39 | -15.58759 | 242.9729 | 825.45 | 330
825.5 | 298 | 318.5719 | 412.0857 | -20.57191 | 1.877894e-53 | 1.253986e-38 | 0 | 1.253986e-38 | -20.57191 | 423.2035 | 825.5 | 306
825.55 | 326 | 318.5562 | 412.0357 | 7.443766 | 5.241831e-53 | 2.996068e-38 | 0 | 2.996068e-38 | 7.443766 | 55.40965 | 825.55 | 360
825.6 | 345 | 318.5406 | 411.9857 | 26.45944 | 1.457032e-52 | 7.12828e-38 | 0 | 7.12828e-38 | 26.45944 | 700.1021 | 825.6 | 329
825.65 | 324 | 318.5249 | 411.9357 | 5.475119 | 4.033011e-52 | 1.688853e-37 | 0 | 1.688853e-37 | 5.475119 | 29.97693 | 825.65 | 306
825.7 | 284 | 318.5092 | 411.8857 | -34.5092 | 1.111639e-51 | 3.984494e-37 | 0 | 3.984494e-37 | -34.5092 | 1190.885 | 825.7 | 304
825.75 | 318 | 318.4935 | 411.8357 | -0.4935275 | 3.05121e-51 | 9.361137e-37 | 0 | 9.361137e-37 | -0.4935275 | 0.2435694 | 825.75 | 342
825.8 | 328 | 318.4779 | 411.7857 | 9.522149 | 8.339779e-51 | 2.19007e-36 | 0 | 2.19007e-36 | 9.522149 | 90.67132 | 825.8 | 325
825.85 | 354 | 318.4622 | 411.7357 | 35.53783 | 2.269923e-50 | 5.102248e-36 | 0 | 5.102248e-36 | 35.53783 | 1262.937 | 825.85 | 299
825.9 | 314 | 318.4465 | 411.6857 | -4.446498 | 6.15236e-50 | 1.183693e-35 | 0 | 1.183693e-35 | -4.446498 | 19.77134 | 825.9 | 302
825.95 | 338 | 318.4308 | 411.6357 | 19.56918 | 1.660529e-49 | 2.734582e-35 | 0 | 2.734582e-35 | 19.56918 | 382.9528 | 825.95 | 342
826 | 330 | 318.4151 | 411.5857 | 11.58486 | 4.462984e-49 | 6.290958e-35 | 0 | 6.290958e-35 | 11.58486 | 134.2089 | 826 | 323
826.05 | 343 | 318.3995 | 411.5357 | 24.60053 | 1.194478e-48 | 1.441175e-34 | 0 | 1.441175e-34 | 24.60053 | 605.1862 | 849 | 299
826.1 | 320 | 318.3838 | 411.4857 | 1.616209 | 3.183503e-48 | 3.287688e-34 | 0 | 3.287688e-34 | 1.616209 | 2.612131 | 849.05 | 300
826.15 | 323 | 318.3681 | 411.4357 | 4.631885 | 8.44902e-48 | 7.468592e-34 | 0 | 7.468592e-34 | 4.631885 | 21.45436 | 849.1 | 301
826.2 | 295 | 318.3524 | 411.3857 | -23.35244 | 2.232963e-47 | 1.689511e-33 | 0 | 1.689511e-33 | -23.35244 | 545.3364 | 849.15 | 300
826.25 | 311 | 318.3368 | 411.3357 | -7.336761 | 5.876663e-47 | 3.805898e-33 | 0 | 3.805898e-33 | -7.336761 | 53.82807 | 849.2 | 298
826.3 | 321 | 318.3211 | 411.2857 | 2.678915 | 1.540119e-46 | 8.537437e-33 | 0 | 8.537437e-33 | 2.678915 | 7.176587 | 849.25 | 312
826.35 | 319 | 318.3054 | 411.2357 | 0.6945919 | 4.019311e-46 | 1.907093e-32 | 0 | 1.907093e-32 | 0.6945919 | 0.4824579 | 849.3 | 291
826.4 | 273 | 318.2897 | 411.1857 | -45.28973 | 1.044535e-45 | 4.242193e-32 | 0 | 4.242193e-32 | -45.28973 | 2051.16 | 849.35 | 311
826.45 | 304 | 318.2741 | 411.1357 | -14.27405 | 2.703141e-45 | 9.396867e-32 | 0 | 9.396867e-32 | -14.27405 | 203.7486 | 849.4 | 328
826.5 | 314 | 318.2584 | 411.0857 | -4.258378 | 6.966081e-45 | 2.072764e-31 | 0 | 2.072764e-31 | -4.258378 | 18.13379 | 849.45 | 318
826.55 | 296 | 318.2427 | 411.0357 | -22.2427 | 1.787649e-44 | 4.552925e-31 | 0 | 4.552925e-31 | -22.2427 | 494.7378 | 849.5 | 309
826.6 | 316 | 318.227 | 410.9857 | -2.227025 | 4.568253e-44 | 9.958763e-31 | 0 | 9.958763e-31 | -2.227025 | 4.959641 | 849.55 | 324
826.65 | 292 | 318.2113 | 410.9357 | -26.21135 | 1.162498e-43 | 2.169174e-30 | 0 | 2.169174e-30 | -26.21135 | 687.0348 | 849.6 | 306
826.7 | 326 | 318.1957 | 410.8857 | 7.804328 | 2.945834e-43 | 4.704976e-30 | 0 | 4.704976e-30 | 7.804328 | 60.90754 | 849.65 | 306
826.75 | 334 | 318.18 | 410.8357 | 15.82 | 7.433586e-43 | 1.016236e-29 | 0 | 1.016236e-29 | 15.82 | 250.2726 | 849.7 | 321
826.8 | 310 | 318.1643 | 410.7857 | -8.164319 | 1.867939e-42 | 2.185777e-29 | 0 | 2.185777e-29 | -8.164319 | 66.6561 | 849.75 | 351
826.85 | 300 | 318.1486 | 410.7357 | -18.14864 | 4.674132e-42 | 4.681566e-29 | 0 | 4.681566e-29 | -18.14864 | 329.3732 | 849.8 | 315
826.9 | 321 | 318.133 | 410.6857 | 2.867035 | 1.164698e-41 | 9.985056e-29 | 0 | 9.985056e-29 | 2.867035 | 8.219887 | 849.85 | 320
826.95 | 345 | 318.1173 | 410.6357 | 26.88271 | 2.890014e-41 | 2.120723e-28 | 0 | 2.120723e-28 | 26.88271 | 722.6802 | 849.9 | 313
827 | 327 | 318.1016 | 410.5857 | 8.898388 | 7.141024e-41 | 4.485301e-28 | 0 | 4.485301e-28 | 8.898388 | 79.18131 | 849.95 | 324
827.05 | 289 | 318.0859 | 410.5357 | -29.08594 | 1.757095e-40 | 9.446551e-28 | 0 | 9.446551e-28 | -29.08594 | 845.9916 | 850 | 283
827.1 | 311 | 318.0703 | 410.4857 | -7.070259 | 4.305306e-40 | 1.981203e-27 | 0 | 1.981203e-27 | -7.070259 | 49.98856
827.15 | 320 | 318.0546 | 410.4357 | 1.945418 | 1.050478e-39 | 4.137699e-27 | 0 | 4.137699e-27 | 1.945418 | 3.78465
827.2 | 281 | 318.0389 | 410.3857 | -37.03891 | 2.552371e-39 | 8.605236e-27 | 0 | 8.605236e-27 | -37.03891 | 1371.881
827.25 | 316 | 318.0232 | 410.3357 | -2.023229 | 6.175539e-39 | 1.782136e-26 | 0 | 1.782136e-26 | -2.023229 | 4.093456
827.3 | 302 | 318.0076 | 410.2857 | -16.00755 | 1.487921e-38 | 3.675301e-26 | 0 | 3.675301e-26 | -16.00755 | 256.2417
827.35 | 270 | 317.9919 | 410.2357 | -47.99188 | 3.569926e-38 | 7.547778e-26 | 0 | 7.547778e-26 | -47.99188 | 2303.22
827.4 | 287 | 317.9762 | 410.1857 | -30.9762 | 8.529283e-38 | 1.543546e-25 | 0 | 1.543546e-25 | -30.9762 | 959.5249
827.45 | 298 | 317.9605 | 410.1357 | -19.96052 | 2.02927e-37 | 3.143358e-25 | 0 | 3.143358e-25 | -19.96052 | 398.4225
827.5 | 289 | 317.9448 | 410.0857 | -28.94485 | 4.807745e-37 | 6.374444e-25 | 0 | 6.374444e-25 | -28.94485 | 837.8041
827.55 | 321 | 317.9292 | 410.0357 | 3.070831 | 1.134271e-36 | 1.287256e-24 | 0 | 1.287256e-24 | 3.070831 | 9.43
827.6 | 320 | 317.9135 | 409.9857 | 2.086507 | 2.664812e-36 | 2.588579e-24 | 0 | 2.588579e-24 | 2.086507 | 4.353512
827.65 | 319 | 317.8978 | 409.9357 | 1.102184 | 6.234338e-36 | 5.183609e-24 | 0 | 5.183609e-24 | 1.102184 | 1.214809
827.7 | 316 | 317.8821 | 409.8857 | -1.88214 | 1.452407e-35 | 1.033658e-23 | 0 | 1.033658e-23 | -1.88214 | 3.54245
827.75 | 331 | 317.8665 | 409.8357 | 13.13354 | 3.369459e-35 | 2.05256e-23 | 0 | 2.05256e-23 | 13.13354 | 172.4898
827.8 | 305 | 317.8508 | 409.7857 | -12.85079 | 7.78406e-35 | 4.058719e-23 | 0 | 4.058719e-23 | -12.85079 | 165.1427
827.85 | 296 | 317.8351 | 409.7357 | -21.83511 | 1.790714e-34 | 7.99201e-23 | 0 | 7.99201e-23 | -21.83511 | 476.772
827.9 | 316 | 317.8194 | 409.6857 | -1.819433 | 4.102234e-34 | 1.567102e-22 | 0 | 1.567102e-22 | -1.819433 | 3.310337
827.95 | 338 | 317.8038 | 409.6357 | 20.19624 | 9.358123e-34 | 3.059937e-22 | 0 | 3.059937e-22 | 20.19624 | 407.8882
828 | 293 | 317.7881 | 409.5857 | -24.78808 | 2.125843e-33 | 5.949792e-22 | 0 | 5.949792e-22 | -24.78808 | 614.4489
828.05 | 301 | 317.7724 | 409.5357 | -16.7724 | 4.80892e-33 | 1.152034e-21 | 0 | 1.152034e-21 | -16.7724 | 281.3135
828.1 | 303 | 317.7567 | 409.4857 | -14.75673 | 1.083273e-32 | 2.221277e-21 | 0 | 2.221277e-21 | -14.75673 | 217.761
828.15 | 323 | 317.7411 | 409.4357 | 5.25895 | 2.42998e-32 | 4.264954e-21 | 0 | 4.264954e-21 | 5.25895 | 27.65655
828.2 | 296 | 317.7254 | 409.3857 | -21.72537 | 5.42802e-32 | 8.154552e-21 | 0 | 8.154552e-21 | -21.72537 | 471.9919
828.25 | 345 | 317.7097 | 409.3357 | 27.2903 | 1.207409e-31 | 1.552601e-20 | 0 | 1.552601e-20 | 27.2903 | 744.7606
828.3 | 310 | 317.694 | 409.2857 | -7.69402 | 2.674491e-31 | 2.943702e-20 | 0 | 2.943702e-20 | -7.69402 | 59.19795
828.35 | 320 | 317.6783 | 409.2357 | 2.321656 | 5.899323e-31 | 5.557785e-20 | 0 | 5.557785e-20 | 2.321656 | 5.390088
828.4 | 308 | 317.6627 | 409.1857 | -9.662667 | 1.295798e-30 | 1.044922e-19 | 0 | 1.044922e-19 | -9.662667 | 93.36713
828.45 | 295 | 317.647 | 409.1357 | -22.64699 | 2.834304e-30 | 1.95632e-19 | 0 | 1.95632e-19 | -22.64699 | 512.8862
828.5 | 298 | 317.6313 | 409.0857 | -19.63131 | 6.173475e-30 | 3.647289e-19 | 0 | 3.647289e-19 | -19.63131 | 385.3885
828.55 | 343 | 317.6156 | 409.0357 | 25.38436 | 1.33902e-29 | 6.771338e-19 | 0 | 6.771338e-19 | 25.38436 | 644.3659
828.6 | 326 | 317.6 | 408.9857 | 8.400039 | 2.892134e-29 | 1.251852e-18 | 0 | 1.251852e-18 | 8.400039 | 70.56066
828.65 | 326 | 317.5843 | 408.9357 | 8.415716 | 6.220481e-29 | 2.304652e-18 | 0 | 2.304652e-18 | 8.415716 | 70.82428
828.7 | 307 | 317.5686 | 408.8857 | -10.56861 | 1.332305e-28 | 4.225052e-18 | 0 | 4.225052e-18 | -10.56861 | 111.6955
828.75 | 313 | 317.5529 | 408.8357 | -4.552931 | 2.841563e-28 | 7.713167e-18 | 0 | 7.713167e-18 | -4.552931 | 20.72918
828.8 | 299 | 317.5373 | 408.7857 | -18.53725 | 6.035108e-28 | 1.402192e-17 | 0 | 1.402192e-17 | -18.53725 | 343.6298
828.85 | 326 | 317.5216 | 408.7357 | 8.478422 | 1.2764e-27 | 2.538378e-17 | 0 | 2.538378e-17 | 8.478422 | 71.88365
828.9 | 299 | 317.5059 | 408.6857 | -18.5059 | 2.688208e-27 | 4.575929e-17 | 0 | 4.575929e-17 | -18.5059 | 342.4684
828.95 | 287 | 317.4902 | 408.6357 | -30.49022 | 5.637843e-27 | 8.214409e-17 | 0 | 8.214409e-17 | -30.49022 | 929.6538
829 | 293 | 317.4745 | 408.5857 | -24.47455 | 1.177435e-26 | 1.46841e-16 | 0 | 1.46841e-16 | -24.47455 | 599.0035
829.05 | 329 | 317.4589 | 408.5357 | 11.54113 | 2.448699e-26 | 2.613922e-16 | 0 | 2.613922e-16 | 11.54113 | 133.1977
829.1 | 340 | 317.4432 | 408.4857 | 22.55681 | 5.071164e-26 | 4.63353e-16 | 0 | 4.63353e-16 | 22.55681 | 508.8095
829.15 | 301 | 317.4275 | 408.4357 | -16.42752 | 1.045813e-25 | 8.179096e-16 | 0 | 8.179096e-16 | -16.42752 | 269.8633
829.2 | 332 | 317.4118 | 408.3857 | 14.58816 | 2.147705e-25 | 1.437715e-15 | 0 | 1.437715e-15 | 14.58816 | 212.8144
829.25 | 279 | 317.3962 | 408.3357 | -38.39616 | 4.392069e-25 | 2.516601e-15 | 0 | 2.516601e-15 | -38.39616 | 1474.265
829.3 | 314 | 317.3805 | 408.2857 | -3.380488 | 8.944124e-25 | 4.38662e-15 | 0 | 4.38662e-15 | -3.380488 | 11.4277
829.35 | 299 | 317.3648 | 408.2357 | -18.36481 | 1.813763e-24 | 7.614121e-15 | 0 | 7.614121e-15 | -18.36481 | 337.2663
829.4 | 284 | 317.3491 | 408.1857 | -33.34913 | 3.662667e-24 | 1.316084e-14 | 0 | 1.316084e-14 | -33.34913 | 1112.165
829.45 | 303 | 317.3335 | 408.1357 | -14.33346 | 7.365264e-24 | 2.265278e-14 | 0 | 2.265278e-14 | -14.33346 | 205.448
829.5 | 326 | 317.3178 | 408.0857 | 8.682218 | 1.474869e-23 | 3.882697e-14 | 0 | 3.882697e-14 | 8.682218 | 75.38092
829.55 | 306 | 317.3021 | 408.0357 | -11.30211 | 2.940983e-23 | 6.62704e-14 | 0 | 6.62704e-14 | -11.30211 | 127.7376
829.6 | 322 | 317.2864 | 407.9857 | 4.713572 | 5.839904e-23 | 1.126367e-13 | 0 | 1.126367e-13 | 4.713572 | 22.21776
829.65 | 325 | 317.2708 | 407.9357 | 7.729248 | 1.154763e-22 | 1.9064e-13 | 0 | 1.9064e-13 | 7.729248 | 59.74128
829.7 | 330 | 317.2551 | 407.8857 | 12.74492 | 2.273811e-22 | 3.213087e-13 | 0 | 3.213087e-13 | 12.74492 | 162.4331
829.75 | 290 | 317.2394 | 407.8357 | -27.2394 | 4.458511e-22 | 5.392683e-13 | 0 | 5.392683e-13 | -27.2394 | 741.9848
829.8 | 354 | 317.2237 | 407.7857 | 36.77628 | 8.705613e-22 | 9.012835e-13 | 0 | 9.012835e-13 | 36.77628 | 1352.495
829.85 | 311 | 317.208 | 407.7357 | -6.208045 | 1.692712e-21 | 1.500003e-12 | 0 | 1.500003e-12 | -6.208045 | 38.53983
829.9 | 305 | 317.1924 | 407.6857 | -12.19237 | 3.277485e-21 | 2.485975e-12 | 0 | 2.485975e-12 | -12.19237 | 148.6539
829.95 | 310 | 317.1767 | 407.6357 | -7.176692 | 6.319352e-21 | 4.102755e-12 | 0 | 4.102755e-12 | -7.176692 | 51.50491
830 | 317 | 317.161 | 407.5857 | -0.1610155 | 1.213329e-20 | 6.742616e-12 | 0 | 6.742616e-12 | -0.1610155 | 0.02592599
830.05 | 312 | 317.1453 | 407.5357 | -5.145339 | 2.319842e-20 | 1.103457e-11 | 0 | 1.103457e-11 | -5.145339 | 26.47451
830.1 | 319 | 317.1297 | 407.4857 | 1.870338 | 4.416849e-20 | 1.798277e-11 | 0 | 1.798277e-11 | 1.870338 | 3.498163
830.15 | 337 | 317.114 | 407.4357 | 19.88601 | 8.37415e-20 | 2.918311e-11 | 0 | 2.918311e-11 | 19.88601 | 395.4536
830.2 | 302 | 317.0983 | 407.3857 | -15.09831 | 1.58104e-19 | 4.716077e-11 | 0 | 4.716077e-11 | -15.09831 | 227.9589
830.25 | 298 | 317.0826 | 407.3357 | -19.08263 | 2.972483e-19 | 7.589344e-11 | 0 | 7.589344e-11 | -19.08263 | 364.1469
830.3 | 301 | 317.067 | 407.2857 | -16.06696 | 5.565059e-19 | 1.216191e-10 | 0 | 1.216191e-10 | -16.06696 | 258.1471
830.35 | 336 | 317.0513 | 407.2357 | 18.94872 | 1.037515e-18 | 1.940766e-10 | 0 | 1.940766e-10 | 18.94872 | 359.054
830.4 | 319 | 317.0356 | 407.1857 | 1.964397 | 1.926163e-18 | 3.084031e-10 | 0 | 3.084031e-10 | 1.964397 | 3.858857
830.45 | 269 | 317.0199 | 407.1357 | -48.01993 | 3.560948e-18 | 4.880209e-10 | 0 | 4.880209e-10 | -48.01993 | 2305.913
830.5 | 324 | 317.0042 | 407.0857 | 6.995751 | 6.5556e-18 | 7.690104e-10 | 0 | 7.690104e-10 | 6.995751 | 48.94053
830.55 | 319 | 316.9886 | 407.0357 | 2.011427 | 1.201803e-17 | 1.206702e-09 | 0 | 1.206702e-09 | 2.011427 | 4.045839
830.6 | 305 | 316.9729 | 406.9857 | -11.9729 | 2.193958e-17 | 1.885567e-09 | 0 | 1.885567e-09 | -11.9729 | 143.3502
830.65 | 310 | 316.9572 | 406.9357 | -6.95722 | 3.988387e-17 | 2.933986e-09 | 0 | 2.933986e-09 | -6.95722 | 48.4029
830.7 | 322 | 316.9415 | 406.8857 | 5.058457 | 7.220055e-17 | 4.546196e-09 | 0 | 4.546197e-09 | 5.058457 | 25.58799
830.75 | 327 | 316.9259 | 406.8357 | 10.07413 | 1.301541e-16 | 7.014754e-09 | 0 | 7.014754e-09 | 10.07413 | 101.4882
830.8 | 298 | 316.9102 | 406.7857 | -18.91019 | 2.33641e-16 | 1.077831e-08 | 0 | 1.077831e-08 | -18.91019 | 357.5953
830.85 | 304 | 316.8945 | 406.7357 | -12.89451 | 4.176519e-16 | 1.649161e-08 | 0 | 1.649161e-08 | -12.89451 | 166.2685
830.9 | 310 | 316.8788 | 406.6857 | -6.878836 | 7.434538e-16 | 2.512752e-08 | 0 | 2.512752e-08 | -6.878837 | 47.31839
830.95 | 319 | 316.8632 | 406.6357 | 2.13684 | 1.317855e-15 | 3.812503e-08 | 0 | 3.812503e-08 | 2.13684 | 4.566086
831 | 330 | 316.8475 | 406.5857 | 13.15252 | 2.326244e-15 | 5.760296e-08 | 0 | 5.760297e-08 | 13.15252 | 172.9887
831.05 | 355 | 316.8318 | 406.5357 | 38.16819 | 4.088999e-15 | 8.666696e-08 | 0 | 8.666697e-08 | 38.16819 | 1456.811
831.1 | 311 | 316.8161 | 406.4857 | -5.81613 | 7.15736e-15 | 1.298483e-07 | 0 | 1.298484e-07 | -5.81613 | 33.82737
831.15 | 317 | 316.8005 | 406.4357 | 0.1995466 | 1.247564e-14 | 1.937284e-07 | 0 | 1.937284e-07 | 0.1995464 | 0.03981875
831.2 | 305 | 316.7848 | 406.3857 | -11.78478 | 2.165443e-14 | 2.878222e-07 | 0 | 2.878223e-07 | -11.78478 | 138.881
831.25 | 323 | 316.7691 | 406.3357 | 6.2309 | 3.742872e-14 | 4.258233e-07 | 0 | 4.258234e-07 | 6.230899 | 38.82411
831.3 | 343 | 316.7534 | 406.2857 | 26.24658 | 6.442244e-14 | 6.273482e-07 | 0 | 6.273483e-07 | 26.24658 | 688.8827
831.35 | 326 | 316.7377 | 406.2357 | 9.262253 | 1.104189e-13 | 9.203689e-07 | 0 | 9.20369e-07 | 9.262252 | 85.78931
831.4 | 304 | 316.7221 | 406.1857 | -12.72207 | 1.88462e-13 | 1.344588e-06 | 0 | 1.344588e-06 | -12.72207 | 161.8511
831.45 | 308 | 316.7064 | 406.1357 | -8.706394 | 3.203158e-13 | 1.956099e-06 | 0 | 1.956099e-06 | -8.706396 | 75.80133
831.5 | 311 | 316.6907 | 406.0857 | -5.690717 | 5.421343e-13 | 2.833781e-06 | 0 | 2.833782e-06 | -5.69072 | 32.38429
831.55 | 319 | 316.675 | 406.0357 | 2.324959 | 9.137125e-13 | 4.088048e-06 | 0 | 4.088048e-06 | 2.324955 | 5.405417
831.6 | 297 | 316.6594 | 405.9857 | -19.65936 | 1.533509e-12 | 5.872725e-06 | 0 | 5.872727e-06 | -19.65937 | 386.4908
831.65 | 272 | 316.6437 | 405.9357 | -44.64369 | 2.562932e-12 | 8.401126e-06 | 0 | 8.401128e-06 | -44.6437 | 1993.06
831.7 | 286 | 316.628 | 405.8857 | -30.62801 | 4.265422e-12 | 1.196766e-05 | 0 | 1.196767e-05 | -30.62802 | 938.0758
831.75 | 314 | 316.6123 | 405.8357 | -2.612334 | 7.06905e-12 | 1.697678e-05 | 0 | 1.697679e-05 | -2.612351 | 6.824378
831.8 | 309 | 316.5967 | 405.7857 | -7.596657 | 1.166633e-11 | 2.398145e-05 | 0 | 2.398146e-05 | -7.596681 | 57.70957
831.85 | 315 | 316.581 | 405.7357 | -1.580981 | 1.917261e-11 | 3.373414e-05 | 0 | 3.373416e-05 | -1.581015 | 2.499607
831.9 | 332 | 316.5653 | 405.6857 | 15.4347 | 3.137636e-11 | 4.725392e-05 | 0 | 4.725395e-05 | 15.43465 | 238.2284
831.95 | 299 | 316.5496 | 405.6357 | -17.54963 | 5.113261e-11 | 6.591438e-05 | 0 | 6.591443e-05 | -17.54969 | 307.9917
832 | 302 | 316.534 | 405.5857 | -14.53395 | 8.297885e-11 | 9.155807e-05 | 0 | 9.155815e-05 | -14.53404 | 211.2384
832.05 | 304 | 316.5183 | 405.5357 | -12.51827 | 1.340945e-10 | 0.0001266447 | 0 | 0.0001266449 | -12.5184 | 156.7104
832.1 | 324 | 316.5026 | 405.4857 | 7.497402 | 2.157886e-10 | 0.0001744423 | 0 | 0.0001744425 | 7.497228 | 56.20842
832.15 | 315 | 316.4869 | 405.4357 | -1.486921 | 3.457962e-10 | 0.0002392712 | 0 | 0.0002392716 | -1.48716 | 2.211646
832.2 | 323 | 316.4712 | 405.3857 | 6.528755 | 5.518056e-10 | 0.0003268159 | 0 | 0.0003268165 | 6.528429 | 42.62038
832.25 | 302 | 316.4556 | 405.3357 | -14.45557 | 8.768513e-10 | 0.0004445188 | 0 | 0.0004445196 | -14.45601 | 208.9763
832.3 | 280 | 316.4399 | 405.2857 | -36.43989 | 1.387522e-09 | 0.0006020757 | 0 | 0.000602077 | -36.44049 | 1327.91
832.35 | 299 | 316.4242 | 405.2357 | -17.42421 | 2.186392e-09 | 0.0008120563 | 0 | 0.0008120584 | -17.42503 | 303.6316
832.4 | 331 | 316.4085 | 405.1857 | 14.59146 | 3.430759e-09 | 0.001090675 | 0 | 0.001090678 | 14.59037 | 212.8789
832.45 | 301 | 316.3929 | 405.1357 | -15.39286 | 5.360761e-09 | 0.001458742 | 0 | 0.001458747 | -15.39432 | 236.9851
832.5 | 271 | 316.3772 | 405.0857 | -45.37718 | 8.341358e-09 | 0.001942834 | 0 | 0.001942843 | -45.37913 | 2059.265
832.55 | 284 | 316.3615 | 405.0357 | -32.36151 | 1.292472e-08 | 0.00257672 | 0 | 0.002576733 | -32.36409 | 1047.434
832.6 | 300 | 316.3458 | 404.9857 | -16.34583 | 1.99425e-08 | 0.003403084 | 0 | 0.003403104 | -16.34923 | 267.2975
832.65 | 319 | 316.3302 | 404.9357 | 2.669845 | 3.064166e-08 | 0.00447561 | 0 | 0.004475641 | 2.665369 | 7.104193
832.7 | 287 | 316.3145 | 404.8857 | -29.31448 | 4.688339e-08 | 0.005861462 | 0 | 0.005861509 | -29.32034 | 859.6823
832.75 | 275 | 316.2988 | 404.8357 | -41.2988 | 7.143314e-08 | 0.007644229 | 0 | 0.007644301 | -41.30645 | 1706.222
832.8 | 302 | 316.2831 | 404.7857 | -14.28313 | 1.083814e-07 | 0.0099274 | 0 | 0.009927509 | -14.29305 | 204.2914
832.85 | 311 | 316.2674 | 404.7357 | -5.267449 | 1.637509e-07 | 0.01283842 | 0 | 0.01283858 | -5.280287 | 27.88143
832.9 | 316 | 316.2518 | 404.6857 | -0.251772 | 2.463693e-07 | 0.01653337 | 0 | 0.01653362 | -0.2683057 | 0.07198793
832.95 | 276 | 316.2361 | 404.6357 | -40.2361 | 3.691167e-07 | 0.02120243 | 0 | 0.0212028 | -40.2573 | 1620.65
833 | 337 | 316.2204 | 404.5857 | 20.77958 | 5.506998e-07 | 0.02707596 | 0 | 0.02707651 | 20.7525 | 430.6664
833.05 | 313 | 316.2047 | 404.5357 | -3.204742 | 8.181638e-07 | 0.03443151 | 0 | 0.03443233 | -3.239175 | 10.49225
833.1 | 314 | 316.1891 | 404.4857 | -2.189066 | 1.21043e-06 | 0.0436016 | 0 | 0.04360282 | -2.232668 | 4.984808
833.15 | 315 | 316.1734 | 404.4357 | -1.173389 | 1.783254e-06 | 0.0549823 | 0 | 0.05498409 | -1.228373 | 1.5089
833.2 | 326 | 316.1577 | 404.3857 | 9.842288 | 2.616138e-06 | 0.06904266 | 0 | 0.06904527 | 9.773242 | 95.51627
833.25 | 326 | 316.142 | 404.3357 | 9.857964 | 3.821927e-06 | 0.08633485 | 0 | 0.08633867 | 9.771626 | 95.48467
833.3 | 319 | 316.1264 | 404.2857 | 2.873641 | 5.560043e-06 | 0.1075051 | 0 | 0.1075106 | 2.76613 | 7.651476
833.35 | 284 | 316.1107 | 404.2357 | -32.11068 | 8.054674e-06 | 0.1333048 | 0 | 0.1333128 | -32.244 | 1039.675
833.4 | 324 | 316.095 | 404.1857 | 7.904994 | 1.161962e-05 | 0.1646026 | 0 | 0.1646142 | 7.74038 | 59.91348
833.45 | 321 | 316.0793 | 404.1357 | 4.920671 | 1.669206e-05 | 0.2023958 | 0 | 0.2024125 | 4.718258 | 22.26196
833.5 | 303 | 316.0637 | 404.0857 | -13.06365 | 2.387822e-05 | 0.2478225 | 0 | 0.2478463 | -13.3115 | 177.196
833.55 | 291 | 316.048 | 404.0357 | -25.04798 | 3.401482e-05 | 0.3021717 | 0 | 0.3022058 | -25.35018 | 642.6317
833.6 | 317 | 316.0323 | 403.9857 | 0.9677005 | 4.825124e-05 | 0.3668944 | 0 | 0.3669427 | 0.6007578 | 0.36091
833.65 | 311 | 316.0166 | 403.9357 | -5.016623 | 6.815894e-05 | 0.4436112 | 0 | 0.4436793 | -5.460302 | 29.8149
833.7 | 270 | 316.0009 | 403.8857 | -46.00095 | 9.587631e-05 | 0.5341188 | 0 | 0.5342147 | -46.53516 | 2165.521
833.75 | 308 | 315.9853 | 403.8357 | -7.98527 | 0.0001342993 | 0.6403943 | 0 | 0.6405286 | -8.625798 | 74.40439
833.8 | 312 | 315.9696 | 403.7857 | -3.969593 | 0.0001873314 | 0.7645943 | 0 | 0.7647816 | -4.734375 | 22.4143
833.85 | 276 | 315.9539 | 403.7357 | -39.95392 | 0.0002602083 | 0.909052 | 0 | 0.9093122 | -40.86323 | 1669.803
833.9 | 308 | 315.9382 | 403.6857 | -7.93824 | 0.00035992 | 1.076268 | 0 | 1.076628 | -9.014868 | 81.26785
833.95 | 313 | 315.9226 | 403.6357 | -2.922563 | 0.0004957525 | 1.268897 | 0 | 1.269393 | -4.191956 | 17.5725
834 | 353 | 315.9069 | 403.5857 | 37.09311 | 0.0006799828 | 1.489726 | 0 | 1.490406 | 35.60271 | 1267.553
834.05 | 323 | 315.8912 | 403.5357 | 7.10879 | 0.0009287632 | 1.741648 | 0 | 1.742577 | 5.366213 | 28.79624
834.1 | 335 | 315.8755 | 403.4857 | 19.12447 | 0.001263241 | 2.027629 | 0 | 2.028893 | 17.09557 | 292.2586
834.15 | 306 | 315.8599 | 403.4357 | -9.859857 | 0.001710966 | 2.350665 | 0 | 2.352376 | -12.21223 | 149.1386
834.2 | 309 | 315.8442 | 403.3857 | -6.84418 | 0.002307654 | 2.713733 | 0 | 2.716041 | -9.560221 | 91.39783
834.25 | 316 | 315.8285 | 403.3357 | 0.1714965 | 0.003099375 | 3.119734 | 0 | 3.122833 | -2.951337 | 8.710389
834.3 | 337 | 315.8128 | 403.2857 | 21.18717 | 0.004145259 | 3.571429 | 0 | 3.575575 | 17.6116 | 310.1684
834.35 | 318 | 315.7972 | 403.2357 | 2.20285 | 0.005520816 | 4.071371 | 0 | 4.076892 | -1.874042 | 3.512033
834.4 | 338 | 315.7815 | 403.1857 | 22.21853 | 0.007321988 | 4.621823 | 0 | 4.629145 | 17.58938 | 309.3863
834.45 | 291 | 315.7658 | 403.1357 | -24.7658 | 0.009670051 | 5.224685 | 0 | 5.234355 | -30.00015 | 900.0091
834.5 | 339 | 315.7501 | 403.0857 | 23.24988 | 0.01271753 | 5.881403 | 0 | 5.894121 | 17.35576 | 301.2224
834.55 | 320 | 315.7344 | 403.0357 | 4.265556 | 0.01665523 | 6.592891 | 0 | 6.609546 | -2.34399 | 5.494289
834.6 | 337 | 315.7188 | 402.9857 | 21.28123 | 0.02172064 | 7.359443 | 0 | 7.381163 | 13.90007 | 193.2119
834.65 | 322 | 315.7031 | 402.9357 | 6.296909 | 0.02820777 | 8.180654 | 0 | 8.208862 | -1.911953 | 3.655563
834.7 | 317 | 315.6874 | 402.8857 | 1.312586 | 0.03647867 | 9.05535 | 0 | 9.091829 | -7.779243 | 60.51662
834.75 | 330 | 315.6717 | 402.8357 | 14.32826 | 0.04697679 | 9.981517 | 0 | 10.02849 | 4.299769 | 18.48801
834.8 | 301 | 315.6561 | 402.7857 | -14.65606 | 0.06024233 | 10.95625 | 0 | 11.01649 | -25.67255 | 659.08
834.85 | 346 | 315.6404 | 402.7357 | 30.35962 | 0.07692974 | 11.97571 | 0 | 12.05264 | 18.30697 | 335.1452
834.9 | 333 | 315.6247 | 402.6857 | 17.37529 | 0.09782747 | 13.03512 | 0 | 13.13295 | 4.242347 | 17.99751
834.95 | 356 | 315.609 | 402.6357 | 40.39097 | 0.1238801 | 14.12871 | 0 | 14.25259 | 26.13838 | 683.2147
835 | 338 | 315.5934 | 402.5857 | 22.40665 | 0.1562127 | 15.24981 | 0 | 15.40602 | 7.000626 | 49.00876
835.05 | 327 | 315.5777 | 402.5357 | 11.42232 | 0.1961576 | 16.3908 | 0 | 16.58696 | -5.164637 | 26.67347
835.1 | 346 | 315.562 | 402.4857 | 30.438 | 0.2452833 | 17.54325 | 0 | 17.78854 | 12.64946 | 160.0089
835.15 | 309 | 315.5463 | 402.4357 | -6.546325 | 0.3054253 | 18.69795 | 0 | 19.00338 | -25.5497 | 652.7874
835.2 | 333 | 315.5306 | 402.3857 | 17.46935 | 0.3787182 | 19.84505 | 0 | 20.22377 | -2.754416 | 7.586808
835.25 | 342 | 315.515 | 402.3357 | 26.48503 | 0.4676289 | 20.97415 | 0 | 21.44178 | 5.043249 | 25.43436
835.3 | 307 | 315.4993 | 402.2857 | -8.499295 | 0.5749905 | 22.07449 | 0 | 22.64948 | -31.14877 | 970.2461
835.35 | 342 | 315.4836 | 402.2357 | 26.51638 | 0.7040346 | 23.13508 | 0 | 23.83911 | 2.677267 | 7.16776
835.4 | 346 | 315.4679 | 402.1857 | 30.53206 | 0.8584233 | 24.1449 | 0 | 25.00333 | 5.528733 | 30.56689
835.45 | 322 | 315.4523 | 402.1357 | 6.547735 | 1.042277 | 25.09308 | 0 | 26.13536 | -19.58762 | 383.675
835.5 | 355 | 315.4366 | 402.0857 | 39.56341 | 1.260198 | 25.96908 | 0 | 27.22928 | 12.33413 | 152.1308
835.55 | 362 | 315.4209 | 402.0357 | 46.57909 | 1.517289 | 26.76291 | 0 | 28.2802 | 18.29889 | 334.8494
835.6 | 346 | 315.4052 | 401.9857 | 30.59476 | 1.819166 | 27.46529 | 0 | 29.28445 | 1.310313 | 1.716921
835.65 | 313 | 315.3896 | 401.9357 | -2.389558 | 2.171952 | 28.06784 | 0 | 30.23979 | -32.62935 | 1064.675
835.7 | 346 | 315.3739 | 401.8857 | 30.62612 | 2.582273 | 28.56327 | 0 | 31.14555 | -0.5194292 | 0.2698067
835.75 | 358 | 315.3582 | 401.8357 | 42.64179 | 3.057231 | 28.9455 | 0 | 32.00273 | 10.63906 | 113.1897
835.8 | 354 | 315.3425 | 401.7857 | 38.65747 | 3.604362 | 29.20978 | 0 | 32.81414 | 5.843334 | 34.14456
835.85 | 351 | 315.3269 | 401.7357 | 35.67315 | 4.231581 | 29.35279 | 0 | 33.58438 | 2.088772 | 4.36297
835.9 | 348 | 315.3112 | 401.6857 | 32.68882 | 4.947104 | 29.37276 | 0 | 34.31987 | -1.631041 | 2.660295
835.95 | 323 | 315.2955 | 401.6357 | 7.704501 | 5.75935 | 29.26943 | 0 | 35.02878 | -27.32427 | 746.616
836 | 376 | 315.2798 | 401.5857 | 60.72018 | 6.676825 | 29.04409 | 0 | 35.72091 | 24.99927 | 624.9633
836.05 | 371 | 315.2641 | 401.5357 | 55.73585 | 7.70798 | 28.69957 | 0 | 36.40755 | 19.32831 | 373.5835
836.1 | 373 | 315.2485 | 401.4857 | 57.75153 | 8.861052 | 28.24015 | 0 | 37.1012 | 20.65033 | 426.4361
836.15 | 386 | 315.2328 | 401.4357 | 70.76721 | 10.14388 | 27.6715 | 0 | 37.81538 | 32.95182 | 1085.823
836.2 | 318 | 315.2171 | 401.3857 | 2.782884 | 11.5637 | 27.00055 | 0 | 38.56426 | -35.78137 | 1280.307
836.25 | 339 | 315.2014 | 401.3357 | 23.79856 | 13.12695 | 26.23533 | 0 | 39.36229 | -15.56373 | 242.2296
836.3 | 364 | 315.1858 | 401.2857 | 48.81424 | 14.83901 | 25.38485 | 0 | 40.22386 | 8.590374 | 73.79452
836.35 | 349 | 315.1701 | 401.2357 | 33.82991 | 16.70399 | 24.45889 | 0 | 41.16288 | -7.332964 | 53.77236
836.4 | 335 | 315.1544 | 401.1857 | 19.84559 | 18.72446 | 23.46783 | 0 | 42.1923 | -22.3467 | 499.3752
836.45 | 349 | 315.1387 | 401.1357 | 33.86127 | 20.90127 | 22.42246 | 0 | 43.32373 | -9.462465 | 89.53824
836.5 | 396 | 315.1231 | 401.0857 | 80.87694 | 23.23326 | 21.33377 | 0 | 44.56703 | 36.30991 | 1318.41
836.55 | 378 | 315.1074 | 401.0357 | 62.89262 | 25.71708 | 20.21278 | 0 | 45.92986 | 16.96276 | 287.7352
836.6 | 340 | 315.0917 | 400.9857 | 24.9083 | 28.34701 | 19.07035 | 0 | 47.41736 | -22.50906 | 506.6579
836.65 | 336 | 315.076 | 400.9357 | 20.92397 | 31.11479 | 17.917 | 0 | 49.03179 | -28.10782 | 790.0496
836.7 | 400 | 315.0603 | 400.8857 | 84.93965 | 34.00953 | 16.76278 | 0 | 50.77231 | 34.16734 | 1167.407
836.75 | 389 | 315.0447 | 400.8357 | 73.95533 | 37.01762 | 15.61712 | 0 | 52.63474 | 21.32059 | 454.5674
836.8 | 346 | 315.029 | 400.7857 | 30.971 | 40.12273 | 14.48872 | 0 | 54.61144 | -23.64044 | 558.8704
836.85 | 361 | 315.0133 | 400.7357 | 45.98668 | 43.30584 | 13.38545 | 0 | 56.69129 | -10.70461 | 114.5886
836.9 | 357 | 314.9976 | 400.6857 | 42.00236 | 46.54538 | 12.31431 | 0 | 58.85969 | -16.85733 | 284.1697
836.95 | 391 | 314.982 | 400.6357 | 76.01803 | 49.81737 | 11.28135 | 0 | 61.09872 | 14.91931 | 222.5858
837 | 365 | 314.9663 | 400.5857 | 50.03371 | 53.09567 | 10.29168 | 0 | 63.38735 | -13.35364 | 178.3198
837.05 | 378 | 314.9506 | 400.5357 | 63.04939 | 56.35228 | 9.349445 | 0 | 65.70172 | -2.652338 | 7.034896
837.1 | 359 | 314.9349 | 400.4857 | 44.06506 | 59.55771 | 8.457837 | 0 | 68.01554 | -23.95048 | 573.6255
837.15 | 388 | 314.9193 | 400.4357 | 73.08074 | 62.68138 | 7.619156 | 0 | 70.30053 | 2.780208 | 7.729557
837.2 | 388 | 314.9036 | 400.3857 | 73.09642 | 65.6921 | 6.834842 | 0 | 72.52695 | 0.5694702 | 0.3242963
837.25 | 390 | 314.8879 | 400.3357 | 75.11209 | 68.5586 | 6.105542 | 0 | 74.66414 | 0.4479558 | 0.2006644
837.3 | 404 | 314.8722 | 400.2857 | 89.12777 | 71.24998 | 5.431178 | 0 | 76.68116 | 12.44661 | 154.9182
837.35 | 405 | 314.8566 | 400.2357 | 90.14345 | 73.73635 | 4.811028 | 0 | 78.54738 | 11.59606 | 134.4687
837.4 | 404 | 314.8409 | 400.1857 | 89.15912 | 75.98934 | 4.24381 | 0 | 80.23315 | 8.925975 | 79.67303
837.45 | 403 | 314.8252 | 400.1357 | 88.1748 | 77.98261 | 3.72776 | 0 | 81.71037 | 6.464431 | 41.78887
837.5 | 374 | 314.8095 | 400.0857 | 59.19048 | 79.69241 | 3.260725 | 0 | 82.95313 | -23.76265 | 564.6637
837.55 | 430 | 314.7938 | 400.0357 | 115.2062 | 81.09801 | 2.840236 | 0 | 83.93825 | 31.26791 | 977.6819
837.6 | 409 | 314.7782 | 399.9857 | 94.22183 | 82.18216 | 2.463592 | 0 | 84.64575 | 9.576075 | 91.70121
837.65 | 382 | 314.7625 | 399.9357 | 67.23751 | 82.9314 | 2.127929 | 0 | 85.05933 | -17.82183 | 317.6175
837.7 | 411 | 314.7468 | 399.8857 | 96.25318 | 83.33636 | 1.830289 | 0 | 85.16665 | 11.08653 | 122.9111
837.75 | 397 | 314.7311 | 399.8357 | 82.26886 | 83.39196 | 1.567676 | 0 | 84.95963 | -2.690775 | 7.24027
837.8 | 444 | 314.7155 | 399.7857 | 129.2845 | 83.09749 | 1.337109 | 0 | 84.4346 | 44.84994 | 2011.517
837.85 | 386 | 314.6998 | 399.7357 | 71.30021 | 82.45665 | 1.135669 | 0 | 83.59232 | -12.29211 | 151.0959
837.9 | 395 | 314.6841 | 399.6857 | 80.31589 | 81.47748 | 0.9605293 | 0 | 82.43801 | -2.122118 | 4.503384
837.95 | 360 | 314.6684 | 399.6357 | 45.33157 | 80.17215 | 0.8089908 | 0 | 80.98115 | -35.64958 | 1270.893
838 | 406 | 314.6528 | 399.5857 | 91.34724 | 78.55677 | 0.6785012 | 0 | 79.23527 | 12.11197 | 146.6998
838.05 | 371 | 314.6371 | 399.5357 | 56.36292 | 76.65099 | 0.566672 | 0 | 77.21766 | -20.85474 | 434.9204
838.1 | 398 | 314.6214 | 399.4857 | 83.3786 | 74.47766 | 0.4712886 | 0 | 74.94895 | 8.429648 | 71.05896
838.15 | 409 | 314.6057 | 399.4357 | 94.39427 | 72.06234 | 0.3903159 | 0 | 72.45265 | 21.94162 | 481.4346
838.2 | 364 | 314.5901 | 399.3857 | 49.40995 | 69.43281 | 0.3218991 | 0 | 69.75471 | -20.34476 | 413.9095
838.25 | 370 | 314.5744 | 399.3357 | 55.42563 | 66.61857 | 0.2643609 | 0 | 66.88293 | -11.4573 | 131.2698
838.3 | 387 | 314.5587 | 399.2857 | 72.4413 | 63.65022 | 0.2161966 | 0 | 63.86641 | 8.57489 | 73.52874
838.35 | 370 | 314.543 | 399.2357 | 55.45698 | 60.55898 | 0.1760656 | 0 | 60.73505 | -5.278069 | 27.85801
838.4 | 349 | 314.5273 | 399.1857 | 34.47266 | 57.37614 | 0.1427822 | 0 | 57.51892 | -23.04627 | 531.1305
838.45 | 372 | 314.5117 | 399.1357 | 57.48833 | 54.13251 | 0.115305 | 0 | 54.24782 | 3.240512 | 10.50092
838.5 | 370 | 314.496 | 399.0857 | 55.50401 | 50.85799 | 0.09272481 | 0 | 50.95071 | 4.553298 | 20.73253
838.55 | 351 | 314.4803 | 399.0357 | 36.51969 | 47.58107 | 0.07425368 | 0 | 47.65532 | -11.13564 | 124.0024
838.6 | 313 | 314.4646 | 398.9857 | -1.464638 | 44.32853 | 0.0592126 | 0 | 44.38774 | -45.85238 | 2102.441
838.65 | 382 | 314.449 | 398.9357 | 67.55104 | 41.12506 | 0.04702018 | 0 | 41.17208 | 26.37896 | 695.8495
838.7 | 354 | 314.4333 | 398.8857 | 39.56671 | 37.99302 | 0.03718164 | 0 | 38.0302 | 1.536511 | 2.360866
838.75 | 349 | 314.4176 | 398.8357 | 34.58239 | 34.95226 | 0.02927837 | 0 | 34.98154 | -0.3991447 | 0.1593165
838.8 | 365 | 314.4019 | 398.7857 | 50.59807 | 32.01995 | 0.02295828 | 0 | 32.04291 | 18.55515 | 344.2938
838.85 | 365 | 314.3863 | 398.7357 | 50.61374 | 29.21059 | 0.01792693 | 0 | 29.22851 | 21.38523 | 457.3281
838.9 | 337 | 314.3706 | 398.6857 | 22.62942 | 26.53591 | 0.01393948 | 0 | 26.54985 | -3.920426 | 15.36974
838.95 | 336 | 314.3549 | 398.6357 | 21.6451 | 24.005 | 0.01079348 | 0 | 24.01579 | -2.370695 | 5.620193
839 | 361 | 314.3392 | 398.5857 | 46.66077 | 21.62437 | 0.00832243 | 0 | 21.6327 | 25.02808 | 626.4047
839.05 | 339 | 314.3235 | 398.5357 | 24.67645 | 19.39811 | 0.00639018 | 0 | 19.4045 | 5.271949 | 27.79345
839.1 | 343 | 314.3079 | 398.4857 | 28.69213 | 17.32804 | 0.004885962 | 0 | 17.33293 | 11.3592 | 129.0314
839.15 | 319 | 314.2922 | 398.4357 | 4.707804 | 15.41394 | 0.003720156 | 0 | 15.41766 | -10.70985 | 114.7009
839.2 | 332 | 314.2765 | 398.3857 | 17.72348 | 13.65374 | 0.002820631 | 0 | 13.65656 | 4.066916 | 16.53981
839.25 | 329 | 314.2608 | 398.3357 | 14.73916 | 12.04381 | 0.002129637 | 0 | 12.04594 | 2.693214 | 7.253402
839.3 | 333 | 314.2452 | 398.2857 | 18.75483 | 10.57914 | 0.001601175 | 0 | 10.58074 | 8.174092 | 66.81578
839.35 | 331 | 314.2295 | 398.2357 | 16.77051 | 9.253603 | 0.001198799 | 0 | 9.254802 | 7.515709 | 56.48588
839.4 | 330 | 314.2138 | 398.1857 | 15.78619 | 8.060192 | 0.0008937743 | 0 | 8.061086 | 7.725101 | 59.67719
839.45 | 305 | 314.1981 | 398.1357 | -9.198136 | 6.991237 | 0.000663565 | 0 | 6.991901 | -16.19004 | 262.1173
839.5 | 297 | 314.1825 | 398.0857 | -17.18246 | 6.038607 | 0.0004905838 | 0 | 6.039097 | -23.22156 | 539.2407
839.55 | 322 | 314.1668 | 398.0357 | 7.833217 | 5.1939 | 0.0003611744 | 0 | 5.194261 | 2.638956 | 6.96409
839.6 | 337 | 314.1511 | 397.9857 | 22.84889 | 4.448611 | 0.0002647859 | 0 | 4.448876 | 18.40002 | 338.5607
839.65 | 328 | 314.1354 | 397.9357 | 13.86457 | 3.794281 | 0.0001933067 | 0 | 3.794474 | 10.0701 | 101.4068
839.7 | 300 | 314.1198 | 397.8857 | -14.11975 | 3.222616 | 0.0001405312 | 0 | 3.222756 | -17.34251 | 300.7626
839.75 | 314 | 314.1041 | 397.8357 | -0.1040763 | 2.725597 | 0.0001017356 | 0 | 2.725699 | -2.829775 | 8.007628
839.8 | 313 | 314.0884 | 397.7857 | -1.0884 | 2.295562 | 7.334108e-05 | 0 | 2.295635 | -3.384035 | 11.45169
839.85 | 338 | 314.0727 | 397.7357 | 23.92728 | 1.925264 | 5.264966e-05 | 0 | 1.925317 | 22.00196 | 484.0863
839.9 | 327 | 314.057 | 397.6857 | 12.94295 | 1.607925 | 3.763726e-05 | 0 | 1.607962 | 11.33499 | 128.482
839.95 | 292 | 314.0414 | 397.6357 | -22.04137 | 1.337258 | 2.679258e-05 | 0 | 1.337285 | -23.37865 | 546.5615
840 | 328 | 314.0257 | 397.5857 | 13.97431 | 1.107488 | 1.899263e-05 | 0 | 1.107506 | 12.8668 | 165.5545
840.05 | 312 | 314.01 | 397.5357 | -2.010017 | 0.9133485 | 1.340694e-05 | 0 | 0.9133619 | -2.923379 | 8.546142
840.1 | 272 | 313.9943 | 397.4857 | -41.99434 | 0.7500813 | 9.424288e-06 | 0 | 0.7500907 | -42.74443 | 1827.086
840.15 | 304 | 313.9787 | 397.4357 | -9.978663 | 0.6134147 | 6.596923e-06 | 0 | 0.6134213 | -10.59208 | 112.1923
840.2 | 305 | 313.963 | 397.3857 | -8.962987 | 0.4995445 | 4.598417e-06 | 0 | 0.4995491 | -9.462536 | 89.53958
840.25 | 307 | 313.9473 | 397.3357 | -6.94731 | 0.4051055 | 3.191901e-06 | 0 | 0.4051087 | -7.352419 | 54.05806
840.3 | 325 | 313.9316 | 397.2857 | 11.06837 | 0.327142 | 2.2063e-06 | 0 | 0.3271442 | 10.74122 | 115.3739
840.35 | 305 | 313.916 | 397.2357 | -8.915957 | 0.2630744 | 1.518636e-06 | 0 | 0.2630759 | -9.179033 | 84.25464
840.4 | 275 | 313.9003 | 397.1857 | -38.90028 | 0.2106662 | 1.040919e-06 | 0 | 0.2106672 | -39.11095 | 1529.666
840.45 | 296 | 313.8846 | 397.1357 | -17.8846 | 0.1679907 | 7.104841e-07 | 0 | 0.1679914 | -18.0526 | 325.8962
840.5 | 297 | 313.8689 | 397.0857 | -16.86893 | 0.1333981 | 4.829096e-07 | 0 | 0.1333986 | -17.00233 | 289.0791
840.55 | 341 | 313.8533 | 397.0357 | 27.14675 | 0.1054844 | 3.268522e-07 | 0 | 0.1054848 | 27.04126 | 731.23
840.6 | 312 | 313.8376 | 396.9857 | -1.837574 | 0.08306174 | 2.202982e-07 | 0 | 0.08306196 | -1.920636 | 3.688842
840.65 | 341 | 313.8219 | 396.9357 | 27.1781 | 0.065131 | 1.47858e-07 | 0 | 0.06513115 | 27.11297 | 735.1132
840.7 | 319 | 313.8062 | 396.8857 | 5.193779 | 0.05085675 | 9.882176e-08 | 0 | 0.05085685 | 5.142922 | 26.44965
840.75 | 358 | 313.7905 | 396.8357 | 44.20946 | 0.03954427 | 6.577101e-08 | 0 | 0.03954433 | 44.16991 | 1950.981
840.8 | 298 | 313.7749 | 396.7857 | -15.77487 | 0.03061911 | 4.359037e-08 | 0 | 0.03061915 | -15.80549 | 249.8134
840.85 | 317 | 313.7592 | 396.7357 | 3.240809 | 0.0236089 | 2.876872e-08 | 0 | 0.02360892 | 3.2172 | 10.35038
840.9 | 285 | 313.7435 | 396.6857 | -28.74351 | 0.01812729 | 1.890709e-08 | 0 | 0.01812731 | -28.76164 | 827.232
840.95 | 310 | 313.7278 | 396.6357 | -3.727838 | 0.01386003 | 1.23738e-08 | 0 | 0.01386004 | -3.741698 | 14.0003
841 | 310 | 313.7122 | 396.5857 | -3.712161 | 0.01055284 | 8.064091e-09 | 0 | 0.01055285 | -3.722714 | 13.8586
841.05 | 311 | 313.6965 | 396.5357 | -2.696484 | 0.008001087 | 5.233375e-09 | 0 | 0.008001092 | -2.704486 | 7.314242
841.1 | 298 | 313.6808 | 396.4857 | -15.68081 | 0.006040912 | 3.382068e-09 | 0 | 0.006040916 | -15.68685 | 246.0772
841.15 | 320 | 313.6651 | 396.4357 | 6.334869 | 0.004541823 | 2.176492e-09 | 0 | 0.004541825 | 6.330327 | 40.07304
841.2 | 306 | 313.6495 | 396.3857 | -7.649455 | 0.003400415 | 1.39478e-09 | 0 | 0.003400416 | -7.652855 | 58.56619
841.25 | 303 | 313.6338 | 396.3357 | -10.63378 | 0.002535174 | 8.900789e-10 | 0 | 0.002535175 | -10.63631 | 113.1312
841.3 | 315 | 313.6181 | 396.2857 | 1.381899 | 0.001882165 | 5.656209e-10 | 0 | 0.001882165 | 1.380016 | 1.904445
841.35 | 336 | 313.6024 | 396.2357 | 22.39758 | 0.001391495 | 3.579286e-10 | 0 | 0.001391495 | 22.39618 | 501.589
841.4 | 341 | 313.5867 | 396.1857 | 27.41325 | 0.001024424 | 2.255493e-10 | 0 | 0.001024424 | 27.41223 | 751.4302
841.45 | 307 | 313.5711 | 396.1357 | -6.571072 | 0.0007510207 | 1.415339e-10 | 0 | 0.0007510208 | -6.571823 | 43.18885
841.5 | 306 | 313.5554 | 396.0857 | -7.555395 | 0.0005482746 | 8.844104e-11 | 0 | 0.0005482747 | -7.555943 | 57.09228
841.55 | 291 | 313.5397 | 396.0357 | -22.53972 | 0.0003985827 | 5.503275e-11 | 0 | 0.0003985828033 | -22.54012 | 508.0569
841.6 | 323 | 313.524 | 395.9857 | 9.475958 | 0.0002885446 | 3.410065e-11 | 0 | 0.0002885446 | 9.47567 | 89.78832
841.65 | 337 | 313.5084 | 395.9357 | 23.49163 | 0.0002080087 | 2.104157e-11 | 0 | 0.0002080087 | 23.49143 | 551.8471
841.7 | 288 | 313.4927 | 395.8857 | -25.49269 | 0.0001493221 | 1.292908e-11 | 0 | 0.0001493221 | -25.49284 | 649.8848
841.75 | 324 | 313.477 | 395.8357 | 10.52299 | 0.0001067433 | 7.911e-12 | 0 | 0.0001067433 | 10.52288 | 110.731
841.8 | 302 | 313.4613 | 395.7857 | -11.46134 | 7.598565e-05 | 4.820245e-12 | 0 | 7.598565e-05 | -11.46141 | 131.3639
841.85 | 313 | 313.4457 | 395.7357 | -0.4456586 | 5.386373e-05 | 2.924698e-12 | 0 | 5.386374e-05 | -0.4457125 | 0.1986596
841.9 | 337 | 313.43 | 395.6857 | 23.57002 | 3.802204e-05 | 1.767124e-12 | 0 | 3.802204e-05 | 23.56998 | 555.544
841.95 | 333 | 313.4143 | 395.6357 | 19.58569 | 2.672689e-05 | 1.063229e-12 | 0 | 2.672689e-05 | 19.58567 | 383.5984
842 | 292 | 313.3986 | 395.5857 | -21.39863 | 1.870836e-05 | 6.370318e-13 | 0 | 1.870836e-05 | -21.39865 | 457.9021
842.05 | 347 | 313.383 | 395.5357 | 33.61705 | 1.304058e-05 | 3.80075e-13 | 0 | 1.304058e-05 | 33.61703 | 1130.105
842.1 | 290 | 313.3673 | 395.4857 | -23.36728 | 9.051742e-06 | 2.258144e-13 | 0 | 9.051742e-06 | -23.36728 | 546.03
842.15 | 304 | 313.3516 | 395.4357 | -9.351599 | 6.256646e-06 | 1.336005e-13 | 0 | 6.256646e-06 | -9.351605 | 87.45252
842.2 | 281 | 313.3359 | 395.3857 | -32.33592 | 4.306506e-06 | 7.871156e-14 | 0 | 4.306506e-06 | -32.33593 | 1045.612
842.25 | 316 | 313.3202 | 395.3357 | 2.679754 | 2.951771e-06 | 4.617885e-14 | 0 | 2.951771e-06 | 2.679751 | 7.181067
842.3 | 349 | 313.3046 | 395.2857 | 35.69543 | 2.014718e-06 | 2.697875e-14 | 0 | 2.014718e-06 | 35.69543 | 1274.164
842.35 | 363 | 313.2889 | 395.2357 | 49.71111 | 1.369368e-06 | 1.569548e-14 | 0 | 1.369368e-06 | 49.71111 | 2471.194
842.4 | 313 | 313.2732 | 395.1857 | -0.2732159 | 9.268297e-07 | 9.092877e-15 | 0 | 9.268298e-07 | -0.2732168 | 0.07464744
842.45 | 313 | 313.2575 | 395.1357 | -0.2575393 | 6.246747e-07 | 5.245686e-15 | 0 | 6.246747e-07 | -0.2575399 | 0.06632681
842.5 | 305 | 313.2419 | 395.0857 | -8.241863 | 4.192586e-07 | 3.013542e-15 | 0 | 4.192586e-07 | -8.241863 | 67.92831
842.55 | 307 | 313.2262 | 395.0357 | -6.226186 | 2.802103e-07 | 1.723957e-15 | 0 | 2.802103e-07 | -6.226186 | 38.7654
842.6 | 326 | 313.2105 | 394.9857 | 12.78949 | 1.86492e-07 | 9.820861e-16 | 0 | 1.86492e-07 | 12.78949 | 163.5711
842.65 | 325 | 313.1948 | 394.9357 | 11.80517 | 1.235977e-07 | 5.571175e-16 | 0 | 1.235977e-07 | 11.80517 | 139.362
842.7 | 310 | 313.1792 | 394.8857 | -3.179156 | 8.157084e-08 | 3.147155e-16 | 0 | 8.157084e-08 | -3.179156 | 10.10703
842.75 | 286 | 313.1635 | 394.8357 | -27.16348 | 5.360847e-08 | 1.770368e-16 | 0 | 5.360847e-08 | -27.16348 | 737.8546
842.8 | 331 | 313.1478 | 394.7857 | 17.8522 | 3.508375e-08 | 9.917066e-17 | 0 | 3.508375e-08 | 17.8522 | 318.7009
842.85 | 303 | 313.1321 | 394.7357 | -10.13213 | 2.286402e-08 | 5.531932e-17 | 0 | 2.286402e-08 | -10.13213 | 102.66
842.9 | 311 | 313.1164 | 394.6857 | -2.11645 | 1.483793e-08 | 3.072872e-17 | 0 | 1.483793e-08 | -2.11645 | 4.47936
842.95 | 318 | 313.1008 | 394.6357 | 4.899227 | 9.588887e-09 | 1.699755e-17 | 0 | 9.588887e-09 | 4.899227 | 24.00242
843 | 344 | 313.0851 | 394.5857 | 30.9149 | 6.170738e-09 | 9.362724e-18 | 0 | 6.170738e-09 | 30.9149 | 955.7313
843.05 | 309 | 313.0694 | 394.5357 | -4.06942 | 3.954395e-09 | 5.135612e-18 | 0 | 3.954395e-09 | -4.06942 | 16.56018
843.1 | 314 | 313.0537 | 394.4857 | 0.9462567 | 2.523464e-09 | 2.805151e-18 | 0 | 2.523464e-09 | 0.9462567 | 0.8954017
843.15 | 305 | 313.0381 | 394.4357 | -8.038067 | 1.603572e-09 | 1.525789e-18 | 0 | 1.603572e-09 | -8.038067 | 64.61052
843.2 | 335 | 313.0224 | 394.3857 | 21.97761 | 1.014737e-09 | 8.264312e-19 | 0 | 1.014737e-09 | 21.97761 | 483.0153
843.25 | 297 | 313.0067 | 394.3357 | -16.00671 | 6.3943e-10 | 4.457517e-19 | 0 | 6.3943e-10 | -16.00671 | 256.2149
843.3 | 332 | 312.991 | 394.2857 | 19.00896 | 4.012421e-10 | 2.394162e-19 | 0 | 4.012421e-10 | 19.00896 | 361.3407
843.35 | 312 | 312.9754 | 394.2357 | -0.9753603 | 2.507229e-10 | 1.280525e-19 | 0 | 2.507229e-10 | -0.9753603 | 0.9513277
843.4 | 330 | 312.9597 | 394.1857 | 17.04032 | 1.560111e-10 | 6.820192e-20 | 0 | 1.560111e-10 | 17.04032 | 290.3724
843.45 | 318 | 312.944 | 394.1357 | 5.055993 | 9.666991e-11 | 3.617256e-20 | 0 | 9.666991e-11 | 5.055993 | 25.56306
843.5 | 278 | 312.9283 | 394.0857 | -34.92833 | 5.964872e-11 | 1.910452e-20 | 0 | 5.964872e-11 | -34.92833 | 1219.988
843.55 | 340 | 312.9127 | 394.0357 | 27.08735 | 3.665093e-11 | 1.004771e-20 | 0 | 3.665093e-11 | 27.08735 | 733.7243
843.6 | 290 | 312.897 | 393.9857 | -22.89698 | 2.242554e-11 | 5.262255e-21 | 0 | 2.242554e-11 | -22.89698 | 524.2716
843.65 | 306 | 312.8813 | 393.9357 | -6.881301 | 1.366391e-11 | 2.744422e-21 | 0 | 1.366391e-11 | -6.881301 | 47.3523
843.7 | 284 | 312.8656 | 393.8857 | -28.86562 | 8.290509e-12 | 1.425293e-21 | 0 | 8.290509e-12 | -28.86562 | 833.2242
843.75 | 317 | 312.8499 | 393.8357 | 4.150053 | 5.00912e-12 | 7.371083e-22 | 0 | 5.00912e-12 | 4.150053 | 17.22294
843.8 | 302 | 312.8343 | 393.7857 | -10.83427 | 3.013809e-12 | 3.796056e-22 | 0 | 3.013809e-12 | -10.83427 | 117.3814
843.85 | 299 | 312.8186 | 393.7357 | -13.81859 | 1.805694e-12 | 1.94674e-22 | 0 | 1.805694e-12 | -13.81859 | 190.9535
843.9 | 301 | 312.8029 | 393.6857 | -11.80292 | 1.077325e-12 | 9.941628e-23 | 0 | 1.077325e-12 | -11.80292 | 139.3089
843.95 | 305 | 312.7872 | 393.6357 | -7.787241 | 6.400638e-13 | 5.055697e-23 | 0 | 6.400638e-13 | -7.787241 | 60.64112
844 | 334 | 312.7716 | 393.5857 | 21.22844 | 3.786814e-13 | 2.560229e-23 | 0 | 3.786814e-13 | 21.22844 | 450.6465
844.05 | 290 | 312.7559 | 393.5357 | -22.75589 | 2.230996e-13 | 1.291072e-23 | 0 | 2.230996e-13 | -22.75589 | 517.8304
844.1 | 295 | 312.7402 | 393.4857 | -17.74021 | 1.308873e-13 | 6.483303e-24 | 0 | 1.308873e-13 | -17.74021 | 314.7151
844.15 | 309 | 312.7245 | 393.4357 | -3.724535 | 7.646638e-14 | 3.242024e-24 | 0 | 7.646638e-14 | -3.724535 | 13.87216
844.2 | 322 | 312.7089 | 393.3857 | 9.291142 | 4.448541e-14 | 1.614397e-24 | 0 | 4.448541e-14 | 9.291142 | 86.32532
844.25 | 308 | 312.6932 | 393.3357 | -4.693181 | 2.577144e-14 | 8.005314e-25 | 0 | 2.577144e-14 | -4.693181 | 22.02595
844.3 | 297 | 312.6775 | 393.2857 | -15.6775 | 1.486736e-14 | 3.952943e-25 | 0 | 1.486736e-14 | -15.6775 | 245.7842
844.35 | 313 | 312.6618 | 393.2357 | 0.3381719 | 8.540892e-15 | 1.943734e-25 | 0 | 8.540892e-15 | 0.3381719 | 0.1143603
844.4 | 317 | 312.6462 | 393.1857 | 4.353849 | 4.885923e-15 | 9.517596e-26 | 0 | 4.885923e-15 | 4.353849 | 18.956
844.45 | 308 | 312.6305 | 393.1357 | -4.630475 | 2.783326e-15 | 4.640788e-26 | 0 | 2.783326e-15 | -4.630475 | 21.4413
844.5 | 261 | 312.6148 | 393.0857 | -51.6148 | 1.578904e-15 | 2.253358e-26 | 0 | 1.578904e-15 | -51.6148 | 2664.087
844.55 | 308 | 312.5991 | 393.0357 | -4.599122 | 8.919106e-16 | 1.089539e-26 | 0 | 8.919106e-16 | -4.599122 | 21.15192
844.6 | 306 | 312.5834 | 392.9857 | -6.583445 | 5.017196e-16 | 5.246016e-27 | 0 | 5.017196e-16 | -6.583445 | 43.34175
844.65 | 269 | 312.5678 | 392.9357 | -43.56777 | 2.810444e-16 | 2.515304e-27 | 0 | 2.810444e-16 | -43.56777 | 1898.15
844.7 | 335 | 312.5521 | 392.8857 | 22.44791 | 1.5677e-16 | 1.200951e-27 | 0 | 1.5677e-16 | 22.44791 | 503.9086
844.75 | 353 | 312.5364 | 392.8357 | 40.46358 | 8.708129e-17 | 5.709977e-28 | 0 | 8.708129e-17 | 40.46358 | 1637.302
844.8 | 299 | 312.5207 | 392.7857 | -13.52074 | 4.816826e-17 | 2.703444e-28 | 0 | 4.816826e-17 | -13.52074 | 182.8104
844.85 | 304 | 312.5051 | 392.7357 | -8.505062 | 2.653207e-17 | 1.274602e-28 | 0 | 2.653207e-17 | -8.505062 | 72.33608
844.9 | 318 | 312.4894 | 392.6857 | 5.510615 | 1.45531e-17 | 5.984197e-29 | 0 | 1.45531e-17 | 5.510615 | 30.36687
844.95 | 325 | 312.4737 | 392.6357 | 12.52629 | 7.949024e-18 | 2.797765e-29 | 0 | 7.949024e-18 | 12.52629 | 156.908
845 | 306 | 312.458 | 392.5857 | -6.458032 | 4.323607e-18 | 1.302539e-29 | 0 | 4.323607e-18 | -6.458032 | 41.70618
845.05 | 322 | 312.4424 | 392.5357 | 9.557644 | 2.341816e-18 | 6.03871e-30 | 0 | 2.341816e-18 | 9.557644 | 91.34857
845.1 | 285 | 312.4267 | 392.4857 | -27.42668 | 1.263087e-18 | 2.787865e-30 | 0 | 1.263087e-18 | -27.42668 | 752.2227
845.15 | 322 | 312.411 | 392.4357 | 9.588998 | 6.784036e-19 | 1.281662e-30 | 0 | 6.784036e-19 | 9.588998 | 91.94888
845.2 | 313 | 312.3953 | 392.3857 | 0.6046743 | 3.628415e-19 | 5.867448e-31 | 0 | 3.628415e-19 | 0.6046743 | 0.365631
845.25 | 325 | 312.3796 | 392.3357 | 12.62035 | 1.932501e-19 | 2.674848e-31 | 0 | 1.932501e-19 | 12.62035 | 159.2733
845.3 | 294 | 312.364 | 392.2857 | -18.36397 | 1.024936e-19 | 1.214292e-31 | 0 | 1.024936e-19 | -18.36397 | 337.2355
845.35 | 330 | 312.3483 | 392.2357 | 17.6517 | 5.413123e-20 | 5.489353e-32 | 0 | 5.413123e-20 | 17.6517 | 311.5827
845.4 | 317 | 312.3326 | 392.1857 | 4.667381 | 2.846906e-20 | 2.471117e-32 | 0 | 2.846906e-20 | 4.667381 | 21.78444
845.45 | 324 | 312.3169 | 392.1357 | 11.68306 | 1.490982e-20 | 1.107744e-32 | 0 | 1.490982e-20 | 11.68306 | 136.4938
845.5 | 326 | 312.3013 | 392.0857 | 13.69873 | 7.77581e-21 | 4.944927e-33 | 0 | 7.77581e-21 | 13.69873 | 187.6553
845.55 | 329 | 312.2856 | 392.0357 | 16.71441 | 4.038249e-21 | 2.198135e-33 | 0 | 4.038249e-21 | 16.71441 | 279.3715
845.6 | 317 | 312.2699 | 391.9857 | 4.730087 | 2.088404e-21 | 9.730222e-34 | 0 | 2.088404e-21 | 4.730087 | 22.37373
845.65 | 340 | 312.2542 | 391.9357 | 27.74576 | 1.075499e-21 | 4.289092e-34 | 0 | 1.075499e-21 | 27.74576 | 769.8274
845.7 | 313 | 312.2386 | 391.8857 | 0.7614404 | 5.515436e-22 | 1.882704e-34 | 0 | 5.515436e-22 | 0.7614404 | 0.5797915
845.75 | 296 | 312.2229 | 391.8357 | -16.22288 | 2.81659e-22 | 8.229487e-35 | 0 | 2.81659e-22 | -16.22288 | 263.1819
845.8 | 309 | 312.2072 | 391.7857 | -3.207206 | 1.432325e-22 | 3.582099e-35 | 0 | 1.432325e-22 | -3.207206 | 10.28617
845.85 | 294 | 312.1915 | 391.7357 | -18.19153 | 7.253264e-23 | 1.552661e-35 | 0 | 7.253264e-23 | -18.19153 | 330.9318
845.9 | 344 | 312.1759 | 391.6857 | 31.82415 | 3.657628e-23 | 6.701771e-36 | 0 | 3.657628e-23 | 31.82415 | 1012.776
845.95 | 302 | 312.1602 | 391.6357 | -10.16018 | 1.836706e-23 | 2.880559e-36 | 0 | 1.836706e-23 | -10.16018 | 103.2292
846 | 314 | 312.1445 | 391.5857 | 1.8555 | 9.184466e-24 | 1.232929e-36 | 0 | 9.184466e-24 | 1.8555 | 3.442881
846.05 | 303 | 312.1288 | 391.5357 | -9.128823 | 4.573432e-24 | 5.255006e-37 | 0 | 4.573432e-24 | -9.128823 | 83.33541
846.1 | 295 | 312.1131 | 391.4857 | -17.11315 | 2.267799e-24 | 2.230399e-37 | 0 | 2.267799e-24 | -17.11315 | 292.8598
846.15 | 340 | 312.0975 | 391.4357 | 27.90253 | 1.119802e-24 | 9.426839e-38 | 0 | 1.119802e-24 | 27.90253 | 778.5512
846.2 | 294 | 312.0818 | 391.3857 | -18.08179 | 5.506196e-25 | 3.967561e-38 | 0 | 5.506196e-25 | -18.08179 | 326.9513
846.25 | 317 | 312.0661 | 391.3357 | 4.933883 | 2.696102e-25 | 1.662858e-38 | 0 | 2.696102e-25 | 4.933883 | 24.3432
846.3 | 342 | 312.0504 | 391.2857 | 29.94956 | 1.314604e-25 | 6.940025e-39 | 0 | 1.314604e-25 | 29.94956 | 896.9761
846.35 | 320 | 312.0348 | 391.2357 | 7.965236 | 6.383045e-26 | 2.884303e-39 | 0 | 6.383045e-26 | 7.965236 | 63.44499
846.4 | 356 | 312.0191 | 391.1857 | 43.98091 | 3.086277e-26 | 1.193699e-39 | 0 | 3.086277e-26 | 43.98091 | 1934.321
846.45 | 318 | 312.0034 | 391.1357 | 5.99659 | 1.48599e-26 | 4.91952e-40 | 0 | 1.48599e-26 | 5.99659 | 35.95909
846.5 | 325 | 311.9877 | 391.0857 | 13.01227 | 7.124772e-27 | 2.018947e-40 | 0 | 7.124772e-27 | 13.01227 | 169.3191
846.55 | 346 | 311.9721 | 391.0357 | 34.02794 | 3.401733e-27 | 8.250894e-41 | 0 | 3.401733e-27 | 34.02794 | 1157.901
846.6 | 328 | 311.9564 | 390.9857 | 16.04362 | 1.617348e-27 | 3.357773e-41 | 0 | 1.617348e-27 | 16.04362 | 257.3977
846.65 | 298 | 311.9407 | 390.9357 | -13.9407 | 7.657391e-28 | 1.360742e-41 | 0 | 7.657391e-28 | -13.9407 | 194.3432
846.7 | 312 | 311.925 | 390.8857 | 0.07497267 | 3.610209e-28 | 5.491286e-42 | 0 | 3.610209e-28 | 0.07497267 | 0.005620901
846.75 | 322 | 311.9094 | 390.8357 | 10.09065 | 1.694954e-28 | 2.206717e-42 | 0 | 1.694954e-28 | 10.09065 | 101.8212
846.8 | 287 | 311.8937 | 390.7857 | -24.89367 | 7.924238e-29 | 8.830661e-43 | 0 | 7.924238e-29 | -24.89367 | 619.695
846.85 | 315 | 311.878 | 390.7357 | 3.122003 | 3.689192e-29 | 3.518957e-43 | 0 | 3.689192e-29 | 3.122003 | 9.7469
846.9 | 311 | 311.8623 | 390.6857 | -0.8623209 | 1.710327e-29 | 1.396396e-43 | 0 | 1.710327e-29 | -0.8623209 | 0.7435973
846.95 | 301 | 311.8466 | 390.6357 | -10.84664 | 7.895887e-30 | 5.517948e-44 | 0 | 7.895887e-30 | -10.84664 | 117.6497
847 | 316 | 311.831 | 390.5857 | 4.169032 | 3.629919e-30 | 2.171304e-44 | 0 | 3.629919e-30 | 4.169032 | 17.38083
847.05 | 355 | 311.8153 | 390.5357 | 43.18471 | 1.661755e-30 | 8.5082e-45 | 0 | 1.661755e-30 | 43.18471 | 1864.919
847.1 | 329 | 311.7996 | 390.4857 | 17.20039 | 7.575498e-31 | 3.319929e-45 | 0 | 7.575498e-31 | 17.20039 | 295.8533
847.15 | 304 | 311.7839 | 390.4357 | -7.783938 | 3.438978e-31 | 1.290013e-45 | 0 | 3.438978e-31 | -7.783938 | 60.58969
847.2 | 318 | 311.7683 | 390.3857 | 6.231739 | 1.554611e-31 | 4.991527e-46 | 0 | 1.554611e-31 | 6.231739 | 38.83457
847.25 | 331 | 311.7526 | 390.3357 | 19.24742 | 6.99823e-32 | 1.923299e-46 | 0 | 6.99823e-32 | 19.24742 | 370.463
847.3 | 354 | 311.7369 | 390.2857 | 42.26309 | 3.137103e-32 | 7.379625e-47 | 0 | 3.137103e-32 | 42.26309 | 1786.169
847.35 | 316 | 311.7212 | 390.2357 | 4.278769 | 1.400372e-32 | 2.819655e-47 | 0 | 1.400372e-32 | 4.278769 | 18.30786
847.4 | 326 | 311.7056 | 390.1857 | 14.29445 | 6.224896e-33 | 1.072832e-47 | 0 | 6.224896e-33 | 14.29445 | 204.3312
847.45 | 287 | 311.6899 | 390.1357 | -24.68988 | 2.755465e-33 | 4.06482e-48 | 0 | 2.755465e-33 | -24.68988 | 609.5901
847.5 | 316 | 311.6742 | 390.0857 | 4.325798 | 1.214596e-33 | 1.533646e-48 | 0 | 1.214596e-33 | 4.325798 | 18.71253
847.55 | 318 | 311.6585 | 390.0357 | 6.341475 | 5.331418e-34 | 5.762131e-49 | 0 | 5.331418e-34 | 6.341475 | 40.21431
847.6 | 293 | 311.6428 | 389.9857 | -18.64285 | 2.330385e-34 | 2.155833e-49 | 0 | 2.330385e-34 | -18.64285 | 347.5558
847.65 | 324 | 311.6272 | 389.9357 | 12.37283 | 1.014348e-34 | 8.031956e-50 | 0 | 1.014348e-34 | 12.37283 | 153.0869
847.7 | 324 | 311.6115 | 389.8857 | 12.3885 | 4.396632e-35 | 2.979899e-50 | 0 | 4.396632e-35 | 12.3885 | 153.4751
847.75 | 327 | 311.5958 | 389.8357 | 15.40418 | 1.8977e-35 | 1.10092e-50 | 0 | 1.8977e-35 | 15.40418 | 237.2888
847.8 | 311 | 311.5801 | 389.7857 | -0.5801419 | 8.156594e-36 | 4.050272e-51 | 0 | 8.156594e-36 | -0.5801419 | 0.3365646
847.85 | 319 | 311.5645 | 389.7357 | 7.435535 | 3.491117e-36 | 1.483839e-51 | 0 | 3.491117e-36 | 7.435535 | 55.28718
847.9 | 303 | 311.5488 | 389.6857 | -8.548789 | 1.487969e-36 | 5.413315e-52 | 0 | 1.487969e-36 | -8.548789 | 73.08179
847.95 | 311 | 311.5331 | 389.6357 | -0.5331121 | 6.315353e-37 | 1.96659e-52 | 0 | 6.315353e-37 | -0.5331121 | 0.2842085
848 | 331 | 311.5174 | 389.5857 | 19.48256 | 2.669165e-37 | 7.114406e-53 | 0 | 2.669165e-37 | 19.48256 | 379.5703
848.05 | 293 | 311.5018 | 389.5357 | -18.50176 | 1.123381e-37 | 2.562935e-53 | 0 | 1.123381e-37 | -18.50176 | 342.3151
848.1 | 295 | 311.4861 | 389.4857 | -16.48608 | 4.708181e-38 | 9.194126e-54 | 0 | 4.708181e-38 | -16.48608 | 271.7909
848.15 | 301 | 311.4704 | 389.4357 | -10.47041 | 1.964958e-38 | 3.284411e-54 | 0 | 1.964958e-38 | -10.47041 | 109.6294
848.2 | 297 | 311.4547 | 389.3857 | -14.45473 | 8.166337e-39 | 1.168365e-54 | 0 | 8.166337e-39 | -14.45473 | 208.9392
848.25 | 305 | 311.4391 | 389.3357 | -6.439052 | 3.37968e-39 | 4.138793e-55 | 0 | 3.37968e-39 | -6.439052 | 41.4614
848.3 | 351 | 311.4234 | 389.2857 | 39.57662 | 1.392829e-39 | 1.459967e-55 | 0 | 1.392829e-39 | 39.57662 | 1566.309
848.35 | 318 | 311.4077 | 389.2357 | 6.592301 | 5.716026e-40 | 5.128453e-56 | 0 | 5.716026e-40 | 6.592301 | 43.45843
848.4 | 318 | 311.392 | 389.1857 | 6.607977 | 2.335956e-40 | 1.793923e-56 | 0 | 2.335956e-40 | 6.607977 | 43.66537
848.45 | 288 | 311.3763 | 389.1357 | -23.37635 | 9.50625e-41 | 6.248782e-57 | 0 | 9.50625e-41 | -23.37635 | 546.4535
848.5 | 329 | 311.3607 | 389.0857 | 17.63933 | 3.852369e-41 | 2.167509e-57 | 0 | 3.852369e-41 | 17.63933 | 311.146
848.55 | 309 | 311.345 | 389.0357 | -2.344993 | 1.554607e-41 | 7.486877e-58 | 0 | 1.554607e-41 | -2.344993 | 5.498991
848.6 | 308 | 311.3293 | 388.9857 | -3.329316 | 6.247229e-42 | 2.575221e-58 | 0 | 6.247229e-42 | -3.329316 | 11.08435
848.65 | 280 | 311.3136 | 388.9357 | -31.31364 | 2.499933e-42 | 8.820687e-59 | 0 | 2.499933e-42 | -31.31364 | 980.544
848.7 | 324 | 311.298 | 388.8857 | 12.70204 | 9.961927e-43 | 3.0086e-59 | 0 | 9.961927e-43 | 12.70204 | 161.3417
848.75 | 327 | 311.2823 | 388.8357 | 15.71771 | 3.953051e-43 | 1.021881e-59 | 0 | 3.953051e-43 | 15.71771 | 247.0465
848.8 | 311 | 311.2666 | 388.7857 | -0.2666097 | 1.562052e-43 | 3.456294e-60 | 0 | 1.562052e-43 | -0.2666097 | 0.07108071
848.85 | 313 | 311.2509 | 388.7357 | 1.749067 | 6.146571e-44 | 1.164112e-60 | 0 | 6.146571e-44 | 1.749067 | 3.059235
848.9 | 328 | 311.2353 | 388.6857 | 16.76474 | 2.408487e-44 | 3.90439e-61 | 0 | 2.408487e-44 | 16.76474 | 281.0566
848.95 | 292 | 311.2196 | 388.6357 | -19.21958 | 9.397876e-45 | 1.304024e-61 | 0 | 9.397876e-45 | -19.21958 | 369.3922
849 | 329 | 311.2039 | 388.5857 | 17.7961 | 3.651651e-45 | 4.337027e-62 | 0 | 3.651651e-45 | 17.7961 | 316.7011
849.05 | 322 | 311.1882 | 388.5357 | 10.81177 | 1.412937e-45 | 1.436391e-62 | 0 | 1.412937e-45 | 10.81177 | 116.8944
849.1 | 317 | 311.1725 | 388.4857 | 5.82745 | 5.444156e-46 | 4.737262e-63 | 0 | 5.444156e-46 | 5.82745 | 33.95917
849.15 | 349 | 311.1569 | 388.4357 | 37.84313 | 2.088875e-46 | 1.555809e-63 | 0 | 2.088875e-46 | 37.84313 | 1432.102
849.2 | 310 | 311.1412 | 388.3857 | -1.141197 | 7.981201e-47 | 5.08814e-64 | 0 | 7.981201e-47 | -1.141197 | 1.30233
849.25 | 311 | 311.1255 | 388.3357 | -0.1255202 | 3.036674e-47 | 1.657052e-64 | 0 | 3.036674e-47 | -0.1255202 | 0.01575531
849.3 | 302 | 311.1098 | 388.2857 | -9.109844 | 1.150541e-47 | 5.373869e-65 | 0 | 1.150541e-47 | -9.109844 | 82.98925
849.35 | 306 | 311.0942 | 388.2357 | -5.094167 | 4.340906e-48 | 1.73545e-65 | 0 | 4.340906e-48 | -5.094167 | 25.95054
849.4 | 336 | 311.0785 | 388.1857 | 24.92151 | 1.63092e-48 | 5.580992e-66 | 0 | 1.63092e-48 | 24.92151 | 621.0816
849.45 | 295 | 311.0628 | 388.1357 | -16.06281 | 6.101814e-49 | 1.787248e-66 | 0 | 6.101814e-49 | -16.06281 | 258.014
849.5 | 308 | 311.0471 | 388.0857 | -3.047137 | 2.273314e-49 | 5.699439e-67 | 0 | 2.273314e-49 | -3.047137 | 9.285045
849.55 | 304 | 311.0315 | 388.0357 | -7.03146 | 8.434006e-50 | 1.809896e-67 | 0 | 8.434006e-50 | -7.03146 | 49.44144
849.6 | 289 | 311.0158 | 387.9857 | -22.01578 | 3.115893e-50 | 5.723336e-68 | 0 | 3.115893e-50 | -22.01578 | 484.6947
849.65 | 345 | 311.0001 | 387.9357 | 33.99989 | 1.146318e-50 | 1.802266e-68 | 0 | 1.146318e-50 | 33.99989 | 1155.993
849.7 | 305 | 310.9844 | 387.8857 | -5.984431 | 4.199542e-51 | 5.651486e-69 | 0 | 4.199542e-51 | -5.984431 | 35.81341
849.75 | 284 | 310.9688 | 387.8357 | -26.96875 | 1.53205e-51 | 1.764739e-69 | 0 | 1.53205e-51 | -26.96875 | 727.3137
849.8 | 294 | 310.9531 | 387.7857 | -16.95308 | 5.565674e-52 | 5.487473e-70 | 0 | 5.565674e-52 | -16.95308 | 287.4068
849.85 | 318 | 310.9374 | 387.7357 | 7.062599 | 2.013431e-52 | 1.699176e-70 | 0 | 2.013431e-52 | 7.062599 | 49.88031
849.9 | 292 | 310.9217 | 387.6857 | -18.92172 | 7.253205e-53 | 5.239363e-71 | 0 | 7.253205e-53 | -18.92172 | 358.0316
849.95 | 324 | 310.906 | 387.6357 | 13.09395 | 2.601939e-53 | 1.608765e-71 | 0 | 2.601939e-53 | 13.09395 | 171.4516
850 | 303 | 310.8904 | 387.5857 | -7.890371 | 9.294766e-54 | 4.919047e-72 | 0 | 9.294766e-54 | -7.890371 | 62.25795
4
CAE

## Sheet1
DATA
FRR
MW769a
2020-02-04
825
850
0.05
501
1
1
5000
309
285
314
343
303
309
302
329
316
303
298
326
345
324
284
318
328
354
314
338
330
343
320
323
295
311
321
319
273
304
314
296
316
292
326
334
310
300
321
345
327
289
311
320
281
316
302
270
287
298
289
321
320
319
316
331
305
296
316
338
293
301
303
323
296
345
310
320
308
295
298
343
326
326
307
313
299
326
299
287
293
329
340
301
332
279
314
299
284
303
326
306
322
325
330
290
354
311
305
310
317
312
319
337
302
298
301
336
319
269
324
319
305
310
322
327
298
304
310
319
330
355
311
317
305
323
343
326
304
308
311
319
297
272
286
314
309
315
332
299
302
304
324
315
323
302
280
299
331
301
271
284
300
319
287
275
302
311
316
276
337
313
314
315
326
326
319
284
324
321
303
291
317
311
270
308
312
276
308
313
353
323
335
306
309
316
337
318
338
291
339
320
337
322
317
330
301
346
333
356
338
327
346
309
333
342
307
342
346
322
355
362
346
313
346
358
354
351
348
323
376
371
373
386
318
339
364
349
335
349
396
378
340
336
400
389
346
361
357
391
365
378
359
388
388
390
404
405
404
403
374
430
409
382
411
397
444
386
395
360
406
371
398
409
364
370
387
370
349
372
370
351
313
382
354
349
365
365
337
336
361
339
343
319
332
329
333
331
330
305
297
322
337
328
300
314
313
338
327
292
328
312
272
304
305
307
325
305
275
296
297
341
312
341
319
358
298
317
285
310
310
311
298
320
306
303
315
336
341
307
306
291
323
337
288
324
302
313
337
333
292
347
290
304
281
316
349
363
313
313
305
307
326
325
310
286
331
303
311
318
344
309
314
305
335
297
332
312
330
318
278
340
290
306
284
317
302
299
301
305
334
290
295
309
322
308
297
313
317
308
261
308
306
269
335
353
299
304
318
325
306
322
285
322
313
325
294
330
317
324
326
329
317
340
313
296
309
294
344
302
314
303
295
340
294
317
342
320
356
318
325
346
328
298
312
322
287
315
311
301
316
355
329
304
318
331
354
316
326
287
316
318
293
324
324
327
311
319
303
311
331
293
295
301
297
305
351
318
318
288
329
309
308
280
324
327
311
313
328
292
329
322
317
349
310
311
302
306
336
295
308
304
289
345
305
284
294
318
292
324
303
4
CAE