## A750CR
DATA
FRR
MW769a
| 2020-06-03 | [7 empty] | Carbon peak |  | Offset
| 695 | starting ke |  | a | 166.7654 | 213.4082 | 0 |  | 285 |  | 16.01429
| 720 | finishing ke |  | b | 532.3664 | 533.8201 | 535.79
| 0.05 | step size |  | c | 0.9689764 | 0.9689764 | 0.9689764
| 501 | no. of points |  | FWHM | 2.281765 | 2.281765 | 2.281765
| 1 | ignore |  | Area | 405.0503 | 518.3394 | 0 |  |  | total
| 1 | ignore |  | Total |  |  | 923.3897 |  |  | 264920.2
ke | 5000 | bg | BE | minus bg | Gauss1 | Gauss2 | Gauss 3 | sum | diff | diff sq
695 | 296 | 335.9989 | 542.5857 | -39.99894 | 1.172746e-22 | 3.622642e-16 | 0 | 3.622643e-16 | -39.99894 | 1599.915 | 695 | 296 | -0.9479191 | 994.8027
695.05 | 346 | 335.9515 | 542.5357 | 10.04846 | 2.018235e-22 | 5.769968e-16 | 0 | 5.76997e-16 | 10.04846 | 100.9715 | 695.05 | 346 | 0.2631621 | 185.5584
695.1 | 337 | 335.9041 | 542.4857 | 1.095852 | 3.464044e-22 | 9.165689e-16 | 0 | 9.165692e-16 | 1.095852 | 1.200892 | 695.1 | 337 | 0.2762055 | 17.79255
695.15 | 344 | 335.8568 | 542.4357 | 8.143248 | 5.929782e-22 | 1.452113e-15 | 0 | 1.452114e-15 | 8.143248 | 66.31249 | 695.15 | 344
695.2 | 343 | 335.8094 | 542.3857 | 7.190644 | 1.012366e-21 | 2.294454e-15 | 0 | 2.294455e-15 | 7.190644 | 51.70536 | 695.2 | 343
695.25 | 342 | 335.762 | 542.3357 | 6.23804 | 1.723773e-21 | 3.615779e-15 | 0 | 3.615781e-15 | 6.23804 | 38.91314 | 695.25 | 342
695.3 | 339 | 335.7146 | 542.2857 | 3.285436 | 2.927294e-21 | 5.682874e-15 | 0 | 5.682877e-15 | 3.285436 | 10.79409 | 695.3 | 339
695.35 | 369 | 335.6672 | 542.2357 | 33.33283 | 4.957881e-21 | 8.907952e-15 | 0 | 8.907957e-15 | 33.33283 | 1111.078 | 695.35 | 369
695.4 | 317 | 335.6198 | 542.1857 | -18.61977 | 8.374704e-21 | 1.392616e-14 | 0 | 1.392617e-14 | -18.61977 | 346.6959 | 695.4 | 317
695.45 | 370 | 335.5724 | 542.1357 | 34.42762 | 1.410868e-20 | 2.171343e-14 | 0 | 2.171344e-14 | 34.42762 | 1185.261 | 695.45 | 370
695.5 | 348 | 335.525 | 542.0857 | 12.47502 | 2.370539e-20 | 3.376518e-14 | 0 | 3.37652e-14 | 12.47502 | 155.6261 | 695.5 | 348
695.55 | 319 | 335.4776 | 542.0357 | -16.47758 | 3.972386e-20 | 5.236648e-14 | 0 | 5.236652e-14 | -16.47758 | 271.5108 | 695.55 | 319
695.6 | 342 | 335.4302 | 541.9857 | 6.569812 | 6.638949e-20 | 8.099931e-14 | 0 | 8.099937e-14 | 6.569812 | 43.16243 | 695.6 | 342
695.65 | 343 | 335.3828 | 541.9357 | 7.617208 | 1.106601e-19 | 1.249548e-13 | 0 | 1.249549e-13 | 7.617208 | 58.02185 | 695.65 | 343
695.7 | 324 | 335.3354 | 541.8857 | -11.3354 | 1.839611e-19 | 1.922508e-13 | 0 | 1.922509e-13 | -11.3354 | 128.4912 | 695.7 | 324
695.75 | 319 | 335.288 | 541.8357 | -16.288 | 3.050035e-19 | 2.950033e-13 | 0 | 2.950036e-13 | -16.288 | 265.299 | 695.75 | 319
695.8 | 339 | 335.2406 | 541.7857 | 3.759396 | 5.043445e-19 | 4.514705e-13 | 0 | 4.51471e-13 | 3.759396 | 14.13306 | 695.8 | 339
695.85 | 323 | 335.1932 | 541.7357 | -12.19321 | 8.31751e-19 | 6.890892e-13 | 0 | 6.8909e-13 | -12.19321 | 148.6743 | 695.85 | 323
695.9 | 333 | 335.1458 | 541.6857 | -2.145812 | 1.368053e-18 | 1.048975e-12 | 0 | 1.048976e-12 | -2.145812 | 4.604511 | 695.9 | 333
695.95 | 340 | 335.0984 | 541.6357 | 4.901583 | 2.244173e-18 | 1.59257e-12 | 0 | 1.592572e-12 | 4.901583 | 24.02552 | 695.95 | 340
696 | 311 | 335.051 | 541.5857 | -24.05102 | 3.671582e-18 | 2.411434e-12 | 0 | 2.411438e-12 | -24.05102 | 578.4516 | 696 | 311
696.05 | 345 | 335.0036 | 541.5357 | 9.996375 | 5.990924e-18 | 3.641632e-12 | 0 | 3.641638e-12 | 9.996375 | 99.92752 | 718 | 333
696.1 | 364 | 334.9562 | 541.4857 | 29.04377 | 9.749402e-18 | 5.484793e-12 | 0 | 5.484803e-12 | 29.04377 | 843.5407 | 718.05 | 350
696.15 | 369 | 334.9088 | 541.4357 | 34.09117 | 1.582362e-17 | 8.238878e-12 | 0 | 8.238894e-12 | 34.09117 | 1162.208 | 718.1 | 303
696.2 | 352 | 334.8614 | 541.3857 | 17.13856 | 2.561399e-17 | 1.234297e-11 | 0 | 1.234299e-11 | 17.13856 | 293.7304 | 718.15 | 339
696.25 | 343 | 334.814 | 541.3357 | 8.185959 | 4.135159e-17 | 1.844228e-11 | 0 | 1.844232e-11 | 8.185959 | 67.00993 | 718.2 | 301
696.3 | 334 | 334.7666 | 541.2857 | -0.7666448 | 6.65811e-17 | 2.748232e-11 | 0 | 2.748238e-11 | -0.7666448 | 0.5877443 | 718.25 | 318
696.35 | 336 | 334.7192 | 541.2357 | 1.280751 | 1.069186e-16 | 4.08447e-11 | 0 | 4.084481e-11 | 1.280751 | 1.640323 | 718.3 | 314
696.4 | 352 | 334.6719 | 541.1857 | 17.32815 | 1.712376e-16 | 6.054268e-11 | 0 | 6.054286e-11 | 17.32815 | 300.2647 | 718.35 | 304
696.45 | 323 | 334.6245 | 541.1357 | -11.62446 | 2.735198e-16 | 8.95017e-11 | 0 | 8.950197e-11 | -11.62446 | 135.128 | 718.4 | 291
696.5 | 308 | 334.5771 | 541.0857 | -26.57706 | 4.357345e-16 | 1.319607e-10 | 0 | 1.319611e-10 | -26.57706 | 706.3402 | 718.45 | 312
696.55 | 348 | 334.5297 | 541.0357 | 13.47033 | 6.923071e-16 | 1.940445e-10 | 0 | 1.940452e-10 | 13.47033 | 181.4499 | 718.5 | 329
696.6 | 321 | 334.4823 | 540.9857 | -13.48227 | 1.097032e-15 | 2.845783e-10 | 0 | 2.845794e-10 | -13.48227 | 181.7716 | 718.55 | 313
696.65 | 316 | 334.4349 | 540.9357 | -18.43487 | 1.733737e-15 | 4.16242e-10 | 0 | 4.162438e-10 | -18.43487 | 339.8445 | 718.6 | 322
696.7 | 313 | 334.3875 | 540.8857 | -21.38748 | 2.732694e-15 | 6.072027e-10 | 0 | 6.072054e-10 | -21.38748 | 457.4242 | 718.65 | 290
696.75 | 343 | 334.3401 | 540.8357 | 8.659919 | 4.295783e-15 | 8.834156e-10 | 0 | 8.834199e-10 | 8.659919 | 74.99419 | 718.7 | 291
696.8 | 343 | 334.2927 | 540.7857 | 8.707315 | 6.734996e-15 | 1.281858e-09 | 0 | 1.281865e-09 | 8.707315 | 75.81733 | 718.75 | 320
696.85 | 309 | 334.2453 | 540.7357 | -25.24529 | 1.053115e-14 | 1.855063e-09 | 0 | 1.855074e-09 | -25.24529 | 637.3246 | 718.8 | 319
696.9 | 338 | 334.1979 | 540.6857 | 3.802107 | 1.642321e-14 | 2.677447e-09 | 0 | 2.677464e-09 | 3.802107 | 14.45602 | 718.85 | 315
696.95 | 387 | 334.1505 | 540.6357 | 52.8495 | 2.554371e-14 | 3.854134e-09 | 0 | 3.854159e-09 | 52.8495 | 2793.07 | 718.9 | 319
697 | 327 | 334.1031 | 540.5857 | -7.103101 | 3.962356e-14 | 5.533199e-09 | 0 | 5.533238e-09 | -7.103101 | 50.45405 | 718.95 | 303
697.05 | 350 | 334.0557 | 540.5357 | 15.94429 | 6.130086e-14 | 7.922631e-09 | 0 | 7.922692e-09 | 15.94429 | 254.2205 | 719 | 335
697.1 | 332 | 334.0083 | 540.4857 | -2.00831 | 9.458522e-14 | 1.131374e-08 | 0 | 1.131383e-08 | -2.00831 | 4.033307
697.15 | 330 | 333.9609 | 540.4357 | -3.960914 | 1.455538e-13 | 1.611338e-08 | 0 | 1.611352e-08 | -3.960914 | 15.68884
697.2 | 328 | 333.9135 | 540.3857 | -5.913518 | 2.23392e-13 | 2.288814e-08 | 0 | 2.288837e-08 | -5.913518 | 34.96969
697.25 | 326 | 333.8661 | 540.3357 | -7.866122 | 3.419442e-13 | 3.242487e-08 | 0 | 3.242521e-08 | -7.866122 | 61.87587
697.3 | 321 | 333.8187 | 540.2857 | -12.81873 | 5.220191e-13 | 4.581307e-08 | 0 | 4.58136e-08 | -12.81873 | 164.3197
697.35 | 378 | 333.7713 | 540.2357 | 44.22867 | 7.948063e-13 | 6.455715e-08 | 0 | 6.455794e-08 | 44.22867 | 1956.175
697.4 | 352 | 333.7239 | 540.1857 | 18.27607 | 1.206924e-12 | 9.072832e-08 | 0 | 9.072952e-08 | 18.27607 | 334.0146
697.45 | 325 | 333.6765 | 540.1357 | -8.676538 | 1.827856e-12 | 1.271701e-07 | 0 | 1.271719e-07 | -8.676538 | 75.28231
697.5 | 325 | 333.6291 | 540.0857 | -8.629142 | 2.760881e-12 | 1.77775e-07 | 0 | 1.777778e-07 | -8.629142 | 74.46209
697.55 | 332 | 333.5817 | 540.0357 | -1.581746 | 4.159077e-12 | 2.478564e-07 | 0 | 2.478606e-07 | -1.581746 | 2.501921
697.6 | 322 | 333.5343 | 539.9857 | -11.53435 | 6.248704e-12 | 3.446459e-07 | 0 | 3.446522e-07 | -11.53435 | 133.0412
697.65 | 314 | 333.487 | 539.9357 | -19.48695 | 9.36325e-12 | 4.779581e-07 | 0 | 4.779675e-07 | -19.48695 | 379.7414
697.7 | 311 | 333.4396 | 539.8857 | -22.43956 | 1.399287e-11 | 6.61074e-07 | 0 | 6.61088e-07 | -22.43956 | 503.5338
697.75 | 334 | 333.3922 | 539.8357 | 0.6078379 | 2.085599e-11 | 9.119143e-07 | 0 | 9.119351e-07 | 0.607837 | 0.3694658
697.8 | 313 | 333.3448 | 539.7857 | -20.34477 | 3.100261e-11 | 1.254589e-06 | 0 | 1.25462e-06 | -20.34477 | 413.9096
697.85 | 334 | 333.2974 | 539.7357 | 0.7026299 | 4.59631e-11 | 1.721443e-06 | 0 | 1.721489e-06 | 0.7026281 | 0.4936863
697.9 | 341 | 333.25 | 539.6857 | 7.750026 | 6.796168e-11 | 2.355741e-06 | 0 | 2.355809e-06 | 7.750023 | 60.06286
697.95 | 316 | 333.2026 | 539.6357 | -17.20258 | 1.002219e-10 | 3.215185e-06 | 0 | 3.215285e-06 | -17.20258 | 295.9288
698 | 354 | 333.1552 | 539.5857 | 20.84482 | 1.474024e-10 | 4.37651e-06 | 0 | 4.376658e-06 | 20.84481 | 434.5062
698.05 | 325 | 333.1078 | 539.5357 | -8.107786 | 2.162171e-10 | 5.941466e-06 | 0 | 5.941682e-06 | -8.107792 | 65.7363
698.1 | 322 | 333.0604 | 539.4857 | -11.06039 | 3.163147e-10 | 8.044571e-06 | 0 | 8.044888e-06 | -11.0604 | 122.3324
698.15 | 345 | 333.013 | 539.4357 | 11.98701 | 4.615219e-10 | 1.086315e-05 | 0 | 1.086361e-05 | 11.98699 | 143.688
698.2 | 313 | 332.9656 | 539.3857 | -19.9656 | 6.715971e-10 | 1.463027e-05 | 0 | 1.463094e-05 | -19.96561 | 398.6257
698.25 | 318 | 332.9182 | 539.3357 | -14.9182 | 9.746955e-10 | 1.965136e-05 | 0 | 1.965233e-05 | -14.91822 | 222.5534
698.3 | 355 | 332.8708 | 539.2857 | 22.12919 | 1.410824e-09 | 2.632548e-05 | 0 | 2.632689e-05 | 22.12917 | 489.7
698.35 | 317 | 332.8234 | 539.2357 | -15.82341 | 2.036667e-09 | 3.517254e-05 | 0 | 3.517458e-05 | -15.82345 | 250.3814
698.4 | 346 | 332.776 | 539.1857 | 13.22399 | 2.932318e-09 | 4.686783e-05 | 0 | 4.687076e-05 | 13.22394 | 174.8725
698.45 | 318 | 332.7286 | 539.1357 | -14.72862 | 4.210617e-09 | 6.228587e-05 | 0 | 6.229008e-05 | -14.72868 | 216.934
698.5 | 323 | 332.6812 | 539.0857 | -9.681223 | 6.030094e-09 | 8.255584e-05 | 0 | 8.256187e-05 | -9.681305 | 93.72767
698.55 | 349 | 332.6338 | 539.0357 | 16.36617 | 8.612832e-09 | 0.0001091314 | 0 | 0.00010914 | 16.36606 | 267.8481
698.6 | 324 | 332.5864 | 538.9857 | -8.586431 | 1.226907e-08 | 0.0001438783 | 0 | 0.0001438906 | -8.586575 | 73.72926
698.65 | 332 | 332.539 | 538.9357 | -0.5390348 | 1.743093e-08 | 0.000189184 | 0 | 0.0001892015 | -0.539224 | 0.2907626
698.7 | 312 | 332.4916 | 538.8857 | -20.49164 | 2.469866e-08 | 0.0002480946 | 0 | 0.0002481193 | -20.49189 | 419.9174
698.75 | 351 | 332.4442 | 538.8357 | 18.55576 | 3.490357e-08 | 0.0003244844 | 0 | 0.0003245193 | 18.55543 | 344.3041
698.8 | 328 | 332.3968 | 538.7857 | -4.396847 | 4.919375e-08 | 0.0004232665 | 0 | 0.0004233156 | -4.39727 | 19.33599
698.85 | 327 | 332.3495 | 538.7357 | -5.349451 | 6.915022e-08 | 0.0005506524 | 0 | 0.0005507216 | -5.350002 | 28.62252
698.9 | 328 | 332.3021 | 538.6857 | -4.302055 | 9.694398e-08 | 0.0007144714 | 0 | 0.0007145684 | -4.30277 | 18.51383
698.95 | 343 | 332.2547 | 538.6357 | 10.74534 | 1.355476e-07 | 0.0009245616 | 0 | 0.0009246971 | 10.74442 | 115.4425
699 | 309 | 332.2073 | 538.5857 | -23.20726 | 1.890194e-07 | 0.001193247 | 0 | 0.001193436 | -23.20846 | 538.6325
699.05 | 327 | 332.1599 | 538.5357 | -5.159867 | 2.628842e-07 | 0.00153592 | 0 | 0.001536183 | -5.161403 | 26.64008
699.1 | 314 | 332.1125 | 538.4857 | -18.11247 | 3.646417e-07 | 0.001971744 | 0 | 0.001972108 | -18.11444 | 328.1331
699.15 | 346 | 332.0651 | 538.4357 | 13.93492 | 5.044426e-07 | 0.002524503 | 0 | 0.002525008 | 13.9324 | 194.1118
699.2 | 342 | 332.0177 | 538.3857 | 9.982321 | 6.959865e-07 | 0.003223629 | 0 | 0.003224325 | 9.979096 | 99.58236
699.25 | 368 | 331.9703 | 538.3357 | 36.02972 | 9.577088e-07 | 0.004105421 | 0 | 0.004106379 | 36.02561 | 1297.845
699.3 | 338 | 331.9229 | 538.2857 | 6.077113 | 1.314346e-06 | 0.005214517 | 0 | 0.005215831 | 6.071897 | 36.86793
699.35 | 363 | 331.8755 | 538.2357 | 31.12451 | 1.798994e-06 | 0.006605627 | 0 | 0.006607426 | 31.1179 | 968.3238
699.4 | 301 | 331.8281 | 538.1857 | -30.8281 | 2.455802e-06 | 0.008345601 | 0 | 0.008348057 | -30.83644 | 950.8863
699.45 | 330 | 331.7807 | 538.1357 | -1.7807 | 3.343494e-06 | 0.01051586 | 0 | 0.0105192 | -1.791219 | 3.208465
699.5 | 325 | 331.7333 | 538.0857 | -6.733304 | 4.539953e-06 | 0.01321526 | 0 | 0.0132198 | -6.746523 | 45.51558
699.55 | 329 | 331.6859 | 538.0357 | -2.685908 | 6.148168e-06 | 0.01656343 | 0 | 0.01656957 | -2.702477 | 7.303383
699.6 | 326 | 331.6385 | 537.9857 | -5.638512 | 8.303933e-06 | 0.02070467 | 0 | 0.02071297 | -5.659225 | 32.02682
699.65 | 293 | 331.5911 | 537.9357 | -38.59112 | 1.118576e-05 | 0.0258125 | 0 | 0.02582368 | -38.61694 | 1491.268
699.7 | 318 | 331.5437 | 537.8857 | -13.54372 | 1.502764e-05 | 0.03209485 | 0 | 0.03210988 | -13.57583 | 184.3031
699.75 | 337 | 331.4963 | 537.8357 | 5.503676 | 2.013538e-05 | 0.03980012 | 0 | 0.03982025 | 5.463856 | 29.85372
699.8 | 343 | 331.4489 | 537.7857 | 11.55107 | 2.690744e-05 | 0.04922401 | 0 | 0.04925091 | 11.50182 | 132.2919
699.85 | 314 | 331.4015 | 537.7357 | -17.40153 | 3.586151e-05 | 0.06071741 | 0 | 0.06075327 | -17.46229 | 304.9314
699.9 | 352 | 331.3541 | 537.6857 | 20.64586 | 4.766817e-05 | 0.07469526 | 0 | 0.07474293 | 20.57112 | 423.171
699.95 | 339 | 331.3067 | 537.6357 | 7.69326 | 6.319343e-05 | 0.09164664 | 0 | 0.09170984 | 7.60155 | 57.78357
700 | 331 | 331.2593 | 537.5857 | -0.259344 | 8.355241e-05 | 0.112146 | 0 | 0.1122295 | -0.3715735 | 0.1380669
700.05 | 301 | 331.2119 | 537.5357 | -30.21195 | 0.0001101767 | 0.1368656 | 0 | 0.1369758 | -30.34892 | 921.0572
700.1 | 352 | 331.1646 | 537.4857 | 20.83545 | 0.0001448986 | 0.16659 | 0 | 0.1667349 | 20.66871 | 427.1957
700.15 | 326 | 331.1172 | 537.4357 | -5.117156 | 0.0001900562 | 0.2022306 | 0 | 0.2024206 | -5.319577 | 28.2979
700.2 | 325 | 331.0698 | 537.3857 | -6.06976 | 0.0002486243 | 0.2448434 | 0 | 0.245092 | -6.314852 | 39.87736
700.25 | 323 | 331.0224 | 537.3357 | -8.022364 | 0.0003243761 | 0.2956471 | 0 | 0.2959715 | -8.318336 | 69.19471
700.3 | 317 | 330.975 | 537.2857 | -13.97497 | 0.0004220828 | 0.3560431 | 0 | 0.3564652 | -14.33143 | 205.39
700.35 | 286 | 330.9276 | 537.2357 | -44.92757 | 0.0005477598 | 0.4276368 | 0 | 0.4281846 | -45.35576 | 2057.145
700.4 | 327 | 330.8802 | 537.1857 | -3.880176 | 0.0007089674 | 0.5122609 | 0 | 0.5129699 | -4.393146 | 19.29973
700.45 | 341 | 330.8328 | 537.1357 | 10.16722 | 0.0009151789 | 0.6119994 | 0 | 0.6129146 | 9.554305 | 91.28474
700.5 | 318 | 330.7854 | 537.0857 | -12.78538 | 0.001178228 | 0.729213 | 0 | 0.7303912 | -13.51578 | 182.6762
700.55 | 312 | 330.738 | 537.0357 | -18.73799 | 0.001512852 | 0.8665655 | 0 | 0.8680784 | -19.60607 | 384.3979
700.6 | 342 | 330.6906 | 536.9857 | 11.30941 | 0.001937345 | 1.027051 | 0 | 1.028988 | 10.28042 | 105.687
700.65 | 331 | 330.6432 | 536.9357 | 0.3568034 | 0.00247435 | 1.214021 | 0 | 1.216496 | -0.8596922 | 0.7390707
700.7 | 283 | 330.5958 | 536.8857 | -47.5958 | 0.003151803 | 1.431213 | 0 | 1.434365 | -49.03017 | 2403.957
700.75 | 349 | 330.5484 | 536.8357 | 18.4516 | 0.00400406 | 1.682774 | 0 | 1.686778 | 16.76482 | 281.0591
700.8 | 332 | 330.501 | 536.7857 | 1.498991 | 0.005073243 | 1.97329 | 0 | 1.978363 | -0.4793718 | 0.2297973
700.85 | 306 | 330.4536 | 536.7357 | -24.45361 | 0.006410833 | 2.307808 | 0 | 2.314219 | -26.76783 | 716.5168
700.9 | 317 | 330.4062 | 536.6857 | -13.40622 | 0.008079543 | 2.691858 | 0 | 2.699937 | -16.10615 | 259.4082
700.95 | 336 | 330.3588 | 536.6357 | 5.641179 | 0.01015554 | 3.131469 | 0 | 3.141624 | 2.499555 | 6.247774
701 | 339 | 330.3114 | 536.5857 | 8.688575 | 0.012731 | 3.633187 | 0 | 3.645918 | 5.042657 | 25.42839
701.05 | 317 | 330.264 | 536.5357 | -13.26403 | 0.01591716 | 4.204081 | 0 | 4.219998 | -17.48403 | 305.6912
701.1 | 321 | 330.2166 | 536.4857 | -9.216633 | 0.01984781 | 4.851745 | 0 | 4.871593 | -14.08823 | 198.4781
701.15 | 343 | 330.1692 | 536.4357 | 12.83076 | 0.02468329 | 5.584297 | 0 | 5.60898 | 7.221783 | 52.15414
701.2 | 343 | 330.1218 | 536.3857 | 12.87816 | 0.03061521 | 6.410364 | 0 | 6.440979 | 6.43718 | 41.43728
701.25 | 361 | 330.0744 | 536.3357 | 30.92555 | 0.03787172 | 7.339061 | 0 | 7.376932 | 23.54862 | 554.5376
701.3 | 319 | 330.027 | 536.2857 | -11.02705 | 0.04672361 | 8.379959 | 0 | 8.426683 | -19.45373 | 378.4477
701.35 | 360 | 329.9797 | 536.2357 | 30.02035 | 0.05749121 | 9.543045 | 0 | 9.600536 | 20.41981 | 416.9687
701.4 | 337 | 329.9323 | 536.1857 | 7.067743 | 0.07055212 | 10.83866 | 0 | 10.90921 | -3.84147 | 14.75689
701.45 | 312 | 329.8849 | 536.1357 | -17.88486 | 0.08635 | 12.27744 | 0 | 12.36379 | -30.24865 | 914.9811
701.5 | 330 | 329.8375 | 536.0857 | 0.1625347 | 0.1054043 | 13.87024 | 0 | 13.97564 | -13.81311 | 190.8019
701.55 | 362 | 329.7901 | 536.0357 | 32.20993 | 0.128321 | 15.628 | 0 | 15.75632 | 16.45361 | 270.7212
701.6 | 360 | 329.7427 | 535.9857 | 30.25733 | 0.1558048 | 17.5617 | 0 | 17.71751 | 12.53982 | 157.2471
701.65 | 310 | 329.6953 | 535.9357 | -19.69528 | 0.1886721 | 19.68219 | 0 | 19.87086 | -39.56614 | 1565.479
701.7 | 349 | 329.6479 | 535.8857 | 19.35212 | 0.2278653 | 22.00006 | 0 | 22.22793 | -2.875806 | 8.270263
701.75 | 336 | 329.6005 | 535.8357 | 6.399514 | 0.2744683 | 24.5255 | 0 | 24.79997 | -18.40046 | 338.5768
701.8 | 362 | 329.5531 | 535.7857 | 32.44691 | 0.3297234 | 27.26815 | 0 | 27.59787 | 4.84904 | 23.51319
701.85 | 371 | 329.5057 | 535.7357 | 41.49431 | 0.3950491 | 30.23688 | 0 | 30.63193 | 10.86238 | 117.9913
701.9 | 390 | 329.4583 | 535.6857 | 60.5417 | 0.4720587 | 33.43966 | 0 | 33.91172 | 26.62998 | 709.1559
701.95 | 354 | 329.4109 | 535.6357 | 24.5891 | 0.5625803 | 36.88336 | 0 | 37.44594 | -12.85684 | 165.2984
702 | 362 | 329.3635 | 535.5857 | 32.63649 | 0.6686775 | 40.57352 | 0 | 41.2422 | -8.605701 | 74.05809
702.05 | 395 | 329.3161 | 535.5357 | 65.68389 | 0.7926702 | 44.51419 | 0 | 45.30686 | 20.37703 | 415.2233
702.1 | 411 | 329.2687 | 535.4857 | 81.73129 | 0.9371561 | 48.70774 | 0 | 49.64489 | 32.08639 | 1029.537
702.15 | 384 | 329.2213 | 535.4357 | 54.77868 | 1.105032 | 53.15462 | 0 | 54.25965 | 0.5190284 | 0.2693905
702.2 | 381 | 329.1739 | 535.3857 | 51.82608 | 1.299516 | 57.85325 | 0 | 59.15276 | -7.326685 | 53.68031
702.25 | 403 | 329.1265 | 535.3357 | 73.87347 | 1.524165 | 62.79977 | 0 | 64.32394 | 9.549536 | 91.19364
702.3 | 408 | 329.0791 | 535.2857 | 78.92087 | 1.782896 | 67.98796 | 0 | 69.77086 | 9.15001 | 83.72268
702.35 | 375 | 329.0317 | 535.2357 | 45.96827 | 2.080001 | 73.40905 | 0 | 75.48905 | -29.52079 | 871.477
702.4 | 383 | 328.9843 | 535.1857 | 54.01566 | 2.420163 | 79.05163 | 0 | 81.4718 | -27.45613 | 753.8393
702.45 | 400 | 328.9369 | 535.1357 | 71.06306 | 2.808468 | 84.90156 | 0 | 87.71003 | -16.64697 | 277.1217
702.5 | 431 | 328.8895 | 535.0857 | 102.1105 | 3.250408 | 90.94193 | 0 | 94.19234 | 7.918117 | 62.69657
702.55 | 410 | 328.8422 | 535.0357 | 81.15785 | 3.751889 | 97.15301 | 0 | 100.9049 | -19.74705 | 389.946
702.6 | 440 | 328.7948 | 534.9857 | 111.2052 | 4.319223 | 103.5123 | 0 | 107.8315 | 3.373716 | 11.38196
702.65 | 455 | 328.7474 | 534.9357 | 126.2526 | 4.959124 | 109.9946 | 0 | 114.9537 | 11.29892 | 127.6657
702.7 | 440 | 328.7 | 534.8857 | 111.3 | 5.678687 | 116.572 | 0 | 122.2507 | -10.95067 | 119.9171
702.75 | 469 | 328.6526 | 534.8357 | 140.3474 | 6.485366 | 123.2142 | 0 | 129.6996 | 10.64782 | 113.3761
702.8 | 443 | 328.6052 | 534.7857 | 114.3948 | 7.386943 | 129.8886 | 0 | 137.2756 | -22.88075 | 523.5287
702.85 | 449 | 328.5578 | 534.7357 | 120.4422 | 8.39148 | 136.5605 | 0 | 144.952 | -24.50973 | 600.7268
702.9 | 470 | 328.5104 | 534.6857 | 141.4896 | 9.507274 | 143.1932 | 0 | 152.7005 | -11.21089 | 125.684
702.95 | 502 | 328.463 | 534.6357 | 173.537 | 10.74279 | 149.7489 | 0 | 160.4917 | 13.04533 | 170.1807
703 | 527 | 328.4156 | 534.5857 | 198.5844 | 12.10659 | 156.1883 | 0 | 168.2948 | 30.28957 | 917.4582
703.05 | 530 | 328.3682 | 534.5357 | 201.6318 | 13.60724 | 162.4713 | 0 | 176.0786 | 25.55324 | 652.968
703.1 | 533 | 328.3208 | 534.4857 | 204.6792 | 15.25324 | 168.5578 | 0 | 183.811 | 20.86821 | 435.4824
703.15 | 577 | 328.2734 | 534.4357 | 248.7266 | 17.05288 | 174.4072 | 0 | 191.4601 | 57.26655 | 3279.457
703.2 | 526 | 328.226 | 534.3857 | 197.774 | 19.01415 | 179.9797 | 0 | 198.9939 | -1.219884 | 1.488118
703.25 | 529 | 328.1786 | 534.3357 | 200.8214 | 21.14461 | 185.2365 | 0 | 206.3811 | -5.559682 | 30.91007
703.3 | 525 | 328.1312 | 534.2857 | 196.8688 | 23.45126 | 190.1398 | 0 | 213.591 | -16.72225 | 279.6337
703.35 | 502 | 328.0838 | 534.2357 | 173.9162 | 25.94038 | 194.6539 | 0 | 220.5943 | -46.6781 | 2178.845
703.4 | 573 | 328.0364 | 534.1857 | 244.9636 | 28.61739 | 198.7453 | 0 | 227.3627 | 17.60089 | 309.7912
703.45 | 583 | 327.989 | 534.1357 | 255.011 | 31.48672 | 202.3831 | 0 | 233.8698 | 21.14115 | 446.9484
703.5 | 577 | 327.9416 | 534.0857 | 249.0584 | 34.55162 | 205.5395 | 0 | 240.0911 | 8.967269 | 80.41191
703.55 | 557 | 327.8942 | 534.0357 | 229.1058 | 37.81403 | 208.19 | 0 | 246.0041 | -16.89828 | 285.552
703.6 | 565 | 327.8468 | 533.9857 | 237.1532 | 41.27444 | 210.314 | 0 | 251.5884 | -14.43527 | 208.3771
703.65 | 582 | 327.7994 | 533.9357 | 254.2006 | 44.93173 | 211.8947 | 0 | 256.8264 | -2.62585 | 6.895087
703.7 | 565 | 327.752 | 533.8857 | 237.248 | 48.78301 | 212.9196 | 0 | 261.7026 | -24.45462 | 598.0286
703.75 | 596 | 327.7046 | 533.8357 | 268.2954 | 52.82356 | 213.3805 | 0 | 266.2041 | 2.091287 | 4.373483
703.8 | 635 | 327.6573 | 533.7857 | 307.3427 | 57.04669 | 213.2738 | 0 | 270.3205 | 37.02226 | 1370.648
703.85 | 565 | 327.6099 | 533.7357 | 237.3901 | 61.44362 | 212.6003 | 0 | 274.0439 | -36.65379 | 1343.501
703.9 | 623 | 327.5625 | 533.6857 | 295.4375 | 66.00348 | 211.3654 | 0 | 277.3689 | 18.06865 | 326.476
703.95 | 651 | 327.5151 | 533.6357 | 323.4849 | 70.71319 | 209.5789 | 0 | 280.2921 | 43.19283 | 1865.621
704 | 634 | 327.4677 | 533.5857 | 306.5323 | 75.55752 | 207.2549 | 0 | 282.8124 | 23.71988 | 562.6329
704.05 | 602 | 327.4203 | 533.5357 | 274.5797 | 80.51904 | 204.4117 | 0 | 284.9307 | -10.35102 | 107.1436
704.1 | 611 | 327.3729 | 533.4857 | 283.6271 | 85.57818 | 201.0714 | 0 | 286.6496 | -3.022467 | 9.135304
704.15 | 564 | 327.3255 | 533.4357 | 236.6745 | 90.71335 | 197.2598 | 0 | 287.9731 | -51.29858 | 2631.544
704.2 | 571 | 327.2781 | 533.3857 | 243.7219 | 95.90096 | 193.0058 | 0 | 288.9067 | -45.1848 | 2041.667
704.25 | 606 | 327.2307 | 533.3357 | 278.7693 | 101.1156 | 188.3414 | 0 | 289.457 | -10.68768 | 114.2266
704.3 | 634 | 327.1833 | 533.2857 | 306.8167 | 106.3304 | 183.301 | 0 | 289.6313 | 17.18537 | 295.3371
704.35 | 578 | 327.1359 | 533.2357 | 250.8641 | 111.5167 | 177.9211 | 0 | 289.4378 | -38.5737 | 1487.93
704.4 | 629 | 327.0885 | 533.1857 | 301.9115 | 116.645 | 172.2399 | 0 | 288.8849 | 13.02659 | 169.692
704.45 | 634 | 327.0411 | 533.1357 | 306.9589 | 121.6848 | 166.2967 | 0 | 287.9814 | 18.97745 | 360.1435
704.5 | 631 | 326.9937 | 533.0857 | 304.0063 | 126.6047 | 160.1316 | 0 | 286.7363 | 17.26999 | 298.2524
704.55 | 613 | 326.9463 | 533.0357 | 286.0537 | 131.3732 | 153.7851 | 0 | 285.1583 | 0.8953381 | 0.8016303
704.6 | 598 | 326.8989 | 532.9857 | 271.1011 | 135.9589 | 147.2974 | 0 | 283.2563 | -12.15523 | 147.7497
704.65 | 586 | 326.8515 | 532.9357 | 259.1485 | 140.3305 | 140.7083 | 0 | 281.0387 | -21.89026 | 479.1835
704.7 | 616 | 326.8041 | 532.8857 | 289.1959 | 144.4575 | 134.0564 | 0 | 278.5139 | 10.68196 | 114.1043
704.75 | 638 | 326.7567 | 532.8357 | 311.2433 | 148.3104 | 127.3794 | 0 | 275.6899 | 35.5534 | 1264.044
704.8 | 630 | 326.7093 | 532.7857 | 303.2907 | 151.8613 | 120.7132 | 0 | 272.5744 | 30.71624 | 943.4877
704.85 | 637 | 326.6619 | 532.7357 | 310.3381 | 155.0836 | 114.0916 | 0 | 269.1752 | 41.16288 | 1694.383
704.9 | 575 | 326.6145 | 532.6857 | 248.3855 | 157.9532 | 107.5465 | 0 | 265.4997 | -17.11421 | 292.8962
704.95 | 568 | 326.5671 | 532.6357 | 241.4329 | 160.4481 | 101.1073 | 0 | 261.5554 | -20.12251 | 404.9155
705 | 557 | 326.5197 | 532.5857 | 230.4803 | 162.549 | 94.80084 | 0 | 257.3499 | -26.86962 | 721.9763
705.05 | 597 | 326.4724 | 532.5357 | 270.5276 | 164.2396 | 88.65141 | 0 | 252.891 | 17.63667 | 311.0522
705.1 | 552 | 326.425 | 532.4857 | 225.575 | 165.5064 | 82.68043 | 0 | 248.1868 | -22.6118 | 511.2936
705.15 | 513 | 326.3776 | 532.4357 | 186.6224 | 166.3395 | 76.90657 | 0 | 243.2461 | -56.62367 | 3206.24
705.2 | 600 | 326.3302 | 532.3857 | 273.6698 | 166.7323 | 71.34569 | 0 | 238.078 | 35.59182 | 1266.777
705.25 | 587 | 326.2828 | 532.3357 | 260.7172 | 166.6816 | 66.01091 | 0 | 232.6925 | 28.02469 | 785.3834
705.3 | 537 | 326.2354 | 532.2857 | 210.7646 | 166.1879 | 60.91262 | 0 | 227.1005 | -16.33585 | 266.8601
705.35 | 555 | 326.188 | 532.2357 | 228.812 | 165.2549 | 56.05863 | 0 | 221.3136 | 7.498442 | 56.22663
705.4 | 574 | 326.1406 | 532.1857 | 247.8594 | 163.8903 | 51.45426 | 0 | 215.3446 | 32.51485 | 1057.215
705.45 | 524 | 326.0932 | 532.1357 | 197.9068 | 162.1047 | 47.10248 | 0 | 209.2072 | -11.30041 | 127.6992
705.5 | 548 | 326.0458 | 532.0857 | 221.9542 | 159.9123 | 43.0041 | 0 | 202.9164 | 19.03784 | 362.4394
705.55 | 518 | 325.9984 | 532.0357 | 192.0016 | 157.33 | 39.15792 | 0 | 196.4879 | -4.486286 | 20.12676
705.6 | 511 | 325.951 | 531.9857 | 185.049 | 154.3778 | 35.56092 | 0 | 189.9387 | -4.889692 | 23.90908
705.65 | 509 | 325.9036 | 531.9357 | 183.0964 | 151.0782 | 32.20846 | 0 | 183.2866 | -0.1902325 | 0.0361884
705.7 | 503 | 325.8562 | 531.8857 | 177.1438 | 147.4559 | 29.09448 | 0 | 176.5504 | 0.5933715 | 0.3520897
705.75 | 490 | 325.8088 | 531.8357 | 164.1912 | 143.5379 | 26.21167 | 0 | 169.7495 | -5.558351 | 30.89527
705.8 | 496 | 325.7614 | 531.7857 | 170.2386 | 139.3524 | 23.55172 | 0 | 162.9041 | 7.334512 | 53.79506
705.85 | 485 | 325.714 | 531.7357 | 159.286 | 134.9291 | 21.10542 | 0 | 156.0346 | 3.251414 | 10.57169
705.9 | 495 | 325.6666 | 531.6857 | 169.3334 | 130.2989 | 18.86293 | 0 | 149.1619 | 20.17152 | 406.8901
705.95 | 464 | 325.6192 | 531.6357 | 138.3808 | 125.493 | 16.81388 | 0 | 142.3069 | -3.926119 | 15.41441
706 | 458 | 325.5718 | 531.5857 | 132.4282 | 120.543 | 14.94756 | 0 | 135.4905 | -3.062357 | 9.378031
706.05 | 430 | 325.5244 | 531.5357 | 104.4756 | 115.4803 | 13.25306 | 0 | 128.7333 | -24.25778 | 588.4399
706.1 | 435 | 325.477 | 531.4857 | 109.523 | 110.336 | 11.71941 | 0 | 122.0555 | -12.5325 | 157.0636
706.15 | 448 | 325.4296 | 531.4357 | 122.5704 | 105.1406 | 10.33568 | 0 | 115.4763 | 7.094031 | 50.32528
706.2 | 422 | 325.3822 | 531.3857 | 96.61775 | 99.92346 | 9.091092 | 0 | 109.0146 | -12.3968 | 153.6806
706.25 | 425 | 325.3348 | 531.3357 | 99.66515 | 94.71264 | 7.975107 | 0 | 102.6877 | -3.022597 | 9.136092
706.3 | 411 | 325.2875 | 531.2857 | 85.71255 | 89.53483 | 6.977513 | 0 | 96.51235 | -10.7998 | 116.6357
706.35 | 423 | 325.2401 | 531.2357 | 97.75994 | 84.41503 | 6.088473 | 0 | 90.5035 | 7.256443 | 52.65597
706.4 | 406 | 325.1927 | 531.1857 | 80.80734 | 79.37635 | 5.298584 | 0 | 84.67493 | -3.867592 | 14.95827
706.45 | 368 | 325.1453 | 531.1357 | 42.85473 | 74.43995 | 4.598909 | 0 | 79.03886 | -36.18413 | 1309.291
706.5 | 441 | 325.0979 | 531.0857 | 115.9021 | 69.62492 | 3.981011 | 0 | 73.60593 | 42.2962 | 1788.969
706.55 | 368 | 325.0505 | 531.0357 | 42.94953 | 64.94817 | 3.43697 | 0 | 68.38514 | -25.43561 | 646.9704
706.6 | 368 | 325.0031 | 530.9857 | 42.99692 | 60.42446 | 2.959386 | 0 | 63.38384 | -20.38692 | 415.6266
706.65 | 402 | 324.9557 | 530.9357 | 77.04432 | 56.06635 | 2.541389 | 0 | 58.60773 | 18.43658 | 339.9076
706.7 | 383 | 324.9083 | 530.8857 | 58.09171 | 51.88423 | 2.176628 | 0 | 54.06086 | 4.030858 | 16.24782
706.75 | 340 | 324.8609 | 530.8357 | 15.13911 | 47.88639 | 1.859264 | 0 | 49.74565 | -34.60654 | 1197.613
706.8 | 339 | 324.8135 | 530.7857 | 14.18651 | 44.07907 | 1.58395 | 0 | 45.66302 | -31.47652 | 990.7712
706.85 | 412 | 324.7661 | 530.7357 | 87.2339 | 40.46658 | 1.345815 | 0 | 41.81239 | 45.42151 | 2063.114
706.9 | 370 | 324.7187 | 530.6857 | 45.2813 | 37.05135 | 1.140442 | 0 | 38.19179 | 7.089503 | 50.26106
706.95 | 311 | 324.6713 | 530.6357 | -13.67131 | 33.83415 | 0.9638386 | 0 | 34.79799 | -48.4693 | 2349.273
707 | 354 | 324.6239 | 530.5857 | 29.37609 | 30.81415 | 0.8124174 | 0 | 31.62657 | -2.250477 | 5.064648
707.05 | 363 | 324.5765 | 530.5357 | 38.42349 | 27.98908 | 0.6829639 | 0 | 28.67205 | 9.751438 | 95.09054
707.1 | 364 | 324.5291 | 530.4857 | 39.47088 | 25.35542 | 0.5726113 | 0 | 25.92803 | 13.54285 | 183.4088
707.15 | 345 | 324.4817 | 530.4357 | 20.51828 | 22.9085 | 0.4788128 | 0 | 23.38731 | -2.86903 | 8.231335
707.2 | 376 | 324.4343 | 530.3857 | 51.56567 | 20.64267 | 0.3993145 | 0 | 21.04199 | 30.52369 | 931.6954
707.25 | 368 | 324.3869 | 530.3357 | 43.61307 | 18.5515 | 0.33213 | 0 | 18.88363 | 24.72944 | 611.5453
707.3 | 347 | 324.3395 | 530.2857 | 22.66047 | 16.62783 | 0.2755147 | 0 | 16.90335 | 5.75712 | 33.14444
707.35 | 342 | 324.2921 | 530.2357 | 17.70786 | 14.86401 | 0.2279424 | 0 | 15.09195 | 2.615914 | 6.843006
707.4 | 352 | 324.2447 | 530.1857 | 27.75526 | 13.25195 | 0.1880828 | 0 | 13.44003 | 14.31523 | 204.9257
707.45 | 386 | 324.1973 | 530.1357 | 61.80265 | 11.78331 | 0.1547806 | 0 | 11.93809 | 49.86456 | 2486.475
707.5 | 325 | 324.15 | 530.0857 | 0.8500495 | 10.44957 | 0.1270363 | 0 | 10.57661 | -9.726556 | 94.60589
707.55 | 349 | 324.1026 | 530.0357 | 24.89745 | 9.242153 | 0.1039878 | 0 | 9.346141 | 15.5513 | 241.8431
707.6 | 341 | 324.0552 | 529.9857 | 16.94484 | 8.152514 | 0.08489478 | 0 | 8.237409 | 8.707433 | 75.81938
707.65 | 363 | 324.0078 | 529.9357 | 38.99224 | 7.17222 | 0.06912307 | 0 | 7.241343 | 31.75089 | 1008.119
707.7 | 360 | 323.9604 | 529.8857 | 36.03963 | 6.293022 | 0.05613177 | 0 | 6.349154 | 29.69048 | 881.5246
707.75 | 306 | 323.913 | 529.8357 | -17.91297 | 5.506917 | 0.0454609 | 0 | 5.552378 | -23.46535 | 550.6226
707.8 | 321 | 323.8656 | 529.7857 | -2.865575 | 4.806195 | 0.0367207 | 0 | 4.842916 | -7.708491 | 59.42083
707.85 | 350 | 323.8182 | 529.7357 | 26.18182 | 4.183482 | 0.029582 | 0 | 4.213064 | 21.96876 | 482.6263
707.9 | 357 | 323.7708 | 529.6857 | 33.22922 | 3.631768 | 0.02376773 | 0 | 3.655536 | 29.57368 | 874.6026
707.95 | 367 | 323.7234 | 529.6357 | 43.27661 | 3.14443 | 0.01904546 | 0 | 3.163475 | 40.11314 | 1609.064
708 | 344 | 323.676 | 529.5857 | 20.32401 | 2.715247 | 0.01522085 | 0 | 2.730468 | 17.59354 | 309.5327
708.05 | 295 | 323.6286 | 529.5357 | -28.62859 | 2.338408 | 0.01213193 | 0 | 2.35054 | -30.97914 | 959.7068
708.1 | 325 | 323.5812 | 529.4857 | 1.418801 | 2.008515 | 0.009644168 | 0 | 2.018159 | -0.5993578 | 0.3592298
708.15 | 328 | 323.5338 | 529.4357 | 4.466197 | 1.720574 | 0.007646155 | 0 | 1.72822 | 2.737977 | 7.496518
708.2 | 330 | 323.4864 | 529.3857 | 6.513593 | 1.469993 | 0.006045957 | 0 | 1.476039 | 5.037554 | 25.37695
708.25 | 328 | 323.439 | 529.3357 | 4.560989 | 1.252566 | 0.004767938 | 0 | 1.257334 | 3.303655 | 10.91413
708.3 | 333 | 323.3916 | 529.2857 | 9.608385 | 1.064461 | 0.003750074 | 0 | 1.068212 | 8.540173 | 72.93456
708.35 | 326 | 323.3442 | 529.2357 | 2.655781 | 0.9021998 | 0.002941661 | 0 | 0.9051415 | 1.750639 | 3.064738
708.4 | 358 | 323.2968 | 529.1857 | 34.70318 | 0.7626393 | 0.002301384 | 0 | 0.7649407 | 33.93824 | 1151.804
708.45 | 317 | 323.2494 | 529.1357 | -6.249427 | 0.642953 | 0.001795681 | 0 | 0.6447487 | -6.894176 | 47.52966
708.5 | 325 | 323.202 | 529.0857 | 1.797969 | 0.5406086 | 0.001397375 | 0 | 0.5420059 | 1.255963 | 1.577442
708.55 | 317 | 323.1546 | 529.0357 | -6.154635 | 0.4533465 | 0.001084527 | 0 | 0.454431 | -6.609066 | 43.67976
708.6 | 316 | 323.1072 | 528.9857 | -7.107239 | 0.3791588 | 0.0008394817 | 0 | 0.3799983 | -7.487238 | 56.05873
708.65 | 320 | 323.0598 | 528.9357 | -3.059843 | 0.3162683 | 0.0006480758 | 0 | 0.3169164 | -3.37676 | 11.40251
708.7 | 309 | 323.0124 | 528.8857 | -14.01245 | 0.2631079 | 0.000498981 | 0 | 0.2636069 | -14.27605 | 203.8057
708.75 | 330 | 322.9651 | 528.8357 | 7.034948 | 0.218301 | 0.000383165 | 0 | 0.2186842 | 6.816264 | 46.46146
708.8 | 332 | 322.9177 | 528.7857 | 9.082344 | 0.180643 | 0.0002934481 | 0 | 0.1809365 | 8.901408 | 79.23506
708.85 | 333 | 322.8703 | 528.7357 | 10.12974 | 0.1490837 | 0.0002241406 | 0 | 0.1493079 | 9.980432 | 99.60903
708.9 | 291 | 322.8229 | 528.6857 | -31.82286 | 0.1227108 | 0.000170747 | 0 | 0.1228816 | -31.94575 | 1020.531
708.95 | 353 | 322.7755 | 528.6357 | 30.22453 | 0.1007347 | 0.0001297268 | 0 | 0.1008645 | 30.12367 | 907.4354
709 | 311 | 322.7281 | 528.5857 | -11.72807 | 0.08247441 | 9.82991e-05 | 0 | 0.08257271 | -11.81064 | 139.4913
709.05 | 301 | 322.6807 | 528.5357 | -21.68068 | 0.0673446 | 7.428705e-05 | 0 | 0.06741889 | -21.74809 | 472.9796
709.1 | 323 | 322.6333 | 528.4857 | 0.3667201 | 0.05484411 | 5.599128e-05 | 0 | 0.0549001 | 0.31182 | 0.09723174
709.15 | 333 | 322.5859 | 528.4357 | 10.41412 | 0.04454519 | 4.208926e-05 | 0 | 0.04458728 | 10.36953 | 107.5271
709.2 | 312 | 322.5385 | 528.3857 | -10.53849 | 0.03608405 | 3.155482e-05 | 0 | 0.03611561 | -10.5746 | 111.8222
709.25 | 362 | 322.4911 | 528.3357 | 39.50891 | 0.02915234 | 2.359412e-05 | 0 | 0.02917593 | 39.47973 | 1558.649
709.3 | 303 | 322.4437 | 528.2857 | -19.4437 | 0.02348957 | 1.759485e-05 | 0 | 0.02350717 | -19.4672 | 378.972
709.35 | 347 | 322.3963 | 528.2357 | 24.6037 | 0.01887646 | 1.308612e-05 | 0 | 0.01888954 | 24.58481 | 604.4129
709.4 | 326 | 322.3489 | 528.1857 | 3.651096 | 0.01512897 | 9.706887e-06 | 0 | 0.01513868 | 3.635957 | 13.22018
709.45 | 332 | 322.3015 | 528.1357 | 9.698492 | 0.01209322 | 7.181127e-06 | 0 | 0.0121004 | 9.686391 | 93.82618
709.5 | 312 | 322.2541 | 528.0857 | -10.25411 | 0.009640915 | 5.29845e-06 | 0 | 0.009646213 | -10.26376 | 105.3447
709.55 | 337 | 322.2067 | 528.0357 | 14.79328 | 0.007665458 | 3.89896e-06 | 0 | 0.007669357 | 14.78561 | 218.6144
709.6 | 347 | 322.1593 | 527.9857 | 24.84068 | 0.006078572 | 2.86149e-06 | 0 | 0.006081434 | 24.8346 | 616.7573
709.65 | 333 | 322.1119 | 527.9357 | 10.88808 | 0.004807382 | 2.094495e-06 | 0 | 0.004809477 | 10.88327 | 118.4455
709.7 | 308 | 322.0645 | 527.8857 | -14.06453 | 0.003791922 | 1.529009e-06 | 0 | 0.003793451 | -14.06832 | 197.9177
709.75 | 360 | 322.0171 | 527.8357 | 37.98287 | 0.002983004 | 1.113229e-06 | 0 | 0.002984117 | 37.97988 | 1442.472
709.8 | 287 | 321.9697 | 527.7857 | -34.96974 | 0.002340409 | 8.083558e-07 | 0 | 0.002341217 | -34.97208 | 1223.046
709.85 | 335 | 321.9223 | 527.7357 | 13.07766 | 0.001831358 | 5.854155e-07 | 0 | 0.001831944 | 13.07583 | 170.9773
709.9 | 313 | 321.8749 | 527.6857 | -8.874945 | 0.001429218 | 4.228336e-07 | 0 | 0.001429641 | -8.876374 | 78.79002
709.95 | 323 | 321.8275 | 527.6357 | 1.172451 | 0.001112417 | 3.045919e-07 | 0 | 0.001112721 | 1.171339 | 1.372034
710 | 297 | 321.7802 | 527.5857 | -24.78015 | 0.000863535 | 2.18832e-07 | 0 | 0.0008637539 | -24.78102 | 614.0988
710.05 | 316 | 321.7328 | 527.5357 | -5.732757 | 0.0006685534 | 1.568004e-07 | 0 | 0.0006687102 | -5.733425 | 32.87217
710.1 | 349 | 321.6854 | 527.4857 | 27.31464 | 0.0005162212 | 1.120539e-07 | 0 | 0.0005163332 | 27.31412 | 746.0613
710.15 | 346 | 321.638 | 527.4357 | 24.36204 | 0.0003975385 | 7.986384e-08 | 0 | 0.0003976184 | 24.36164 | 593.4894
710.2 | 307 | 321.5906 | 527.3857 | -14.59057 | 0.0003053277 | 5.676978e-08 | 0 | 0.0003053845 | -14.59087 | 212.8936
710.25 | 331 | 321.5432 | 527.3357 | 9.456827 | 0.000233882 | 4.024648e-08 | 0 | 0.0002339223 | 9.456593 | 89.42716
710.3 | 339 | 321.4958 | 527.2857 | 17.50422 | 0.000178678 | 2.845655e-08 | 0 | 0.0001787065 | 17.50404 | 306.3916
710.35 | 303 | 321.4484 | 527.2357 | -18.44838 | 0.000136141 | 2.006689e-08 | 0 | 0.0001361611 | -18.44852 | 340.3478
710.4 | 331 | 321.401 | 527.1857 | 9.599015 | 0.0001034548 | 1.411307e-08 | 0 | 0.0001034689 | 9.598912 | 92.1391
710.45 | 292 | 321.3536 | 527.1357 | -29.35359 | 7.840714e-05 | 9.899353e-09 | 0 | 7.841704e-05 | -29.35367 | 861.6378
710.5 | 310 | 321.3062 | 527.0857 | -11.30619 | 5.926583e-05 | 6.925252e-09 | 0 | 5.927276e-05 | -11.30625 | 127.8313
710.55 | 331 | 321.2588 | 527.0357 | 9.741203 | 4.467831e-05 | 4.83179e-09 | 0 | 4.468315e-05 | 9.741158 | 94.89016
710.6 | 310 | 321.2114 | 526.9857 | -11.2114 | 3.359176e-05 | 3.362204e-09 | 0 | 3.359512e-05 | -11.21143 | 125.6963
710.65 | 325 | 321.164 | 526.9357 | 3.835995 | 2.518909e-05 | 2.333371e-09 | 0 | 2.519142e-05 | 3.83597 | 14.71466
710.7 | 294 | 321.1166 | 526.8857 | -27.11661 | 1.883804e-05 | 1.615054e-09 | 0 | 1.883965e-05 | -27.11663 | 735.3115
710.75 | 330 | 321.0692 | 526.8357 | 8.930787 | 1.405085e-05 | 1.114895e-09 | 0 | 1.405197e-05 | 8.930773 | 79.7587
710.8 | 354 | 321.0218 | 526.7857 | 32.97818 | 1.045233e-05 | 7.675816e-10 | 0 | 1.04531e-05 | 32.97817 | 1087.56
710.85 | 359 | 320.9744 | 526.7357 | 38.02558 | 7.754741e-06 | 5.270584e-10 | 0 | 7.755268e-06 | 38.02557 | 1445.944
710.9 | 343 | 320.927 | 526.6857 | 22.07297 | 5.73806e-06 | 3.609413e-10 | 0 | 5.738421e-06 | 22.07297 | 487.216
710.95 | 319 | 320.8796 | 526.6357 | -1.879629 | 4.234542e-06 | 2.465233e-10 | 0 | 4.234789e-06 | -1.879634 | 3.533023
711 | 307 | 320.8322 | 526.5857 | -13.83223 | 3.116675e-06 | 1.67928e-10 | 0 | 3.116843e-06 | -13.83224 | 191.3308
711.05 | 320 | 320.7848 | 526.5357 | -0.7848375 | 2.287811e-06 | 1.140858e-10 | 0 | 2.287925e-06 | -0.7848398 | 0.6159735
711.1 | 342 | 320.7374 | 526.4857 | 21.26256 | 1.674914e-06 | 7.730081e-11 | 0 | 1.674991e-06 | 21.26256 | 452.0963
711.15 | 302 | 320.69 | 526.4357 | -18.69005 | 1.222949e-06 | 5.223721e-11 | 0 | 1.223001e-06 | -18.69005 | 349.3179
711.2 | 357 | 320.6426 | 526.3857 | 36.35735 | 8.905697e-07 | 3.520623e-11 | 0 | 8.906049e-07 | 36.35735 | 1321.857
711.25 | 353 | 320.5953 | 526.3357 | 32.40475 | 6.468016e-07 | 2.36648e-11 | 0 | 6.468252e-07 | 32.40475 | 1050.068
711.3 | 341 | 320.5479 | 526.2857 | 20.45214 | 4.685089e-07 | 1.586462e-11 | 0 | 4.685248e-07 | 20.45214 | 418.2901
711.35 | 351 | 320.5005 | 526.2357 | 30.49954 | 3.384607e-07 | 1.060718e-11 | 0 | 3.384713e-07 | 30.49954 | 930.2218
711.4 | 354 | 320.4531 | 526.1857 | 33.54693 | 2.43861e-07 | 7.073171e-12 | 0 | 2.438681e-07 | 33.54693 | 1125.397
711.45 | 355 | 320.4057 | 526.1357 | 34.59433 | 1.752347e-07 | 4.704049e-12 | 0 | 1.752394e-07 | 34.59433 | 1196.768
711.5 | 352 | 320.3583 | 526.0857 | 31.64173 | 1.25586e-07 | 3.120133e-12 | 0 | 1.255891e-07 | 31.64173 | 1001.199
711.55 | 343 | 320.3109 | 526.0357 | 22.68912 | 8.976484e-08 | 2.06404e-12 | 0 | 8.97669e-08 | 22.68912 | 514.7963
711.6 | 330 | 320.2635 | 525.9857 | 9.736518 | 6.39904e-08 | 1.361779e-12 | 0 | 6.399176e-08 | 9.736518 | 94.79978
711.65 | 346 | 320.2161 | 525.9357 | 25.78391 | 4.549535e-08 | 8.960638e-13 | 0 | 4.549624e-08 | 25.78391 | 664.8102
711.7 | 331 | 320.1687 | 525.8857 | 10.83131 | 3.225988e-08 | 5.880507e-13 | 0 | 3.226047e-08 | 10.83131 | 117.3173
711.75 | 356 | 320.1213 | 525.8357 | 35.87871 | 2.281404e-08 | 3.848879e-13 | 0 | 2.281443e-08 | 35.87871 | 1287.282
711.8 | 335 | 320.0739 | 525.7857 | 14.9261 | 1.609108e-08 | 2.51245e-13 | 0 | 1.609134e-08 | 14.9261 | 222.7885
711.85 | 333 | 320.0265 | 525.7357 | 12.9735 | 1.13191e-08 | 1.635702e-13 | 0 | 1.131927e-08 | 12.9735 | 168.3116
711.9 | 343 | 319.9791 | 525.6857 | 23.02089 | 7.94113e-09 | 1.062073e-13 | 0 | 7.941237e-09 | 23.02089 | 529.9615
711.95 | 324 | 319.9317 | 525.6357 | 4.06829 | 5.556435e-09 | 6.877782e-14 | 0 | 5.556504e-09 | 4.06829 | 16.55098
712 | 360 | 319.8843 | 525.5857 | 40.11569 | 3.877518e-09 | 4.442076e-14 | 0 | 3.877563e-09 | 40.11569 | 1609.268
712.05 | 349 | 319.8369 | 525.5357 | 29.16308 | 2.698703e-09 | 2.861325e-14 | 0 | 2.698731e-09 | 29.16308 | 850.4853
712.1 | 349 | 319.7895 | 525.4857 | 29.21048 | 1.873268e-09 | 1.838197e-14 | 0 | 1.873286e-09 | 29.21048 | 853.252
712.15 | 358 | 319.7421 | 525.4357 | 38.25787 | 1.296846e-09 | 1.17777e-14 | 0 | 1.296858e-09 | 38.25787 | 1463.665
712.2 | 378 | 319.6947 | 525.3857 | 58.30527 | 8.954068e-10 | 7.526147e-15 | 0 | 8.954144e-10 | 58.30527 | 3399.504
712.25 | 333 | 319.6473 | 525.3357 | 13.35267 | 6.165895e-10 | 4.796544e-15 | 0 | 6.165943e-10 | 13.35267 | 178.2937
712.3 | 320 | 319.5999 | 525.2857 | 0.4000614 | 4.23463e-10 | 3.048792e-15 | 0 | 4.23466e-10 | 0.4000614 | 0.1600491
712.35 | 354 | 319.5525 | 525.2357 | 34.44746 | 2.900537e-10 | 1.932728e-15 | 0 | 2.900556e-10 | 34.44746 | 1186.627
712.4 | 381 | 319.5051 | 525.1857 | 61.49485 | 1.981459e-10 | 1.221961e-15 | 0 | 1.981471e-10 | 61.49485 | 3781.617
712.45 | 317 | 319.4578 | 525.1357 | -2.457751 | 1.350005e-10 | 7.705267e-16 | 0 | 1.350012e-10 | -2.457751 | 6.040539
712.5 | 333 | 319.4104 | 525.0857 | 13.58965 | 9.173373e-11 | 4.845756e-16 | 0 | 9.173422e-11 | 13.58965 | 184.6785
712.55 | 342 | 319.363 | 525.0357 | 22.63704 | 6.216795e-11 | 3.039338e-16 | 0 | 6.216825e-11 | 22.63704 | 512.4356
712.6 | 353 | 319.3156 | 524.9857 | 33.68444 | 4.201919e-11 | 1.901254e-16 | 0 | 4.201938e-11 | 33.68444 | 1134.641
712.65 | 333 | 319.2682 | 524.9357 | 13.73183 | 2.832516e-11 | 1.186165e-16 | 0 | 2.832528e-11 | 13.73183 | 188.5632
712.7 | 361 | 319.2208 | 524.8857 | 41.77923 | 1.904323e-11 | 7.380628e-17 | 0 | 1.904331e-11 | 41.77923 | 1745.504
712.75 | 340 | 319.1734 | 524.8357 | 20.82663 | 1.276888e-11 | 4.580209e-17 | 0 | 1.276892e-11 | 20.82663 | 433.7483
712.8 | 370 | 319.126 | 524.7857 | 50.87402 | 8.539025e-12 | 2.83479e-17 | 0 | 8.539054e-12 | 50.87402 | 2588.166
712.85 | 366 | 319.0786 | 524.7357 | 46.92142 | 5.695181e-12 | 1.749848e-17 | 0 | 5.695199e-12 | 46.92142 | 2201.619
712.9 | 341 | 319.0312 | 524.6857 | 21.96881 | 3.788353e-12 | 1.077266e-17 | 0 | 3.788363e-12 | 21.96881 | 482.6287
712.95 | 392 | 318.9838 | 524.6357 | 73.01621 | 2.513257e-12 | 6.614388e-18 | 0 | 2.513264e-12 | 73.01621 | 5331.367
713 | 331 | 318.9364 | 524.5857 | 12.0636 | 1.662903e-12 | 4.050417e-18 | 0 | 1.662907e-12 | 12.0636 | 145.5306
713.05 | 362 | 318.889 | 524.5357 | 43.111 | 1.097339e-12 | 2.473737e-18 | 0 | 1.097341e-12 | 43.111 | 1858.558
713.1 | 379 | 318.8416 | 524.4857 | 60.1584 | 7.22201e-13 | 1.506784e-18 | 0 | 7.222025e-13 | 60.1584 | 3619.033
713.15 | 338 | 318.7942 | 524.4357 | 19.20579 | 4.740445e-13 | 9.153601e-19 | 0 | 4.740454e-13 | 19.20579 | 368.8625
713.2 | 330 | 318.7468 | 524.3857 | 11.25319 | 3.1033e-13 | 5.545959e-19 | 0 | 3.103305e-13 | 11.25319 | 126.6343
713.25 | 357 | 318.6994 | 524.3357 | 38.30058 | 2.026152e-13 | 3.351235e-19 | 0 | 2.026155e-13 | 38.30058 | 1466.935
713.3 | 359 | 318.652 | 524.2857 | 40.34798 | 1.319362e-13 | 2.019653e-19 | 0 | 1.319364e-13 | 40.34798 | 1627.96
713.35 | 327 | 318.6046 | 524.2357 | 8.395376 | 8.568393e-14 | 1.213926e-19 | 0 | 8.568405e-14 | 8.395376 | 70.48235
713.4 | 345 | 318.5572 | 524.1857 | 26.44277 | 5.549815e-14 | 7.276986e-20 | 0 | 5.549822e-14 | 26.44277 | 699.2202
713.45 | 326 | 318.5098 | 524.1357 | 7.490168 | 3.5851e-14 | 4.350652e-20 | 0 | 3.585104e-14 | 7.490168 | 56.10262
713.5 | 365 | 318.4624 | 524.0857 | 46.53756 | 2.309764e-14 | 2.594184e-20 | 0 | 2.309767e-14 | 46.53756 | 2165.745
713.55 | 319 | 318.415 | 524.0357 | 0.5849603 | 1.484149e-14 | 1.542733e-20 | 0 | 1.484151e-14 | 0.5849603 | 0.3421786
713.6 | 341 | 318.3676 | 523.9857 | 22.63236 | 9.511112e-15 | 9.150071e-21 | 0 | 9.511121e-15 | 22.63236 | 512.2236
713.65 | 378 | 318.3202 | 523.9357 | 59.67975 | 6.07895e-15 | 5.412548e-21 | 0 | 6.078955e-15 | 59.67975 | 3561.673
713.7 | 345 | 318.2729 | 523.8857 | 26.72715 | 3.87498e-15 | 3.193175e-21 | 0 | 3.874983e-15 | 26.72715 | 714.3404
713.75 | 340 | 318.2255 | 523.8357 | 21.77454 | 2.463508e-15 | 1.878829e-21 | 0 | 2.46351e-15 | 21.77454 | 474.1308
713.8 | 372 | 318.1781 | 523.7857 | 53.82194 | 1.562004e-15 | 1.102543e-21 | 0 | 1.562005e-15 | 53.82194 | 2896.801
713.85 | 336 | 318.1307 | 523.7357 | 17.86934 | 9.877656e-16 | 6.452785e-22 | 0 | 9.877662e-16 | 17.86934 | 319.3132
713.9 | 412 | 318.0833 | 523.6857 | 93.91673 | 6.229731e-16 | 3.76654e-22 | 0 | 6.229735e-16 | 93.91673 | 8820.353
713.95 | 339 | 318.0359 | 523.6357 | 20.96413 | 3.918576e-16 | 2.192712e-22 | 0 | 3.918578e-16 | 20.96413 | 439.4947
714 | 363 | 317.9885 | 523.5857 | 45.01152 | 2.458278e-16 | 1.273105e-22 | 0 | 2.458279e-16 | 45.01152 | 2026.037
714.05 | 370 | 317.9411 | 523.5357 | 52.05892 | 1.538074e-16 | 7.372091e-23 | 0 | 1.538075e-16 | 52.05892 | 2710.131
714.1 | 341 | 317.8937 | 523.4857 | 23.10632 | 9.5977e-17 | 4.257559e-23 | 0 | 9.597704e-17 | 23.10632 | 533.9018
714.15 | 336 | 317.8463 | 523.4357 | 18.15371 | 5.973112e-17 | 2.452303e-23 | 0 | 5.973115e-17 | 18.15371 | 329.5573
714.2 | 304 | 317.7989 | 523.3857 | -13.79889 | 3.707472e-17 | 1.408742e-23 | 0 | 3.707473e-17 | -13.79889 | 190.4094
714.25 | 379 | 317.7515 | 523.3357 | 61.2485 | 2.295084e-17 | 8.07109e-24 | 0 | 2.295085e-17 | 61.2485 | 3751.379
714.3 | 349 | 317.7041 | 523.2857 | 31.2959 | 1.416978e-17 | 4.611866e-24 | 0 | 1.416978e-17 | 31.2959 | 979.4333
714.35 | 350 | 317.6567 | 523.2357 | 32.3433 | 8.725114e-18 | 2.628238e-24 | 0 | 8.725116e-18 | 32.3433 | 1046.089
714.4 | 350 | 317.6093 | 523.1857 | 32.39069 | 5.358248e-18 | 1.493814e-24 | 0 | 5.358249e-18 | 32.39069 | 1049.157
714.45 | 318 | 317.5619 | 523.1357 | 0.4380875 | 3.281845e-18 | 8.467823e-25 | 0 | 3.281846e-18 | 0.4380875 | 0.1919207
714.5 | 330 | 317.5145 | 523.0857 | 12.48548 | 2.004735e-18 | 4.787301e-25 | 0 | 2.004736e-18 | 12.48548 | 155.8873
714.55 | 324 | 317.4671 | 523.0357 | 6.532879 | 1.221348e-18 | 2.699313e-25 | 0 | 1.221349e-18 | 6.532879 | 42.67851
714.6 | 343 | 317.4197 | 522.9857 | 25.58028 | 7.421056e-19 | 1.517957e-25 | 0 | 7.421058e-19 | 25.58028 | 654.3505
714.65 | 364 | 317.3723 | 522.9357 | 46.62767 | 4.497131e-19 | 8.513524e-26 | 0 | 4.497132e-19 | 46.62767 | 2174.14
714.7 | 315 | 317.3249 | 522.8857 | -2.324933 | 2.717997e-19 | 4.762147e-26 | 0 | 2.717997e-19 | -2.324933 | 5.405312
714.75 | 380 | 317.2775 | 522.8357 | 62.72246 | 1.638348e-19 | 2.656684e-26 | 0 | 1.638348e-19 | 62.72246 | 3934.107
714.8 | 339 | 317.2301 | 522.7857 | 21.76986 | 9.849331e-20 | 1.478157e-26 | 0 | 9.849332e-20 | 21.76986 | 473.9268
714.85 | 362 | 317.1827 | 522.7357 | 44.81726 | 5.905423e-20 | 8.202476e-27 | 0 | 5.905424e-20 | 44.81726 | 2008.586
714.9 | 347 | 317.1353 | 522.6857 | 29.86465 | 3.531335e-20 | 4.539551e-27 | 0 | 3.531336e-20 | 29.86465 | 891.8974
714.95 | 325 | 317.088 | 522.6357 | 7.912047 | 2.106059e-20 | 2.505674e-27 | 0 | 2.106059e-20 | 7.912047 | 62.60049
715 | 311 | 317.0406 | 522.5857 | -6.040557 | 1.252696e-20 | 1.379367e-27 | 0 | 1.252696e-20 | -6.040557 | 36.48833
715.05 | 308 | 316.9932 | 522.5357 | -8.993161 | 7.431296e-21 | 7.573186e-28 | 0 | 7.431297e-21 | -8.993161 | 80.87694
715.1 | 343 | 316.9458 | 522.4857 | 26.05423 | 4.396702e-21 | 4.146876e-28 | 0 | 4.396702e-21 | 26.05423 | 678.8232
715.15 | 308 | 316.8984 | 522.4357 | -8.898369 | 2.594377e-21 | 2.264682e-28 | 0 | 2.594377e-21 | -8.898369 | 79.18097
715.2 | 338 | 316.851 | 522.3857 | 21.14903 | 1.526802e-21 | 1.233494e-28 | 0 | 1.526802e-21 | 21.14903 | 447.2813
715.25 | 351 | 316.8036 | 522.3357 | 34.19642 | 8.961405e-22 | 6.700548e-29 | 0 | 8.961406e-22 | 34.19642 | 1169.395
715.3 | 330 | 316.7562 | 522.2857 | 13.24382 | 5.245816e-22 | 3.630173e-29 | 0 | 5.245817e-22 | 13.24382 | 175.3987
715.35 | 331 | 316.7088 | 522.2357 | 14.29121 | 3.062624e-22 | 1.961498e-29 | 0 | 3.062624e-22 | 14.29121 | 204.2388
715.4 | 306 | 316.6614 | 522.1857 | -10.66139 | 1.783273e-22 | 1.057042e-29 | 0 | 1.783273e-22 | -10.66139 | 113.6652
715.45 | 347 | 316.614 | 522.1357 | 30.38601 | 1.035585e-22 | 5.681199e-30 | 0 | 1.035585e-22 | 30.38601 | 923.3094
715.5 | 379 | 316.5666 | 522.0857 | 62.4334 | 5.997872e-23 | 3.04531e-30 | 0 | 5.997872e-23 | 62.4334 | 3897.93
715.55 | 331 | 316.5192 | 522.0357 | 14.4808 | 3.464593e-23 | 1.628046e-30 | 0 | 3.464593e-23 | 14.4808 | 209.6935
715.6 | 338 | 316.4718 | 521.9857 | 21.52819 | 1.995956e-23 | 8.680513e-31 | 0 | 1.995956e-23 | 21.52819 | 463.4632
715.65 | 346 | 316.4244 | 521.9357 | 29.57559 | 1.146815e-23 | 4.616021e-31 | 0 | 1.146815e-23 | 29.57559 | 874.7156
715.7 | 298 | 316.377 | 521.8857 | -18.37701 | 6.571724e-24 | 2.448126e-31 | 0 | 6.571724e-24 | -18.37701 | 337.7146
715.75 | 340 | 316.3296 | 521.8357 | 23.67038 | 3.755856e-24 | 1.294921e-31 | 0 | 3.755856e-24 | 23.67038 | 560.287
715.8 | 341 | 316.2822 | 521.7857 | 24.71778 | 2.14083e-24 | 6.831195e-32 | 0 | 2.14083e-24 | 24.71778 | 610.9686
715.85 | 340 | 316.2348 | 521.7357 | 23.76517 | 1.217024e-24 | 3.594128e-32 | 0 | 1.217024e-24 | 23.76517 | 564.7835
715.9 | 338 | 316.1874 | 521.6857 | 21.81257 | 6.900165e-25 | 1.885967e-32 | 0 | 6.900165e-25 | 21.81257 | 475.7882
715.95 | 366 | 316.14 | 521.6357 | 49.85997 | 3.901787e-25 | 9.870024e-33 | 0 | 3.901787e-25 | 49.85997 | 2486.016
716 | 351 | 316.0926 | 521.5857 | 34.90736 | 2.200449e-25 | 5.151645e-33 | 0 | 2.200449e-25 | 34.90736 | 1218.524
716.05 | 312 | 316.0452 | 521.5357 | -4.045242 | 1.237664e-25 | 2.681744e-33 | 0 | 1.237664e-25 | -4.045242 | 16.36398
716.1 | 333 | 315.9978 | 521.4857 | 17.00215 | 6.942848e-26 | 1.392299e-33 | 0 | 6.942848e-26 | 17.00215 | 289.0732
716.15 | 332 | 315.9504 | 521.4357 | 16.04955 | 3.884331e-26 | 7.209266e-34 | 0 | 3.884332e-26 | 16.04955 | 257.5881
716.2 | 325 | 315.9031 | 521.3857 | 9.096946 | 2.167397e-26 | 3.723002e-34 | 0 | 2.167397e-26 | 9.096946 | 82.75443
716.25 | 304 | 315.8557 | 521.3357 | -11.85566 | 1.206159e-26 | 1.917517e-34 | 0 | 1.206159e-26 | -11.85566 | 140.5566
716.3 | 326 | 315.8083 | 521.2857 | 10.19174 | 6.694434e-27 | 9.84983e-35 | 0 | 6.694435e-27 | 10.19174 | 103.8715
716.35 | 333 | 315.7609 | 521.2357 | 17.23913 | 3.705672e-27 | 5.04617e-35 | 0 | 3.705672e-27 | 17.23913 | 297.1877
716.4 | 316 | 315.7135 | 521.1857 | 0.2865299 | 2.045803e-27 | 2.578331e-35 | 0 | 2.045803e-27 | 0.2865299 | 0.08209936
716.45 | 323 | 315.6661 | 521.1357 | 7.333926 | 1.12643e-27 | 1.31389e-35 | 0 | 1.12643e-27 | 7.333926 | 53.78647
716.5 | 336 | 315.6187 | 521.0857 | 20.38132 | 6.18569e-28 | 6.677642e-36 | 0 | 6.18569e-28 | 20.38132 | 415.3983
716.55 | 319 | 315.5713 | 521.0357 | 3.428718 | 3.387785e-28 | 3.384783e-36 | 0 | 3.387785e-28 | 3.428718 | 11.75611
716.6 | 311 | 315.5239 | 520.9857 | -4.523886 | 1.850491e-28 | 1.711126e-36 | 0 | 1.850491e-28 | -4.523886 | 20.46555
716.65 | 327 | 315.4765 | 520.9357 | 11.52351 | 1.008096e-28 | 8.627342e-37 | 0 | 1.008096e-28 | 11.52351 | 132.7913
716.7 | 302 | 315.4291 | 520.8857 | -13.42909 | 5.477223e-29 | 4.33826e-37 | 0 | 5.477223e-29 | -13.42909 | 180.3406
716.75 | 352 | 315.3817 | 520.8357 | 36.6183 | 2.967991e-29 | 2.175693e-37 | 0 | 2.967991e-29 | 36.6183 | 1340.9
716.8 | 336 | 315.3343 | 520.7857 | 20.6657 | 1.604015e-29 | 1.088237e-37 | 0 | 1.604015e-29 | 20.6657 | 427.0711
716.85 | 315 | 315.2869 | 520.7357 | -0.2869065 | 8.645652e-30 | 5.428664e-38 | 0 | 8.645652e-30 | -0.2869065 | 0.08231536
716.9 | 297 | 315.2395 | 520.6857 | -18.23951 | 4.647622e-30 | 2.700884e-38 | 0 | 4.647622e-30 | -18.23951 | 332.6797
716.95 | 315 | 315.1921 | 520.6357 | -0.1921146 | 2.491767e-30 | 1.340179e-38 | 0 | 2.491767e-30 | -0.1921146 | 0.03690803
717 | 320 | 315.1447 | 520.5857 | 4.855281 | 1.332379e-30 | 6.632282e-39 | 0 | 1.332379e-30 | 4.855281 | 23.57376
717.05 | 329 | 315.0973 | 520.5357 | 13.90268 | 7.10545e-31 | 3.273459e-39 | 0 | 7.10545e-31 | 13.90268 | 193.2844
717.1 | 301 | 315.0499 | 520.4857 | -14.04993 | 3.779194e-31 | 1.611367e-39 | 0 | 3.779194e-31 | -14.04993 | 197.4004
717.15 | 344 | 315.0025 | 520.4357 | 28.99747 | 2.004704e-31 | 7.910896e-40 | 0 | 2.004704e-31 | 28.99747 | 840.8532
717.2 | 320 | 314.9551 | 520.3857 | 5.044865 | 1.060584e-31 | 3.873472e-40 | 0 | 1.060584e-31 | 5.044865 | 25.45066
717.25 | 315 | 314.9077 | 520.3357 | 0.09226112 | 5.596074e-32 | 1.891555e-40 | 0 | 5.596074e-32 | 0.09226112 | 0.008512115
717.3 | 315 | 314.8603 | 520.2857 | 0.1396571 | 2.944866e-32 | 9.212574e-41 | 0 | 2.944866e-32 | 0.1396571 | 0.0195041
717.35 | 329 | 314.8129 | 520.2357 | 14.18705 | 1.545579e-32 | 4.474934e-41 | 0 | 1.545579e-32 | 14.18705 | 201.2725
717.4 | 300 | 314.7656 | 520.1857 | -14.76555 | 8.090223e-33 | 2.167884e-41 | 0 | 8.090223e-33 | -14.76555 | 218.0215
717.45 | 312 | 314.7182 | 520.1357 | -2.718155 | 4.223509e-33 | 1.04744e-41 | 0 | 4.223509e-33 | -2.718155 | 7.388367
717.5 | 318 | 314.6708 | 520.0857 | 3.329241 | 2.199024e-33 | 5.047374e-42 | 0 | 2.199024e-33 | 3.329241 | 11.08385
717.55 | 320 | 314.6234 | 520.0357 | 5.376637 | 1.141905e-33 | 2.425748e-42 | 0 | 1.141905e-33 | 5.376637 | 28.90822
717.6 | 301 | 314.576 | 519.9857 | -13.57597 | 5.913899e-34 | 1.162705e-42 | 0 | 5.913899e-34 | -13.57597 | 184.3069
717.65 | 324 | 314.5286 | 519.9357 | 9.471429 | 3.054649e-34 | 5.558237e-43 | 0 | 3.054649e-34 | 9.471429 | 89.70796
717.7 | 317 | 314.4812 | 519.8857 | 2.518825 | 1.573593e-34 | 2.650014e-43 | 0 | 1.573593e-34 | 2.518825 | 6.344478
717.75 | 293 | 314.4338 | 519.8357 | -21.43378 | 8.084759e-35 | 1.260094e-43 | 0 | 8.084759e-35 | -21.43378 | 459.4069
717.8 | 297 | 314.3864 | 519.7857 | -17.38638 | 4.142718e-35 | 5.97587e-44 | 0 | 4.142718e-35 | -17.38638 | 302.2863
717.85 | 294 | 314.339 | 519.7357 | -20.33899 | 2.117129e-35 | 2.826462e-44 | 0 | 2.117129e-35 | -20.33899 | 413.6744
717.9 | 335 | 314.2916 | 519.6857 | 20.70841 | 1.079078e-35 | 1.333303e-44 | 0 | 1.079078e-35 | 20.70841 | 428.8382
717.95 | 319 | 314.2442 | 519.6357 | 4.755805 | 5.485321e-36 | 6.272749e-45 | 0 | 5.485321e-36 | 4.755805 | 22.61768
718 | 333 | 314.1968 | 519.5857 | 18.8032 | 2.780961e-36 | 2.943275e-45 | 0 | 2.780961e-36 | 18.8032 | 353.5603
718.05 | 350 | 314.1494 | 519.5357 | 35.8506 | 1.406149e-36 | 1.377359e-45 | 0 | 1.406149e-36 | 35.8506 | 1285.265
718.1 | 303 | 314.102 | 519.4857 | -11.10201 | 7.091064e-37 | 6.428466e-46 | 0 | 7.091064e-37 | -11.10201 | 123.2546
718.15 | 339 | 314.0546 | 519.4357 | 24.94539 | 3.566441e-37 | 2.992341e-46 | 0 | 3.566441e-37 | 24.94539 | 622.2724
718.2 | 301 | 314.0072 | 519.3857 | -13.00722 | 1.788967e-37 | 1.38918e-46 | 0 | 1.788967e-37 | -13.00722 | 169.1877
718.25 | 318 | 313.9598 | 519.3357 | 4.04018 | 8.949801e-38 | 6.43205e-47 | 0 | 8.949801e-38 | 4.04018 | 16.32306
718.3 | 314 | 313.9124 | 519.2857 | 0.08757622 | 4.465478e-38 | 2.970189e-47 | 0 | 4.465478e-38 | 0.08757622 | 0.007669594
718.35 | 304 | 313.865 | 519.2357 | -9.865028 | 2.222113e-38 | 1.367925e-47 | 0 | 2.222113e-38 | -9.865028 | 97.31877
718.4 | 291 | 313.8176 | 519.1857 | -22.81763 | 1.102829e-38 | 6.283247e-48 | 0 | 1.102829e-38 | -22.81763 | 520.6443
718.45 | 312 | 313.7702 | 519.1357 | -1.770236 | 5.458753e-39 | 2.87839e-48 | 0 | 5.458753e-39 | -1.770236 | 3.133735
718.5 | 329 | 313.7228 | 519.0857 | 15.27716 | 2.694775e-39 | 1.3151e-48 | 0 | 2.694775e-39 | 15.27716 | 233.3916
718.55 | 313 | 313.6754 | 519.0357 | -0.675444 | 1.326769e-39 | 5.992548e-49 | 0 | 1.326769e-39 | -0.675444 | 0.4562246
718.6 | 322 | 313.628 | 518.9857 | 8.371952 | 6.514958e-40 | 2.723378e-49 | 0 | 6.514958e-40 | 8.371952 | 70.08958
718.65 | 290 | 313.5807 | 518.9357 | -23.58065 | 3.190594e-40 | 1.234377e-49 | 0 | 3.190594e-40 | -23.58065 | 556.0472
718.7 | 291 | 313.5333 | 518.8857 | -22.53326 | 1.558386e-40 | 5.579965e-50 | 0 | 1.558386e-40 | -22.53326 | 507.7476
718.75 | 320 | 313.4859 | 518.8357 | 6.51414 | 7.591409e-41 | 2.515699e-50 | 0 | 7.591409e-41 | 6.51414 | 42.43402
718.8 | 319 | 313.4385 | 518.7857 | 5.561536 | 3.688189e-41 | 1.131175e-50 | 0 | 3.688189e-41 | 5.561536 | 30.93068
718.85 | 315 | 313.3911 | 518.7357 | 1.608932 | 1.787095e-41 | 5.072758e-51 | 0 | 1.787095e-41 | 1.608932 | 2.588661
718.9 | 319 | 313.3437 | 518.6857 | 5.656328 | 8.636262e-42 | 2.268832e-51 | 0 | 8.636262e-42 | 5.656328 | 31.99404
718.95 | 303 | 313.2963 | 518.6357 | -10.29628 | 4.162436e-42 | 1.012055e-51 | 0 | 4.162436e-42 | -10.29628 | 106.0133
719 | 335 | 313.2489 | 518.5857 | 21.75112 | 2.000842e-42 | 4.502455e-52 | 0 | 2.000842e-42 | 21.75112 | 473.1112
719.05 | 312 | 313.2015 | 518.5357 | -1.201484 | 9.592281e-43 | 1.997738e-52 | 0 | 9.592281e-43 | -1.201484 | 1.443565
719.1 | 343 | 313.1541 | 518.4857 | 29.84591 | 4.586427e-43 | 8.840383e-53 | 0 | 4.586427e-43 | 29.84591 | 890.7784
719.15 | 306 | 313.1067 | 518.4357 | -7.106693 | 2.18711e-43 | 3.901641e-53 | 0 | 2.18711e-43 | -7.106693 | 50.50508
719.2 | 325 | 313.0593 | 518.3857 | 11.9407 | 1.040185e-43 | 1.717383e-53 | 0 | 1.040185e-43 | 11.9407 | 142.5804
719.25 | 342 | 313.0119 | 518.3357 | 28.9881 | 4.933942e-44 | 7.539295e-54 | 0 | 4.933942e-44 | 28.9881 | 840.3099
719.3 | 334 | 312.9645 | 518.2857 | 21.0355 | 2.334109e-44 | 3.300942e-54 | 0 | 2.334109e-44 | 21.0355 | 442.4921
719.35 | 305 | 312.9171 | 518.2357 | -7.917109 | 1.101265e-44 | 1.441414e-54 | 0 | 1.101265e-44 | -7.917109 | 62.68061
719.4 | 349 | 312.8697 | 518.1857 | 36.13029 | 5.182106e-45 | 6.277447e-55 | 0 | 5.182106e-45 | 36.13029 | 1305.398
719.45 | 351 | 312.8223 | 518.1357 | 38.17768 | 2.432004e-45 | 2.726598e-55 | 0 | 2.432004e-45 | 38.17768 | 1457.535
719.5 | 326 | 312.7749 | 518.0857 | 13.22508 | 1.138324e-45 | 1.181144e-55 | 0 | 1.138324e-45 | 13.22508 | 174.9027
719.55 | 338 | 312.7275 | 518.0357 | 25.27248 | 5.313873e-46 | 5.103029e-56 | 0 | 5.313873e-46 | 25.27248 | 638.698
719.6 | 318 | 312.6801 | 517.9857 | 5.319871 | 2.474002e-46 | 2.198857e-56 | 0 | 2.474002e-46 | 5.319871 | 28.30103
719.65 | 320 | 312.6327 | 517.9357 | 7.367267 | 1.148769e-46 | 9.449515e-57 | 0 | 1.148769e-46 | 7.367267 | 54.27662
719.7 | 373 | 312.5853 | 517.8857 | 60.41466 | 5.319964e-47 | 4.050099e-57 | 0 | 5.319964e-47 | 60.41466 | 3649.932
719.75 | 308 | 312.5379 | 517.8357 | -4.537941 | 2.457132e-47 | 1.731273e-57 | 0 | 2.457132e-47 | -4.537941 | 20.59291
719.8 | 315 | 312.4905 | 517.7857 | 2.509455 | 1.131858e-47 | 7.380893e-58 | 0 | 1.131858e-47 | 2.509455 | 6.297364
719.85 | 292 | 312.4431 | 517.7357 | -20.44315 | 5.199947e-48 | 3.138311e-58 | 0 | 5.199947e-48 | -20.44315 | 417.9223
719.9 | 325 | 312.3958 | 517.6857 | 12.60425 | 2.382591e-48 | 1.330842e-58 | 0 | 2.382591e-48 | 12.60425 | 158.867
719.95 | 336 | 312.3484 | 517.6357 | 23.65164 | 1.088789e-48 | 5.628607e-59 | 0 | 1.088789e-48 | 23.65164 | 559.4002
720 | 341 | 312.301 | 517.5857 | 28.69904 | 4.962285e-49 | 2.374208e-59 | 0 | 4.962285e-49 | 28.69904 | 823.6348
4
CAE

## Sheet1
DATA
FRR
MW769a
2020-06-03
695
720
0.05
501
1
1
5000
296
346
337
344
343
342
339
369
317
370
348
319
342
343
324
319
339
323
333
340
311
345
364
369
352
343
334
336
352
323
308
348
321
316
313
343
343
309
338
387
327
350
332
330
328
326
321
378
352
325
325
332
322
314
311
334
313
334
341
316
354
325
322
345
313
318
355
317
346
318
323
349
324
332
312
351
328
327
328
343
309
327
314
346
342
368
338
363
301
330
325
329
326
293
318
337
343
314
352
339
331
301
352
326
325
323
317
286
327
341
318
312
342
331
283
349
332
306
317
336
339
317
321
343
343
361
319
360
337
312
330
362
360
310
349
336
362
371
390
354
362
395
411
384
381
403
408
375
383
400
431
410
440
455
440
469
443
449
470
502
527
530
533
577
526
529
525
502
573
583
577
557
565
582
565
596
635
565
623
651
634
602
611
564
571
606
634
578
629
634
631
613
598
586
616
638
630
637
575
568
557
597
552
513
600
587
537
555
574
524
548
518
511
509
503
490
496
485
495
464
458
430
435
448
422
425
411
423
406
368
441
368
368
402
383
340
339
412
370
311
354
363
364
345
376
368
347
342
352
386
325
349
341
363
360
306
321
350
357
367
344
295
325
328
330
328
333
326
358
317
325
317
316
320
309
330
332
333
291
353
311
301
323
333
312
362
303
347
326
332
312
337
347
333
308
360
287
335
313
323
297
316
349
346
307
331
339
303
331
292
310
331
310
325
294
330
354
359
343
319
307
320
342
302
357
353
341
351
354
355
352
343
330
346
331
356
335
333
343
324
360
349
349
358
378
333
320
354
381
317
333
342
353
333
361
340
370
366
341
392
331
362
379
338
330
357
359
327
345
326
365
319
341
378
345
340
372
336
412
339
363
370
341
336
304
379
349
350
350
318
330
324
343
364
315
380
339
362
347
325
311
308
343
308
338
351
330
331
306
347
379
331
338
346
298
340
341
340
338
366
351
312
333
332
325
304
326
333
316
323
336
319
311
327
302
352
336
315
297
315
320
329
301
344
320
315
315
329
300
312
318
320
301
324
317
293
297
294
335
319
333
350
303
339
301
318
314
304
291
312
329
313
322
290
291
320
319
315
319
303
335
312
343
306
325
342
334
305
349
351
326
338
318
320
373
308
315
292
325
336
341
4
CAE