## A750CR
DATA
| FRR |  |  |  |  | 302.1508
MW767b
| 2020-03-06 | [9 empty] | Carbon peak | peak diff | Offset
| 945 | starting ke |  | a | 531.3939 | 427.4686 | 159.8261 | 0 | 0 |  | 285 | -0.003044166 | 16.54809
| 970 | finishing ke |  | b | 284.997 | 286.3482 | 288.7058 | 293.9 | 0
| 0.05 | step size |  | c | 0.920665 | 0.920665 | 0.920665 | 0.9512671 | 0.920665
| 501 | no. of points |  | FWHM | 2.168 | 2.168 | 2.168 | 2.240063 | 2.168
| 1 | ignore |  | Area | 1226.332 | 986.4971 | 368.841 | 0 | 0 |  |  | total
| 1 | ignore |  | Total |  |  |  |  | 2581.67 |  |  | 1922265.4
ke | 5000 | bg | BE | minus bg | Gauss1 | Gauss2 | Gauss 3 | Gauss 4 | Gauss 5 | sum | diff | diff sq
945 | 219 | 239.0611 | 292.0519 | -20.06108 | 9.430943e-11 | 1.979567e-06 | 0.216404 | 0 | 0 | 0.216406 | -20.27748 | 411.1762 | 945 | 219 | -3.388367 | 3441.067
945.05 | 233 | 238.8917 | 292.0019 | -5.891657 | 1.427746e-10 | 2.767261e-06 | 0.2632371 | 0 | 0 | 0.2632399 | -6.154897 | 37.88275 | 945.05 | 233 | 0.2025618 | 194.025
945.1 | 267 | 238.7222 | 291.9519 | 28.27776 | 2.155092e-10 | 3.856997e-06 | 0.3192627 | 0 | 0 | 0.3192665 | 27.9585 | 781.6774 | 945.1 | 267 | 0.8776707 | 15.58064
945.15 | 214 | 238.5528 | 291.9019 | -24.55282 | 3.243394e-10 | 5.360032e-06 | 0.3860719 | 0 | 0 | 0.3860772 | -24.9389 | 621.9486 | 945.15 | 214
945.2 | 220 | 238.3834 | 291.8519 | -18.3834 | 4.866904e-10 | 7.42685e-06 | 0.4654867 | 0 | 0 | 0.4654942 | -18.8489 | 355.2809 | 945.2 | 220
945.25 | 224 | 238.214 | 291.8019 | -14.21398 | 7.281568e-10 | 1.026032e-05 | 0.5595843 | 0 | 0 | 0.5595946 | -14.77358 | 218.2586 | 945.25 | 224
945.3 | 241 | 238.0446 | 291.7519 | 2.955435 | 1.086216e-09 | 1.413306e-05 | 0.6707224 | 0 | 0 | 0.6707366 | 2.284698 | 5.219847 | 945.3 | 241
945.35 | 228 | 237.8751 | 291.7019 | -9.875147 | 1.615573e-09 | 1.941024e-05 | 0.8015659 | 0 | 0 | 0.8015853 | -10.67673 | 113.9926 | 945.35 | 228
945.4 | 239 | 237.7057 | 291.6519 | 1.294272 | 2.395829e-09 | 2.657935e-05 | 0.9551128 | 0 | 0 | 0.9551394 | 0.3391322 | 0.1150106 | 945.4 | 239
945.45 | 252 | 237.5363 | 291.6019 | 14.46369 | 3.542455e-09 | 3.628917e-05 | 1.134721 | 0 | 0 | 1.134758 | 13.32893 | 177.6604 | 945.45 | 252
945.5 | 247 | 237.3669 | 291.5519 | 9.633108 | 5.222421e-09 | 4.940021e-05 | 1.344135 | 0 | 0 | 1.344184 | 8.288924 | 68.70626 | 945.5 | 247
945.55 | 207 | 237.1975 | 291.5019 | -30.19747 | 7.676416e-09 | 6.705012e-05 | 1.587507 | 0 | 0 | 1.587574 | -31.78505 | 1010.289 | 945.55 | 207
945.6 | 253 | 237.0281 | 291.4519 | 15.97194 | 1.12503e-08 | 9.073806e-05 | 1.869422 | 0 | 0 | 1.869513 | 14.10243 | 198.8786 | 945.6 | 253
945.65 | 260 | 236.8586 | 291.4019 | 23.14136 | 1.643951e-08 | 0.000122433 | 2.194918 | 0 | 0 | 2.19504 | 20.94632 | 438.7484 | 945.65 | 260
945.7 | 253 | 236.6892 | 291.3519 | 16.31078 | 2.395151e-08 | 0.0001647125 | 2.569498 | 0 | 0 | 2.569662 | 13.74112 | 188.8184 | 945.7 | 253
945.75 | 228 | 236.5198 | 291.3019 | -8.5198 | 3.479332e-08 | 0.0002209396 | 2.999144 | 0 | 0 | 2.999365 | -11.51916 | 132.6912 | 945.75 | 228
945.8 | 259 | 236.3504 | 291.2519 | 22.64962 | 5.039389e-08 | 0.000295488 | 3.490321 | 0 | 0 | 3.490617 | 19.159 | 367.0673 | 945.8 | 259
945.85 | 243 | 236.181 | 291.2019 | 6.819037 | 7.277446e-08 | 0.0003940263 | 4.049978 | 0 | 0 | 4.050372 | 2.768665 | 7.665505 | 945.85 | 243
945.9 | 233 | 236.0115 | 291.1519 | -3.011545 | 1.04785e-07 | 0.0005238773 | 4.685532 | 0 | 0 | 4.686056 | -7.697601 | 59.25306 | 945.9 | 233
945.95 | 229 | 235.8421 | 291.1019 | -6.842127 | 1.504314e-07 | 0.0006944693 | 5.404858 | 0 | 0 | 5.405553 | -12.24768 | 150.0057 | 945.95 | 229
946 | 231 | 235.6727 | 291.0519 | -4.672708 | 2.153262e-07 | 0.0009179005 | 6.216254 | 0 | 0 | 6.217172 | -10.88988 | 118.5895 | 969 | 157
946.05 | 240 | 235.5033 | 291.0019 | 4.49671 | 3.073083e-07 | 0.001209643 | 7.128404 | 0 | 0 | 7.129614 | -2.632904 | 6.932183 | 969.05 | 159
946.1 | 228 | 235.3339 | 290.9519 | -7.333872 | 4.372913e-07 | 0.001589417 | 8.150325 | 0 | 0 | 8.151915 | -15.48579 | 239.8096 | 969.1 | 157
946.15 | 243 | 235.1645 | 290.9019 | 7.835547 | 6.20421e-07 | 0.002082274 | 9.291303 | 0 | 0 | 9.293386 | -1.45784 | 2.125296 | 969.15 | 190
946.2 | 217 | 234.995 | 290.8519 | -17.99504 | 8.776497e-07 | 0.002719923 | 10.56081 | 0 | 0 | 10.56354 | -28.55857 | 815.592 | 969.2 | 172
946.25 | 264 | 234.8256 | 290.8019 | 29.17438 | 1.23787e-06 | 0.003542376 | 11.96843 | 0 | 0 | 11.97198 | 17.20241 | 295.9228 | 969.25 | 163
946.3 | 260 | 234.6562 | 290.7519 | 25.3438 | 1.740796e-06 | 0.004599935 | 13.52372 | 0 | 0 | 13.52832 | 11.81548 | 139.6055 | 969.3 | 148
946.35 | 258 | 234.4868 | 290.7019 | 23.51322 | 2.440843e-06 | 0.005955632 | 15.23612 | 0 | 0 | 15.24207 | 8.271145 | 68.41184 | 969.35 | 137
946.4 | 247 | 234.3174 | 290.6519 | 12.68264 | 3.412329e-06 | 0.007688172 | 17.11478 | 0 | 0 | 17.12248 | -4.439837 | 19.71216 | 969.4 | 154
946.45 | 255 | 234.1479 | 290.6019 | 20.85206 | 4.756429e-06 | 0.009895491 | 19.16848 | 0 | 0 | 19.17838 | 1.673679 | 2.8012 | 969.45 | 177
946.5 | 253 | 233.9785 | 290.5519 | 19.02147 | 6.610437e-06 | 0.01269904 | 21.40538 | 0 | 0 | 21.41808 | -2.396609 | 5.743737 | 969.5 | 145
946.55 | 237 | 233.8091 | 290.5019 | 3.190893 | 9.160063e-06 | 0.01624887 | 23.83292 | 0 | 0 | 23.84918 | -20.65829 | 426.7648 | 969.55 | 171
946.6 | 260 | 233.6397 | 290.4519 | 26.36031 | 1.265569e-05 | 0.02072978 | 26.45762 | 0 | 0 | 26.47836 | -0.1180488 | 0.01393551 | 969.6 | 158
946.65 | 289 | 233.4703 | 290.4019 | 55.52973 | 1.743381e-05 | 0.0263685 | 29.28487 | 0 | 0 | 29.31125 | 26.21848 | 687.4085 | 969.65 | 147
946.7 | 271 | 233.3009 | 290.3519 | 37.69915 | 2.394516e-05 | 0.03344222 | 32.31878 | 0 | 0 | 32.35224 | 5.346907 | 28.58941 | 969.7 | 150
946.75 | 259 | 233.1314 | 290.3019 | 25.86857 | 3.279159e-05 | 0.04228866 | 35.56195 | 0 | 0 | 35.60427 | -9.735708 | 94.784 | 969.75 | 168
946.8 | 276 | 232.962 | 290.2519 | 43.03798 | 4.477402e-05 | 0.05331775 | 39.01534 | 0 | 0 | 39.0687 | 3.969283 | 15.75521 | 969.8 | 140
946.85 | 273 | 232.7926 | 290.2019 | 40.2074 | 6.095494e-05 | 0.0670253 | 42.67802 | 0 | 0 | 42.74511 | -2.537702 | 6.439931 | 969.85 | 147
946.9 | 294 | 232.6232 | 290.1519 | 61.37682 | 8.27391e-05 | 0.08400881 | 46.54705 | 0 | 0 | 46.63115 | 14.74568 | 217.435 | 969.9 | 133
946.95 | 285 | 232.4538 | 290.1019 | 52.54624 | 0.0001119777 | 0.1049857 | 50.61733 | 0 | 0 | 50.72243 | 1.823812 | 3.32629 | 969.95 | 138
947 | 295 | 232.2843 | 290.0519 | 62.71566 | 0.0001511025 | 0.130814 | 54.88142 | 0 | 0 | 55.01239 | 7.703272 | 59.34039 | 970 | 166
947.05 | 281 | 232.1149 | 290.0019 | 48.88508 | 0.000203297 | 0.1625165 | 59.32948 | 0 | 0 | 59.4922 | -10.60712 | 112.5111 | 960.5 | 122
947.1 | 297 | 231.9455 | 289.9519 | 65.05449 | 0.000272715 | 0.2013074 | 63.94916 | 0 | 0 | 64.15074 | 0.9037563 | 0.8167754
947.15 | 326 | 231.7761 | 289.9019 | 94.22391 | 0.0003647593 | 0.248623 | 68.72555 | 0 | 0 | 68.97453 | 25.24938 | 637.5312
947.2 | 314 | 231.6067 | 289.8519 | 82.39333 | 0.0004864326 | 0.3061553 | 73.64116 | 0 | 0 | 73.94781 | 8.445526 | 71.3269
947.25 | 289 | 231.4373 | 289.8019 | 57.56275 | 0.0006467823 | 0.3758906 | 78.67598 | 0 | 0 | 79.05252 | -21.48977 | 461.8102
947.3 | 313 | 231.2678 | 289.7519 | 81.73217 | 0.0008574577 | 0.4601508 | 83.80748 | 0 | 0 | 84.26849 | -2.536321 | 6.432926
947.35 | 350 | 231.0984 | 289.7019 | 118.9016 | 0.001133408 | 0.5616399 | 89.01075 | 0 | 0 | 89.57353 | 29.32806 | 860.135
947.4 | 318 | 230.929 | 289.6519 | 87.071 | 0.001493754 | 0.6834942 | 94.25866 | 0 | 0 | 94.94365 | -7.872644 | 61.97852
947.45 | 319 | 230.7596 | 289.6019 | 88.24042 | 0.001962867 | 0.8293365 | 99.52201 | 0 | 0 | 100.3533 | -12.11288 | 146.7219
947.5 | 322 | 230.5902 | 289.5519 | 91.40984 | 0.002571708 | 1.003335 | 104.7698 | 0 | 0 | 105.7757 | -14.36585 | 206.3778
947.55 | 342 | 230.4207 | 289.5019 | 111.5793 | 0.003359476 | 1.210264 | 109.9695 | 0 | 0 | 111.1831 | 0.3961759 | 0.1569554
947.6 | 345 | 230.2513 | 289.4519 | 114.7487 | 0.00437563 | 1.45557 | 115.0872 | 0 | 0 | 116.5472 | -1.798516 | 3.234659
947.65 | 366 | 230.0819 | 289.4019 | 135.9181 | 0.005682359 | 1.745442 | 120.0885 | 0 | 0 | 121.8396 | 14.07848 | 198.2035
947.7 | 335 | 229.9125 | 289.3519 | 105.0875 | 0.007357595 | 2.086877 | 124.938 | 0 | 0 | 127.0323 | -21.94476 | 481.5723
947.75 | 337 | 229.7431 | 289.3019 | 107.2569 | 0.009498656 | 2.487753 | 129.6006 | 0 | 0 | 132.0979 | -24.84092 | 617.0715
947.8 | 337 | 229.5736 | 289.2519 | 107.4264 | 0.01222665 | 2.956901 | 134.0413 | 0 | 0 | 137.0104 | -29.58403 | 875.2147
947.85 | 395 | 229.4042 | 289.2019 | 165.5958 | 0.01569177 | 3.504172 | 138.2258 | 0 | 0 | 141.7456 | 23.85014 | 568.8293
947.9 | 366 | 229.2348 | 289.1519 | 136.7652 | 0.02007962 | 4.140503 | 142.1211 | 0 | 0 | 146.2817 | -9.516509 | 90.56394
947.95 | 377 | 229.0654 | 289.1019 | 147.9346 | 0.02561876 | 4.877979 | 145.6959 | 0 | 0 | 150.5995 | -2.664878 | 7.101577
948 | 391 | 228.896 | 289.0519 | 162.104 | 0.03258966 | 5.729884 | 148.9207 | 0 | 0 | 154.6832 | 7.420853 | 55.06906
948.05 | 384 | 228.7266 | 289.0019 | 155.2734 | 0.04133525 | 6.710745 | 151.7686 | 0 | 0 | 158.5207 | -3.247234 | 10.54453
948.1 | 400 | 228.5571 | 288.9519 | 171.4429 | 0.05227336 | 7.836368 | 154.2154 | 0 | 0 | 162.1041 | 9.338781 | 87.21283
948.15 | 434 | 228.3877 | 288.9019 | 205.6123 | 0.06591122 | 9.123845 | 156.2402 | 0 | 0 | 165.43 | 40.18229 | 1614.616
948.2 | 403 | 228.2183 | 288.8519 | 174.7817 | 0.08286237 | 10.59156 | 157.8254 | 0 | 0 | 168.4999 | 6.281842 | 39.46154
948.25 | 385 | 228.0489 | 288.8019 | 156.9511 | 0.1038662 | 12.25918 | 158.9572 | 0 | 0 | 171.3202 | -14.36911 | 206.4715
948.3 | 375 | 227.8795 | 288.7519 | 147.1205 | 0.1298107 | 14.14757 | 159.6256 | 0 | 0 | 173.9029 | -26.7824 | 717.2971
948.35 | 407 | 227.71 | 288.7019 | 179.29 | 0.161758 | 16.27876 | 159.8247 | 0 | 0 | 176.2652 | 3.024781 | 9.149297
948.4 | 409 | 227.5406 | 288.6519 | 181.4594 | 0.2009742 | 18.67582 | 159.5527 | 0 | 0 | 178.4295 | 3.029852 | 9.180002
948.45 | 426 | 227.3712 | 288.6019 | 198.6288 | 0.2489623 | 21.36276 | 158.8122 | 0 | 0 | 180.4239 | 18.20491 | 331.4189
948.5 | 377 | 227.2018 | 288.5519 | 149.7982 | 0.3075008 | 24.36431 | 157.6095 | 0 | 0 | 182.2813 | -32.48308 | 1055.15
948.55 | 443 | 227.0324 | 288.5019 | 215.9676 | 0.3786847 | 27.70575 | 155.9553 | 0 | 0 | 184.0397 | 31.92794 | 1019.393
948.6 | 431 | 226.863 | 288.4519 | 204.137 | 0.4649738 | 31.41266 | 153.8639 | 0 | 0 | 185.7415 | 18.3955 | 338.3942
948.65 | 399 | 226.6935 | 288.4019 | 172.3065 | 0.5692437 | 35.51065 | 151.3536 | 0 | 0 | 187.4335 | -15.12699 | 228.8258
948.7 | 415 | 226.5241 | 288.3519 | 188.4759 | 0.6948436 | 40.02503 | 148.4457 | 0 | 0 | 189.1656 | -0.6896725 | 0.4756481
948.75 | 478 | 226.3547 | 288.3019 | 251.6453 | 0.8456585 | 44.98045 | 145.1649 | 0 | 0 | 190.991 | 60.65431 | 3678.945
948.8 | 418 | 226.1853 | 288.2519 | 191.8147 | 1.026176 | 50.40051 | 141.5385 | 0 | 0 | 192.9652 | -1.150501 | 1.323652
948.85 | 433 | 226.0159 | 288.2019 | 206.9841 | 1.241561 | 56.30737 | 137.5963 | 0 | 0 | 195.1453 | 11.83887 | 140.1589
948.9 | 403 | 225.8464 | 288.1519 | 177.1536 | 1.497729 | 62.72124 | 133.37 | 0 | 0 | 197.589 | -20.4354 | 417.6055
948.95 | 400 | 225.677 | 288.1019 | 174.323 | 1.801431 | 69.65993 | 128.8927 | 0 | 0 | 200.3541 | -26.03113 | 677.6198
949 | 434 | 225.5076 | 288.0519 | 208.4924 | 2.160334 | 77.13839 | 124.1989 | 0 | 0 | 203.4977 | 4.994727 | 24.9473
949.05 | 443 | 225.3382 | 288.0019 | 217.6618 | 2.583112 | 85.16814 | 119.3236 | 0 | 0 | 207.0749 | 10.58694 | 112.0833
949.1 | 423 | 225.1688 | 287.9519 | 197.8312 | 3.079533 | 93.75682 | 114.302 | 0 | 0 | 211.1384 | -13.30717 | 177.0807
949.15 | 407 | 224.9994 | 287.9019 | 182.0006 | 3.660542 | 102.9076 | 109.1693 | 0 | 0 | 215.7375 | -33.73688 | 1138.177
949.2 | 443 | 224.8299 | 287.8519 | 218.1701 | 4.338355 | 112.619 | 103.96 | 0 | 0 | 220.9173 | -2.747284 | 7.547571
949.25 | 427 | 224.6605 | 287.8019 | 202.3395 | 5.126534 | 122.8837 | 98.70775 | 0 | 0 | 226.718 | -24.37855 | 594.3137
949.3 | 448 | 224.4911 | 287.7519 | 223.5089 | 6.040066 | 133.6892 | 93.44481 | 0 | 0 | 233.1741 | -9.665218 | 93.41644
949.35 | 454 | 224.3217 | 287.7019 | 229.6783 | 7.095428 | 145.0165 | 88.20195 | 0 | 0 | 240.3139 | -10.63561 | 113.1162
949.4 | 478 | 224.1523 | 287.6519 | 253.8477 | 8.310642 | 156.8403 | 83.00806 | 0 | 0 | 248.159 | 5.688699 | 32.3613
949.45 | 462 | 223.9828 | 287.6019 | 238.0172 | 9.705316 | 169.1286 | 77.88996 | 0 | 0 | 256.7239 | -18.7067 | 349.9408
949.5 | 495 | 223.8134 | 287.5519 | 271.1866 | 11.30066 | 181.8425 | 72.87217 | 0 | 0 | 266.0153 | 5.171249 | 26.74182
949.55 | 500 | 223.644 | 287.5019 | 276.356 | 13.11949 | 194.9363 | 67.97685 | 0 | 0 | 276.0327 | 0.3233048 | 0.104526
949.6 | 524 | 223.4746 | 287.4519 | 300.5254 | 15.18621 | 208.3576 | 63.22364 | 0 | 0 | 286.7674 | 13.75797 | 189.2818
949.65 | 496 | 223.3052 | 287.4019 | 272.6948 | 17.52673 | 222.047 | 58.62961 | 0 | 0 | 298.2033 | -25.50851 | 650.6843
949.7 | 607 | 223.1358 | 287.3519 | 383.8642 | 20.1684 | 235.9389 | 54.20927 | 0 | 0 | 310.3166 | 73.54765 | 5409.257
949.75 | 530 | 222.9663 | 287.3019 | 307.0337 | 23.13987 | 249.9616 | 49.97459 | 0 | 0 | 323.0761 | -16.04244 | 257.3599
949.8 | 600 | 222.7969 | 287.2519 | 377.2031 | 26.47095 | 264.0379 | 45.93503 | 0 | 0 | 336.4439 | 40.75923 | 1661.315
949.85 | 578 | 222.6275 | 287.2019 | 355.3725 | 30.19238 | 278.0854 | 42.09765 | 0 | 0 | 350.3754 | 4.997094 | 24.97095
949.9 | 596 | 222.4581 | 287.1519 | 373.5419 | 34.33556 | 292.0177 | 38.46721 | 0 | 0 | 364.8205 | 8.721444 | 76.06358
949.95 | 606 | 222.2887 | 287.1019 | 383.7113 | 38.9323 | 305.7449 | 35.04635 | 0 | 0 | 379.7236 | 3.987755 | 15.90219
950 | 606 | 222.1192 | 287.0519 | 383.8808 | 44.01443 | 319.1747 | 31.83566 | 0 | 0 | 395.0248 | -11.14403 | 124.1893
950.05 | 642 | 221.9498 | 287.0019 | 420.0502 | 49.61342 | 332.2131 | 28.83394 | 0 | 0 | 410.6604 | 9.389744 | 88.1673
950.1 | 611 | 221.7804 | 286.9519 | 389.2196 | 55.75995 | 344.7657 | 26.03834 | 0 | 0 | 426.564 | -37.34439 | 1394.604
950.15 | 633 | 221.611 | 286.9019 | 411.389 | 62.48339 | 356.7389 | 23.44453 | 0 | 0 | 442.6668 | -31.27783 | 978.3025
950.2 | 683 | 221.4416 | 286.8519 | 461.5584 | 69.81133 | 368.0408 | 21.04694 | 0 | 0 | 458.8991 | 2.65933 | 7.072034
950.25 | 726 | 221.2722 | 286.8019 | 504.7278 | 77.76897 | 378.5826 | 18.8389 | 0 | 0 | 475.1904 | 29.53743 | 872.4599
950.3 | 742 | 221.1027 | 286.7519 | 520.8973 | 86.37853 | 388.2793 | 16.81284 | 0 | 0 | 491.4707 | 29.42657 | 865.9227
950.35 | 729 | 220.9333 | 286.7019 | 508.0667 | 95.65868 | 397.0517 | 14.96049 | 0 | 0 | 507.6708 | 0.3958411 | 0.1566902
950.4 | 700 | 220.7639 | 286.6519 | 479.2361 | 105.6239 | 404.8264 | 13.27301 | 0 | 0 | 523.7233 | -44.48722 | 1979.113
950.45 | 776 | 220.5945 | 286.6019 | 555.4055 | 116.2837 | 411.5379 | 11.74119 | 0 | 0 | 539.5627 | 15.84277 | 250.9935
950.5 | 779 | 220.4251 | 286.5519 | 558.5749 | 127.6423 | 417.1284 | 10.35557 | 0 | 0 | 555.1263 | 3.448617 | 11.89296
950.55 | 815 | 220.2556 | 286.5019 | 594.7444 | 139.6978 | 421.5498 | 9.106578 | 0 | 0 | 570.3542 | 24.39018 | 594.8809
950.6 | 773 | 220.0862 | 286.4519 | 552.9138 | 152.4416 | 424.7634 | 7.984639 | 0 | 0 | 585.1896 | -32.27586 | 1041.731
950.65 | 795 | 219.9168 | 286.4019 | 575.0832 | 165.8581 | 426.741 | 6.980306 | 0 | 0 | 599.5793 | -24.49614 | 600.0607
950.7 | 817 | 219.7474 | 286.3519 | 597.2526 | 179.9239 | 427.4651 | 6.084329 | 0 | 0 | 613.4733 | -16.22068 | 263.1105
950.75 | 883 | 219.578 | 286.3019 | 663.422 | 194.6077 | 426.9294 | 5.287739 | 0 | 0 | 626.8249 | 36.59718 | 1339.353
950.8 | 827 | 219.4085 | 286.2519 | 607.5915 | 209.87 | 425.1387 | 4.581909 | 0 | 0 | 639.5905 | -31.99909 | 1023.942
950.85 | 827 | 219.2391 | 286.2019 | 607.7609 | 225.6627 | 422.1086 | 3.958603 | 0 | 0 | 651.7299 | -43.96899 | 1933.272
950.9 | 956 | 219.0697 | 286.1519 | 736.9303 | 241.9292 | 417.8658 | 3.410016 | 0 | 0 | 663.205 | 73.72529 | 5435.418
950.95 | 923 | 218.9003 | 286.1019 | 704.0997 | 258.6043 | 412.4474 | 2.928803 | 0 | 0 | 673.9806 | 30.11914 | 907.1628
951 | 889 | 218.7309 | 286.0519 | 670.2691 | 275.6147 | 405.9004 | 2.508089 | 0 | 0 | 684.0232 | -13.75407 | 189.1744
951.05 | 898 | 218.5615 | 286.0019 | 679.4385 | 292.879 | 398.2808 | 2.141483 | 0 | 0 | 693.3012 | -13.86269 | 192.1743
951.1 | 969 | 218.392 | 285.9519 | 750.608 | 310.308 | 389.6533 | 1.823079 | 0 | 0 | 701.7844 | 48.82356 | 2383.74
951.15 | 874 | 218.2226 | 285.9019 | 655.7774 | 327.806 | 380.09 | 1.547446 | 0 | 0 | 709.4434 | -53.66607 | 2880.047
951.2 | 937 | 218.0532 | 285.8519 | 718.9468 | 345.2708 | 369.6695 | 1.309618 | 0 | 0 | 716.2499 | 2.696861 | 7.273058
951.25 | 919 | 217.8838 | 285.8019 | 701.1162 | 362.5951 | 358.4758 | 1.105078 | 0 | 0 | 722.176 | -21.05979 | 443.5149
951.3 | 935 | 217.7144 | 285.7519 | 717.2856 | 379.6672 | 346.5973 | 0.9297369 | 0 | 0 | 727.1943 | -9.908636 | 98.18108
951.35 | 931 | 217.5449 | 285.7019 | 713.4551 | 396.3723 | 334.1255 | 0.7799134 | 0 | 0 | 731.2777 | -17.82269 | 317.6481
951.4 | 992 | 217.3755 | 285.6519 | 774.6245 | 412.5938 | 321.1538 | 0.6523066 | 0 | 0 | 734.3999 | 40.22458 | 1618.017
951.45 | 942 | 217.2061 | 285.6019 | 724.7939 | 428.2142 | 307.7767 | 0.5439716 | 0 | 0 | 736.5348 | -11.74093 | 137.8494
951.5 | 976 | 217.0367 | 285.5519 | 758.9633 | 443.1171 | 294.088 | 0.4522929 | 0 | 0 | 737.6574 | 21.30586 | 453.9398
951.55 | 982 | 216.8673 | 285.5019 | 765.1327 | 457.1883 | 280.1806 | 0.3749579 | 0 | 0 | 737.7439 | 27.38886 | 750.1496
951.6 | 937 | 216.6979 | 285.4519 | 720.3021 | 470.3171 | 266.1448 | 0.3099304 | 0 | 0 | 736.7718 | -16.46962 | 271.2484
951.65 | 908 | 216.5284 | 285.4019 | 691.4716 | 482.398 | 252.0675 | 0.2554259 | 0 | 0 | 734.7209 | -43.24932 | 1870.504
951.7 | 964 | 216.359 | 285.3519 | 747.641 | 493.332 | 238.0317 | 0.2098867 | 0 | 0 | 731.5736 | 16.06738 | 258.1607
951.75 | 977 | 216.1896 | 285.3019 | 760.8104 | 503.028 | 224.1155 | 0.1719586 | 0 | 0 | 727.3155 | 33.49491 | 1121.909
951.8 | 936 | 216.0202 | 285.2519 | 719.9798 | 511.404 | 210.3914 | 0.1404695 | 0 | 0 | 721.936 | -1.956135 | 3.826465
951.85 | 939 | 215.8508 | 285.2019 | 723.1492 | 518.3883 | 196.9261 | 0.1144087 | 0 | 0 | 715.4289 | 7.720382 | 59.6043
951.9 | 895 | 215.6813 | 285.1519 | 679.3187 | 523.9205 | 183.7797 | 0.09290847 | 0 | 0 | 707.7931 | -28.47446 | 810.7948
951.95 | 917 | 215.5119 | 285.1019 | 701.4881 | 527.9521768 | 171.0059 | 0.07522646 | 0 | 0 | 699.0333 | 2.454786 | 6.025976
952 | 932 | 215.3425 | 285.0519 | 716.6575 | 530.4481 | 158.6513 | 0.06073025 | 0 | 0 | 689.1601 | 27.4974 | 756.107
952.05 | 908 | 215.1731 | 285.0019 | 692.8269 | 531.3862 | 146.7557 | 0.04888307 | 0 | 0 | 678.1908 | 14.63606 | 214.2143
952.1 | 884 | 215.0037 | 284.9519 | 668.9963 | 530.7583 | 135.3523 | 0.03923115 | 0 | 0 | 666.1498 | 2.846496 | 8.102541
952.15 | 821 | 214.8343 | 284.9019 | 606.1657 | 528.5698 | 124.4674 | 0.03139227 | 0 | 0 | 653.0685 | -46.90278 | 2199.871
952.2 | 911 | 214.6648 | 284.8519 | 696.3352 | 524.84 | 114.1207 | 0.02504572 | 0 | 0 | 638.9858 | 57.3494 | 3288.954
952.25 | 828 | 214.4954 | 284.8019 | 613.5046 | 519.6018 | 104.3259 | 0.01992339 | 0 | 0 | 623.9477 | -10.44311 | 109.0585
952.3 | 801 | 214.326 | 284.7519 | 586.674 | 512.9009 | 95.09096 | 0.015802 | 0 | 0 | 608.0077 | -21.33369 | 455.1264
952.35 | 801 | 214.1566 | 284.7019 | 586.8434 | 504.7954 | 86.41822 | 0.01249626 | 0 | 0 | 591.2261 | -4.382678 | 19.20787
952.4 | 752 | 213.9872 | 284.6519 | 538.0128 | 495.3548 | 78.30517 | 0.00985297 | 0 | 0 | 573.6698 | -35.65696 | 1271.418
952.45 | 744 | 213.8177 | 284.6019 | 530.1823 | 484.6591 | 70.74483 | 0.007745925 | 0 | 0 | 555.4117 | -25.22945 | 636.5251
952.5 | 782 | 213.6483 | 284.5519 | 568.3517 | 472.7979 | 63.7262 | 0.006071535 | 0 | 0 | 536.5302 | 31.82151 | 1012.608
952.55 | 726 | 213.4789 | 284.5019 | 512.5211 | 459.8686 | 57.23483 | 0.004745072 | 0 | 0 | 517.1082 | -4.587085 | 21.04134
952.6 | 708 | 213.3095 | 284.4519 | 494.6905 | 445.9756 | 51.25331 | 0.003697483 | 0 | 0 | 497.2326 | -2.542054 | 6.462038
952.65 | 661 | 213.1401 | 284.4019 | 447.8599 | 431.2285 | 45.76173 | 0.00287269 | 0 | 0 | 476.9931 | -29.13317 | 848.7413
952.7 | 692 | 212.9707 | 284.3519 | 479.0293 | 415.7411 | 40.73823 | 0.002225309 | 0 | 0 | 456.4815 | 22.54784 | 508.4052
952.75 | 661 | 212.8012 | 284.3019 | 448.1988 | 399.6294 | 36.15937 | 0.001718743 | 0 | 0 | 435.7905 | 12.40825 | 153.9646
952.8 | 618 | 212.6318 | 284.2519 | 405.3682 | 383.0109 | 32.00064 | 0.001323581 | 0 | 0 | 415.0128 | -9.644647 | 93.01921
952.85 | 614 | 212.4624 | 284.2019 | 401.5376 | 366.0023 | 28.23681 | 0.001016271 | 0 | 0 | 394.2401 | 7.297482 | 53.25324
952.9 | 605 | 212.293 | 284.1519 | 392.707 | 348.719 | 24.84229 | 0.0007780138 | 0 | 0 | 373.5621 | 19.14496 | 366.5294
952.95 | 592 | 212.1236 | 284.1019 | 379.8764 | 331.2733 | 21.79147 | 0.0005938603 | 0 | 0 | 353.0654 | 26.81103 | 718.8311
953 | 555 | 211.9541 | 284.0519 | 343.0459 | 313.7736 | 19.05903 | 0.0004519603 | 0 | 0 | 332.8331 | 10.21274 | 104.3
953.05 | 509 | 211.7847 | 284.0019 | 297.2153 | 296.3231 | 16.62011 | 0.0003429537 | 0 | 0 | 312.9436 | -15.72828 | 247.3788
953.1 | 471 | 211.6153 | 283.9519 | 259.3847 | 279.0189 | 14.45061 | 0.0002594715 | 0 | 0 | 293.4698 | -34.08509 | 1161.793
953.15 | 465 | 211.4459 | 283.9019 | 253.5541 | 261.9515 | 12.52731 | 0.0001957325 | 0 | 0 | 274.479 | -20.92487 | 437.85
953.2 | 471 | 211.2765 | 283.8519 | 259.7235 | 245.2038 | 10.828 | 0.0001472161 | 0 | 0 | 256.0319 | 3.691614 | 13.62802
953.25 | 458 | 211.1071 | 283.8019 | 246.8929 | 228.8508 | 9.331635 | 0.0001103994 | 0 | 0 | 238.1826 | 8.710357 | 75.87032
953.3 | 440 | 210.9376 | 283.7519 | 229.0624 | 212.9595 | 8.018375 | 8.254625e-05 | 0 | 0 | 220.9779 | 8.084426 | 65.35795
953.35 | 429 | 210.7682 | 283.7019 | 218.2318 | 197.588 | 6.869642 | 6.153851e-05 | 0 | 0 | 204.4577 | 13.7741 | 189.7258
953.4 | 405 | 210.5988 | 283.6519 | 194.4012 | 182.7861 | 5.868146 | 4.574206e-05 | 0 | 0 | 188.6543 | 5.746917 | 33.02705
953.45 | 363 | 210.4294 | 283.6019 | 152.5706 | 168.5951 | 4.997891 | 3.39003e-05 | 0 | 0 | 173.593 | -21.02237 | 441.9401
953.5 | 360 | 210.26 | 283.5519 | 149.74 | 155.0478 | 4.24416 | 2.505015e-05 | 0 | 0 | 159.292 | -9.551962 | 91.23999
953.55 | 352 | 210.0905 | 283.5019 | 141.9095 | 142.1692 | 3.593485 | 1.845595e-05 | 0 | 0 | 145.7627 | -3.853249 | 14.84753
953.6 | 355 | 209.9211 | 283.4519 | 145.0789 | 129.9764 | 3.033605 | 1.355755e-05 | 0 | 0 | 133.01 | 12.06886 | 145.6575
953.65 | 345 | 209.7517 | 283.4019 | 135.2483 | 118.4793 | 2.553414 | 9.929914e-06 | 0 | 0 | 121.0327 | 14.21556 | 202.0821
953.7 | 313 | 209.5823 | 283.3519 | 103.4177 | 107.6811 | 2.142903 | 7.251514e-06 | 0 | 0 | 109.8241 | -6.406339 | 41.04118
953.75 | 330 | 209.4129 | 283.3019 | 120.5871 | 97.57889 | 1.793093 | 5.279964e-06 | 0 | 0 | 99.37199 | 21.21515 | 450.0824
953.8 | 280 | 209.2434 | 283.2519 | 70.75655 | 88.16397 | 1.495968 | 3.83312e-06 | 0 | 0 | 89.65994 | -18.90339 | 357.3383
953.85 | 316 | 209.074 | 283.2019 | 106.926 | 79.42286 | 1.244403 | 2.774552e-06 | 0 | 0 | 80.66727 | 26.2587 | 689.5195
953.9 | 314 | 208.9046 | 283.1519 | 105.0954 | 71.33768 | 1.032092 | 2.002407e-06 | 0 | 0 | 72.36977 | 32.72561 | 1070.966
953.95 | 270 | 208.7352 | 283.1019 | 61.26481 | 63.88686 | 0.8534838 | 1.440891e-06 | 0 | 0 | 64.74034 | -3.475535 | 12.07935
954 | 290 | 208.5658 | 283.0519 | 81.43422 | 57.04573 | 0.7037057 | 1.033781e-06 | 0 | 0 | 57.74944 | 23.68479 | 560.9692
954.05 | 266 | 208.3964 | 283.0019 | 57.60364 | 50.78715 | 0.5785035 | 7.395124e-07 | 0 | 0 | 51.36565 | 6.237989 | 38.9125
954.1 | 232 | 208.2269 | 282.9519 | 23.77306 | 45.08205 | 0.4741764 | 5.274501e-07 | 0 | 0 | 45.55622 | -21.78316 | 474.5062
954.15 | 241 | 208.0575 | 282.9019 | 32.94248 | 39.89996 | 0.387519 | 3.750907e-07 | 0 | 0 | 40.28748 | -7.345003 | 53.94908
954.2 | 264 | 207.8881 | 282.8519 | 56.1119 | 35.20955 | 0.3157658 | 2.659563e-07 | 0 | 0 | 35.52531 | 20.58658 | 423.8074
954.25 | 223 | 207.7187 | 282.8019 | 15.28132 | 30.97901 | 0.2565407 | 1.880197e-07 | 0 | 0 | 31.23555 | -15.95423 | 254.5375
954.3 | 228 | 207.5493 | 282.7519 | 20.45073 | 27.1765 | 0.2078101 | 1.325305e-07 | 0 | 0 | 27.38431 | -6.933581 | 48.07454
954.35 | 203 | 207.3798 | 282.7019 | -4.379848 | 23.77053 | 0.1678402 | 9.31423e-08 | 0 | 0 | 23.93837 | -28.31821 | 801.9213
954.4 | 211 | 207.2104 | 282.6519 | 3.789571 | 20.73018 | 0.1351588 | 6.526755e-08 | 0 | 0 | 20.86534 | -17.07577 | 291.5819
954.45 | 198 | 207.041 | 282.6019 | -9.041011 | 18.02546 | 0.1085206 | 4.56002e-08 | 0 | 0 | 18.13398 | -27.175 | 738.4804
954.5 | 209 | 206.8716 | 282.5519 | 2.128407 | 15.62748 | 0.08687577 | 3.176547e-08 | 0 | 0 | 15.71435 | -13.58595 | 184.5779
954.55 | 208 | 206.7022 | 282.5019 | 1.297826 | 13.5086 | 0.06934328 | 2.206292e-08 | 0 | 0 | 13.57795 | -12.28012 | 150.8014
954.6 | 203 | 206.5328 | 282.4519 | -3.532756 | 11.64263 | 0.05518603 | 1.527881e-08 | 0 | 0 | 11.69781 | -15.23057 | 231.9703
954.65 | 235 | 206.3633 | 282.4019 | 28.63666 | 10.00485 | 0.04378981 | 1.054959e-08 | 0 | 0 | 10.04864 | 18.58802 | 345.5144
954.7 | 227 | 206.1939 | 282.3519 | 20.80608 | 8.572145 | 0.03464464 | 7.262736e-09 | 0 | 0 | 8.60679 | 12.19929 | 148.8227
954.75 | 187 | 206.0245 | 282.3019 | -19.0245 | 7.322972 | 0.02732864 | 4.985219e-09 | 0 | 0 | 7.350301 | -26.3748 | 695.6302
954.8 | 238 | 205.8551 | 282.2519 | 32.14492 | 6.23741 | 0.0214941 | 3.411829e-09 | 0 | 0 | 6.258904 | 25.88601 | 670.0857
954.85 | 229 | 205.6857 | 282.2019 | 23.31434 | 5.297127 | 0.01685541 | 2.328141e-09 | 0 | 0 | 5.313982 | 18.00035 | 324.0127
954.9 | 199 | 205.5162 | 282.1519 | -6.516246 | 4.485341 | 0.01317889 | 1.583983e-09 | 0 | 0 | 4.49852 | -11.01477 | 121.3251
954.95 | 167 | 205.3468 | 282.1019 | -38.34683 | 3.786776 | 0.01027394 | 1.074511e-09 | 0 | 0 | 3.79705 | -42.14388 | 1776.106
955 | 185 | 205.1774 | 282.0519 | -20.17741 | 3.187593 | 0.007985728 | 7.267586e-10 | 0 | 0 | 3.195579 | -23.37299 | 546.2966
955.05 | 193 | 205.008 | 282.0019 | -12.00799 | 2.675317 | 0.006188866 | 4.901044e-10 | 0 | 0 | 2.681506 | -14.6895 | 215.7813
955.1 | 210 | 204.8386 | 281.9519 | 5.161427 | 2.238756 | 0.004782188 | 3.295385e-10 | 0 | 0 | 2.243538 | 2.917889 | 8.514077
955.15 | 191 | 204.6692 | 281.9019 | -13.66915 | 1.867916 | 0.003684354 | 2.209239e-10 | 0 | 0 | 1.8716 | -15.54075 | 241.515
955.2 | 192 | 204.4997 | 281.8519 | -12.49974 | 1.553914 | 0.002830187 | 1.476721e-10 | 0 | 0 | 1.556744 | -14.05648 | 197.5846
955.25 | 200 | 204.3303 | 281.8019 | -4.330318 | 1.288889 | 0.002167645 | 9.841771e-11 | 0 | 0 | 1.291057 | -5.621375 | 31.59985
955.3 | 196 | 204.1609 | 281.7519 | -8.160899 | 1.065917 | 0.001655313 | 6.53984e-11 | 0 | 0 | 1.067572 | -9.228472 | 85.16469
955.35 | 170 | 203.9915 | 281.7019 | -33.99148 | 0.8789217 | 0.00126035 | 4.332914e-11 | 0 | 0 | 0.880182 | -34.87166 | 1216.033
955.4 | 206 | 203.8221 | 281.6519 | 2.177937 | 0.7225969 | 0.0009568 | 2.86228e-11 | 0 | 0 | 0.7235537 | 1.454383 | 2.115231
955.45 | 191 | 203.6526 | 281.6019 | -12.65264 | 0.5923265 | 0.0007242198 | 1.885225e-11 | 0 | 0 | 0.5930507 | -13.2457 | 175.4484
955.5 | 184 | 203.4832 | 281.5519 | -19.48323 | 0.4841113 | 0.000546561 | 1.238036e-11 | 0 | 0 | 0.4846579 | -19.96788 | 398.7164
955.55 | 191 | 203.3138 | 281.5019 | -12.31381 | 0.3945013 | 0.0004112691 | 8.106299e-12 | 0 | 0 | 0.3949126 | -12.70872 | 161.5116
955.6 | 209 | 203.1444 | 281.4519 | 5.85561 | 0.3205315 | 0.0003085549 | 5.292136e-12 | 0 | 0 | 0.32084 | 5.53477 | 30.63368
955.65 | 200 | 202.975 | 281.4019 | -2.974971 | 0.2596642 | 0.0002308118 | 3.444756e-12 | 0 | 0 | 0.259895 | -3.234866 | 10.46436
955.7 | 171 | 202.8056 | 281.3519 | -31.80555 | 0.2097358 | 0.0001721483 | 2.235656e-12 | 0 | 0 | 0.2099079 | -32.01546 | 1024.99
955.75 | 181 | 202.6361 | 281.3019 | -21.63613 | 0.1689087 | 0.0001280166 | 1.446674e-12 | 0 | 0 | 0.1690367 | -21.80517 | 475.4655
955.8 | 197 | 202.4667 | 281.2519 | -5.466716 | 0.1356284 | 9.491812e-05 | 9.33373e-13 | 0 | 0 | 0.1357233 | -5.60244 | 31.38733
955.85 | 183 | 202.2973 | 281.2019 | -19.2973 | 0.1085846 | 7.016992e-05 | 6.004253e-13 | 0 | 0 | 0.1086548 | -19.40595 | 376.591
955.9 | 156 | 202.1279 | 281.1519 | -46.12788 | 0.08667723 | 5.17216e-05 | 3.851074e-13 | 0 | 0 | 0.08672896 | -46.21461 | 2135.79
955.95 | 214 | 201.9585 | 281.1019 | 12.04154 | 0.06898599 | 3.801123e-05 | 2.46277e-13 | 0 | 0 | 0.069024 | 11.97251 | 143.3411
956 | 212 | 201.789 | 281.0519 | 10.21096 | 0.05474391 | 2.785294e-05 | 1.570308e-13 | 0 | 0 | 0.05477176 | 10.15619 | 103.1481
956.05 | 202 | 201.6196 | 281.0019 | 0.3803754 | 0.04331415 | 2.034929e-05 | 9.983088e-14 | 0 | 0 | 0.0433345 | 0.3370409 | 0.1135966
956.1 | 167 | 201.4502 | 280.9519 | -34.45021 | 0.03416984 | 1.482336e-05 | 6.327965e-14 | 0 | 0 | 0.03418466 | -34.48439 | 1189.173
956.15 | 187 | 201.2808 | 280.9019 | -14.28079 | 0.02687665 | 1.076621e-05 | 3.999285e-14 | 0 | 0 | 0.02688742 | -14.30768 | 204.7096
956.2 | 181 | 201.1114 | 280.8519 | -20.11137 | 0.02107785 | 7.796476e-06 | 2.520111e-14 | 0 | 0 | 0.02108565 | -20.13246 | 405.3158
956.25 | 210 | 200.942 | 280.8019 | 9.058049 | 0.0164815 | 5.629281e-06 | 1.583347e-14 | 0 | 0 | 0.01648713 | 9.041562 | 81.74984
956.3 | 192 | 200.7725 | 280.7519 | -8.772533 | 0.0128495 | 4.052532e-06 | 9.918629e-15 | 0 | 0 | 0.01285355 | -8.785386 | 77.18302
956.35 | 182 | 200.6031 | 280.7019 | -18.60311 | 0.009988371 | 2.908836e-06 | 6.19507e-15 | 0 | 0 | 0.00999128 | -18.61311 | 346.4477
956.4 | 180 | 200.4337 | 280.6519 | -20.4337 | 0.007741449 | 2.081761e-06 | 3.85798e-15 | 0 | 0 | 0.007743531 | -20.44144 | 417.8525
956.45 | 179 | 200.2643 | 280.6019 | -21.26428 | 0.00598231 | 1.485463e-06 | 2.395481e-15 | 0 | 0 | 0.005983796 | -21.27026 | 452.424
956.5 | 202 | 200.0949 | 280.5519 | 1.90514 | 0.004609297 | 1.056846e-06 | 1.483012e-15 | 0 | 0 | 0.004610354 | 1.90053 | 3.612014
956.55 | 183 | 199.9254 | 280.5019 | -16.92544 | 0.003540948 | 7.496884e-07 | 9.154096e-16 | 0 | 0 | 0.003541698 | -16.92898 | 286.5905
956.6 | 182 | 199.756 | 280.4519 | -17.75602 | 0.002712211 | 5.302356e-07 | 5.633853e-16 | 0 | 0 | 0.002712741 | -17.75874 | 315.3727
956.65 | 210 | 199.5866 | 280.4019 | 10.4134 | 0.002071317 | 3.739178e-07 | 3.457121e-16 | 0 | 0 | 0.00207169 | 10.41132 | 108.3957
956.7 | 184 | 199.4172 | 280.3519 | -15.41719 | 0.001577207 | 2.629071e-07 | 2.115158e-16 | 0 | 0 | 0.001577469 | -15.41876 | 237.7383
956.75 | 229 | 199.2478 | 280.3019 | 29.75223 | 0.001197429 | 1.843095e-07 | 1.290298e-16 | 0 | 0 | 0.001197613 | 29.75103 | 885.124
956.8 | 196 | 199.0783 | 280.2519 | -3.07835 | 0.0009064211 | 1.288286e-07 | 7.847952e-17 | 0 | 0 | 0.0009065499 | -3.079256 | 9.481819
956.85 | 184 | 198.9089 | 280.2019 | -14.90893 | 0.0006841153 | 8.978332e-08 | 4.759286e-17 | 0 | 0 | 0.0006842051 | -14.90962 | 222.2966
956.9 | 190 | 198.7395 | 280.1519 | -8.739513 | 0.0005148109 | 6.23876e-08 | 2.877705e-17 | 0 | 0 | 0.0005148733 | -8.740028 | 76.38809
956.95 | 168 | 198.5701 | 280.1019 | -30.57009 | 0.0003862649 | 4.32235e-08 | 1.734882e-17 | 0 | 0 | 0.0003863081 | -30.57048 | 934.5543
957 | 182 | 198.4007 | 280.0519 | -16.40068 | 0.0002889627 | 2.9858e-08 | 1.042828e-17 | 0 | 0 | 0.0002889926 | -16.40097 | 268.9917
957.05 | 191 | 198.2313 | 280.0019 | -7.231258 | 0.0002155349 | 2.056462e-08 | 6.249918e-18 | 0 | 0 | 0.0002155554 | -7.231474 | 52.29421
957.1 | 178 | 198.0618 | 279.9519 | -20.06184 | 0.0001602922 | 1.412211e-08 | 3.734695e-18 | 0 | 0 | 0.0001603063 | -20.062 | 402.4838
957.15 | 182 | 197.8924 | 279.9019 | -15.89242 | 0.0001188574 | 9.669356e-09 | 2.225128e-18 | 0 | 0 | 0.000118867 | -15.89254 | 252.5728
957.2 | 166 | 197.723 | 279.8519 | -31.723 | 8.787372e-05 | 6.601075e-09 | 1.321825e-18 | 0 | 0 | 8.788032e-05 | -31.72309 | 1006.354
957.25 | 190 | 197.5536 | 279.8019 | -7.553585 | 6.477554e-05 | 4.493149e-09 | 7.829106e-19 | 0 | 0 | 6.478003e-05 | -7.553649 | 57.05762
957.3 | 187 | 197.3842 | 279.7519 | -10.38417 | 4.760824e-05 | 3.049342e-09 | 4.623484e-19 | 0 | 0 | 4.761129e-05 | -10.38421 | 107.8319
957.35 | 176 | 197.2147 | 279.7019 | -21.21475 | 3.488769e-05 | 2.063386e-09 | 2.72236e-19 | 0 | 0 | 3.488976e-05 | -21.21478 | 450.067
957.4 | 208 | 197.0453 | 279.6519 | 10.95467 | 2.549069e-05 | 1.392111e-09 | 1.598236e-19 | 0 | 0 | 2.549208e-05 | 10.95464 | 120.0042
957.45 | 209 | 196.8759 | 279.6019 | 12.12409 | 1.856991e-05 | 9.364539e-10 | 9.355248e-20 | 0 | 0 | 1.857085e-05 | 12.12407 | 146.9931
957.5 | 173 | 196.7065 | 279.5519 | -23.70649 | 1.34883e-05 | 6.280844e-10 | 5.459952e-20 | 0 | 0 | 1.348893e-05 | -23.70651 | 561.9985
957.55 | 182 | 196.5371 | 279.5019 | -14.53707 | 9.768407e-06 | 4.200187e-10 | 3.177177e-20 | 0 | 0 | 9.768827e-06 | -14.53708 | 211.3268
957.6 | 193 | 196.3677 | 279.4519 | -3.367656 | 7.053576e-06 | 2.800518e-10 | 1.843372e-20 | 0 | 0 | 7.053856e-06 | -3.367663 | 11.34116
957.65 | 177 | 196.1982 | 279.4019 | -19.19824 | 5.078249e-06 | 1.861775e-10 | 1.06636e-20 | 0 | 0 | 5.078435e-06 | -19.19824 | 368.5725
957.7 | 167 | 196.0288 | 279.3519 | -29.02882 | 3.645338e-06 | 1.234057e-10 | 6.150546e-21 | 0 | 0 | 3.645461e-06 | -29.02882 | 842.6726
957.75 | 174 | 195.8594 | 279.3019 | -21.8594 | 2.609039e-06 | 8.155718e-11 | 3.537061e-21 | 0 | 0 | 2.609121e-06 | -21.8594 | 477.8335
957.8 | 199 | 195.69 | 279.2519 | 3.310017 | 1.861841e-06 | 5.374132e-11 | 2.028106e-21 | 0 | 0 | 1.861894e-06 | 3.310015 | 10.9562
957.85 | 197 | 195.5206 | 279.2019 | 1.479435 | 1.324718e-06 | 3.530803e-11 | 1.159465e-21 | 0 | 0 | 1.324753e-06 | 1.479434 | 2.188725
957.9 | 178 | 195.3511 | 279.1519 | -17.35115 | 9.397743e-07 | 2.312905e-11 | 6.609123e-22 | 0 | 0 | 9.397974e-07 | -17.35115 | 301.0623
957.95 | 186 | 195.1817 | 279.1019 | -9.181728 | 6.647261e-07 | 1.51064e-11 | 3.756203e-22 | 0 | 0 | 6.647412e-07 | -9.181729 | 84.30414
958 | 196 | 195.0123 | 279.0519 | 0.9876902 | 4.687928e-07 | 9.837472e-12 | 2.128499e-22 | 0 | 0 | 4.688027e-07 | 0.9876898 | 0.975531
958.05 | 173 | 194.8429 | 279.0019 | -21.84289 | 3.296388e-07 | 6.387413e-12 | 1.202588e-22 | 0 | 0 | 3.296452e-07 | -21.84289 | 477.1119
958.1 | 187 | 194.6735 | 278.9519 | -7.673473 | 2.311079e-07 | 4.135096e-12 | 6.774532e-23 | 0 | 0 | 2.31112e-07 | -7.673473 | 58.88219
958.15 | 196 | 194.5041 | 278.9019 | 1.495945 | 1.615512e-07 | 2.669103e-12 | 3.805054e-23 | 0 | 0 | 1.615539e-07 | 1.495945 | 2.237852
958.2 | 182 | 194.3346 | 278.8519 | -12.33464 | 1.125965e-07 | 1.717766e-12 | 2.130892e-23 | 0 | 0 | 1.125982e-07 | -12.33464 | 152.1433
958.25 | 197 | 194.1652 | 278.8019 | 2.834782 | 7.824533e-08 | 1.102255e-12 | 1.18982e-23 | 0 | 0 | 7.824643e-08 | 2.834782 | 8.035988
958.3 | 180 | 193.9958 | 278.7519 | -13.9958 | 5.421396e-08 | 7.052106e-13 | 6.623996e-24 | 0 | 0 | 5.421467e-08 | -13.9958 | 195.8824
958.35 | 174 | 193.8264 | 278.7019 | -19.82638 | 3.745269e-08 | 4.498573e-13 | 3.676868e-24 | 0 | 0 | 3.745314e-08 | -19.82638 | 393.0854
958.4 | 220 | 193.657 | 278.6519 | 26.34304 | 2.579728e-08 | 2.861211e-13 | 2.034956e-24 | 0 | 0 | 2.579756e-08 | 26.34304 | 693.9556
958.45 | 205 | 193.4875 | 278.6019 | 11.51246 | 1.771674e-08 | 1.814446e-13 | 1.122926e-24 | 0 | 0 | 1.771692e-08 | 11.51246 | 132.5366
958.5 | 184 | 193.3181 | 278.5519 | -9.318127 | 1.213146e-08 | 1.147248e-13 | 6.178261e-25 | 0 | 0 | 1.213157e-08 | -9.318127 | 86.82748
958.55 | 195 | 193.1487 | 278.5019 | 1.851292 | 8.282494e-09 | 7.23252e-14 | 3.389225e-25 | 0 | 0 | 8.282566e-09 | 1.851292 | 3.427281
958.6 | 175 | 192.9793 | 278.4519 | -17.97929 | 5.638042e-09 | 4.546122e-14 | 1.853761e-25 | 0 | 0 | 5.638088e-09 | -17.97929 | 323.2549
958.65 | 213 | 192.8099 | 278.4019 | 20.19013 | 3.826614e-09 | 2.849126e-14 | 1.010942e-25 | 0 | 0 | 3.826643e-09 | 20.19013 | 407.6413
958.7 | 206 | 192.6405 | 278.3519 | 13.35955 | 2.589525e-09 | 1.780333e-14 | 5.496898e-26 | 0 | 0 | 2.589543e-09 | 13.35955 | 178.4775
958.75 | 220 | 192.471 | 278.3019 | 27.52897 | 1.747208e-09 | 1.1092e-14 | 2.980082e-26 | 0 | 0 | 1.747219e-09 | 27.52897 | 757.8439
958.8 | 214 | 192.3016 | 278.2519 | 21.69838 | 1.175407e-09 | 6.890291e-15 | 1.61086e-26 | 0 | 0 | 1.175413e-09 | 21.69838 | 470.8198
958.85 | 207 | 192.1322 | 278.2019 | 14.8678 | 7.884075e-10 | 4.267607e-15 | 8.681737e-27 | 0 | 0 | 7.884118e-10 | 14.8678 | 221.0515
958.9 | 200 | 191.9628 | 278.1519 | 8.03722 | 5.272693e-10 | 2.635423e-15 | 4.665245e-27 | 0 | 0 | 5.27272e-10 | 8.03722 | 64.59691
958.95 | 189 | 191.7934 | 278.1019 | -2.793362 | 3.515874e-10 | 1.622689e-15 | 2.499547e-27 | 0 | 0 | 3.51589e-10 | -2.793362 | 7.802869
959 | 218 | 191.6239 | 278.0519 | 26.37606 | 2.337509e-10 | 9.961837e-16 | 1.335265e-27 | 0 | 0 | 2.337519e-10 | 26.37606 | 695.6964
959.05 | 200 | 191.4545 | 278.0019 | 8.545475 | 1.549502e-10 | 6.097651e-16 | 7.112011e-28 | 0 | 0 | 1.549508e-10 | 8.545475 | 73.02514
959.1 | 210 | 191.2851 | 277.9519 | 18.71489 | 1.024119e-10 | 3.721387e-16 | 3.776909e-28 | 0 | 0 | 1.024122e-10 | 18.71489 | 350.2472
959.15 | 217 | 191.1157 | 277.9019 | 25.88431 | 6.748813e-11 | 2.264468e-16 | 1.999861e-28 | 0 | 0 | 6.748836e-11 | 25.88431 | 669.9976
959.2 | 214 | 190.9463 | 277.8519 | 23.05373 | 4.434285e-11 | 1.373873e-16 | 1.055801e-28 | 0 | 0 | 4.434299e-11 | 23.05373 | 531.4745
959.25 | 217 | 190.7769 | 277.8019 | 26.22315 | 2.904952e-11 | 8.310862e-17 | 5.557551e-29 | 0 | 0 | 2.90496e-11 | 26.22315 | 687.6535
959.3 | 225 | 190.6074 | 277.7519 | 34.39257 | 1.897463e-11 | 5.012618e-17 | 2.916782e-29 | 0 | 0 | 1.897468e-11 | 34.39257 | 1182.849
959.35 | 208 | 190.438 | 277.7019 | 17.56199 | 1.235739e-11 | 3.01441e-17 | 1.526313e-29 | 0 | 0 | 1.235742e-11 | 17.56199 | 308.4233
959.4 | 210 | 190.2686 | 277.6519 | 19.7314 | 8.024156e-12 | 1.80742e-17 | 7.963467e-30 | 0 | 0 | 8.024174e-12 | 19.7314 | 389.3283
959.45 | 203 | 190.0992 | 277.6019 | 12.90082 | 5.195065e-12 | 1.080525e-17 | 4.142666e-30 | 0 | 0 | 5.195076e-12 | 12.90082 | 166.4312
959.5 | 233 | 189.9298 | 277.5519 | 43.07024 | 3.353527e-12 | 6.440651e-18 | 2.148705e-30 | 0 | 0 | 3.353533e-12 | 43.07024 | 1855.046
959.55 | 210 | 189.7603 | 277.5019 | 20.23966 | 2.158398e-12 | 3.827752e-18 | 1.111201e-30 | 0 | 0 | 2.158402e-12 | 20.23966 | 409.6438
959.6 | 223 | 189.5909 | 277.4519 | 33.40908 | 1.385098e-12 | 2.268176e-18 | 5.729643e-31 | 0 | 0 | 1.3851e-12 | 33.40908 | 1116.166
959.65 | 204 | 189.4215 | 277.4019 | 14.5785 | 8.86234e-13 | 1.340075e-18 | 2.945653e-31 | 0 | 0 | 8.862354e-13 | 14.5785 | 212.5325
959.7 | 248 | 189.2521 | 277.3519 | 58.74791 | 5.653735e-13 | 7.894057e-19 | 1.509923e-31 | 0 | 0 | 5.653743e-13 | 58.74791 | 3451.317
959.75 | 231 | 189.0827 | 277.3019 | 41.91733 | 3.596182e-13 | 4.636503e-19 | 7.716974e-32 | 0 | 0 | 3.596186e-13 | 41.91733 | 1757.063
959.8 | 251 | 188.9132 | 277.2519 | 62.08675 | 2.280693e-13 | 2.715188e-19 | 3.932406e-32 | 0 | 0 | 2.280696e-13 | 62.08675 | 3854.765
959.85 | 222 | 188.7438 | 277.2019 | 33.25617 | 1.442152e-13 | 1.585362e-19 | 1.997969e-32 | 0 | 0 | 1.442154e-13 | 33.25617 | 1105.973
959.9 | 249 | 188.5744 | 277.1519 | 60.42559 | 9.092316e-14 | 9.229454e-20 | 1.012134e-32 | 0 | 0 | 9.092326e-14 | 60.42559 | 3651.252
959.95 | 211 | 188.405 | 277.1019 | 22.59501 | 5.715537e-14 | 5.357259e-20 | 5.112187e-33 | 0 | 0 | 5.715542e-14 | 22.59501 | 510.5343
960 | 244 | 188.2356 | 277.0519 | 55.76442 | 3.582272e-14 | 3.100476e-20 | 2.574509e-33 | 0 | 0 | 3.582275e-14 | 55.76442 | 3109.671
960.05 | 220 | 188.0662 | 277.0019 | 31.93384 | 2.238614e-14 | 1.789094e-20 | 1.29271e-33 | 0 | 0 | 2.238616e-14 | 31.93384 | 1019.77
960.1 | 231 | 187.8967 | 276.9519 | 43.10326 | 1.394822e-14 | 1.029336e-20 | 6.471827e-34 | 0 | 0 | 1.394823e-14 | 43.10326 | 1857.891
960.15 | 245 | 187.7273 | 276.9019 | 57.27268 | 8.665183e-15 | 5.904731e-21 | 3.230515e-34 | 0 | 0 | 8.665189e-15 | 57.27268 | 3280.16
960.2 | 227 | 187.5579 | 276.8519 | 39.4421 | 5.367297e-15 | 3.377242e-21 | 1.607814e-34 | 0 | 0 | 5.3673e-15 | 39.4421 | 1555.679
960.25 | 239 | 187.3885 | 276.8019 | 51.61151 | 3.314764e-15 | 1.925943e-21 | 7.978456e-35 | 0 | 0 | 3.314766e-15 | 51.61151 | 2663.748
960.3 | 211 | 187.2191 | 276.7519 | 23.78093 | 2.04112e-15 | 1.095074e-21 | 3.947489e-35 | 0 | 0 | 2.041122e-15 | 23.78093 | 565.5328
960.35 | 243 | 187.0496 | 276.7019 | 55.95035 | 1.253152e-15 | 6.20816e-22 | 1.947342e-35 | 0 | 0 | 1.253153e-15 | 55.95035 | 3130.442
960.4 | 218 | 186.8802 | 276.6519 | 31.11977 | 7.671106e-16 | 3.509145e-22 | 9.578169e-36 | 0 | 0 | 7.671109e-16 | 31.11977 | 968.4401
960.45 | 236 | 186.7108 | 276.6019 | 49.28919 | 4.681999e-16 | 1.977693e-22 | 4.697231e-36 | 0 | 0 | 4.682001e-16 | 49.28919 | 2429.424
960.5 | 247 | 186.5414 | 276.5519 | 60.45861 | 2.849205e-16 | 1.11131e-22 | 2.296785e-36 | 0 | 0 | 2.849206e-16 | 60.45861 | 3655.243
960.55 | 265 | 186.372 | 276.5019 | 78.62802 | 1.728762e-16 | 6.226314e-23 | 1.119742e-36 | 0 | 0 | 1.728762e-16 | 78.62802 | 6182.366
960.6 | 236 | 186.2026 | 276.4519 | 49.79744 | 1.045841e-16 | 3.478129e-23 | 5.442952e-37 | 0 | 0 | 1.045841e-16 | 49.79744 | 2479.785
960.65 | 239 | 186.0331 | 276.4019 | 52.96686 | 6.308343e-17 | 1.937223e-23 | 2.637972e-37 | 0 | 0 | 6.308345e-17 | 52.96686 | 2805.488
960.7 | 233 | 185.8637 | 276.3519 | 47.13628 | 3.793884e-17 | 1.075802e-23 | 1.27475e-37 | 0 | 0 | 3.793885e-17 | 47.13628 | 2221.829
960.75 | 259 | 185.6943 | 276.3019 | 73.3057 | 2.27495e-17 | 5.956682e-24 | 6.141846e-38 | 0 | 0 | 2.27495e-17 | 73.3057 | 5373.725
960.8 | 227 | 185.5249 | 276.2519 | 41.47512 | 1.360125e-17 | 3.288482e-24 | 2.950475e-38 | 0 | 0 | 1.360125e-17 | 41.47512 | 1720.185
960.85 | 233 | 185.3555 | 276.2019 | 47.64453 | 8.10783e-18 | 1.810113e-24 | 1.413201e-38 | 0 | 0 | 8.107832e-18 | 47.64453 | 2270.002
960.9 | 233 | 185.186 | 276.1519 | 47.81395 | 4.81892e-18 | 9.934244e-25 | 6.748932e-39 | 0 | 0 | 4.818921e-18 | 47.81395 | 2286.174
960.95 | 234 | 185.0166 | 276.1019 | 48.98337 | 2.855708e-18 | 5.436046e-25 | 3.213552e-39 | 0 | 0 | 2.855709e-18 | 48.98337 | 2399.371
961 | 230 | 184.8472 | 276.0519 | 45.15279 | 1.687318e-18 | 2.965859e-25 | 1.525649e-39 | 0 | 0 | 1.687319e-18 | 45.15279 | 2038.774
961.05 | 215 | 184.6778 | 276.0019 | 30.32221 | 9.940296e-19 | 1.613381e-25 | 7.221758e-40 | 0 | 0 | 9.940298e-19 | 30.32221 | 919.4363
961.1 | 225 | 184.5084 | 275.9519 | 40.49163 | 5.838761e-19 | 8.750695e-26 | 3.408399e-40 | 0 | 0 | 5.838762e-19 | 40.49163 | 1639.572
961.15 | 227 | 184.339 | 275.9019 | 42.66104 | 3.419489e-19 | 4.732245e-26 | 1.603899e-40 | 0 | 0 | 3.419489e-19 | 42.66104 | 1819.965
961.2 | 224 | 184.1695 | 275.8519 | 39.83046 | 1.996736e-19 | 2.55159e-26 | 7.525279e-41 | 0 | 0 | 1.996736e-19 | 39.83046 | 1586.466
961.25 | 251 | 184.0001 | 275.8019 | 66.99988 | 1.162517e-19 | 1.371746e-26 | 3.520362e-41 | 0 | 0 | 1.162517e-19 | 66.99988 | 4488.984
961.3 | 256 | 183.8307 | 275.7519 | 72.1693 | 6.748341e-20 | 7.352849e-27 | 1.641992e-41 | 0 | 0 | 6.748342e-20 | 72.1693 | 5208.408
961.35 | 241 | 183.6613 | 275.7019 | 57.33872 | 3.905834e-20 | 3.929675e-27 | 7.636141e-42 | 0 | 0 | 3.905835e-20 | 57.33872 | 3287.729
961.4 | 250 | 183.4919 | 275.6519 | 66.50814 | 2.253978e-20 | 2.094e-27 | 3.540755e-42 | 0 | 0 | 2.253978e-20 | 66.50814 | 4423.332
961.45 | 224 | 183.3224 | 275.6019 | 40.67755 | 1.296894e-20 | 1.11254e-27 | 1.636956e-42 | 0 | 0 | 1.296895e-20 | 40.67755 | 1654.663
961.5 | 196 | 183.153 | 275.5519 | 12.84697 | 7.440098e-21 | 5.89351e-28 | 7.545657e-43 | 0 | 0 | 7.440099e-21 | 12.84697 | 165.0447
961.55 | 241 | 182.9836 | 275.5019 | 58.01639 | 4.255708e-21 | 3.112801e-28 | 3.467978e-43 | 0 | 0 | 4.255708e-21 | 58.01639 | 3365.902
961.6 | 224 | 182.8142 | 275.4519 | 41.18581 | 2.42708e-21 | 1.639259e-28 | 1.589185e-43 | 0 | 0 | 2.42708e-21 | 41.18581 | 1696.271
961.65 | 223 | 182.6448 | 275.4019 | 40.35523 | 1.380115e-21 | 8.607225e-29 | 7.260925e-44 | 0 | 0 | 1.380115e-21 | 40.35523 | 1628.544
961.7 | 187 | 182.4754 | 275.3519 | 4.524646 | 7.824663e-22 | 4.506068e-29 | 3.307717e-44 | 0 | 0 | 7.824664e-22 | 4.524646 | 20.47243
961.75 | 210 | 182.3059 | 275.3019 | 27.69406 | 4.423185e-22 | 2.352076e-29 | 1.502394e-44 | 0 | 0 | 4.423185e-22 | 27.69406 | 766.9612
961.8 | 205 | 182.1365 | 275.2519 | 22.86348 | 2.493008e-22 | 1.22412e-29 | 6.80391e-45 | 0 | 0 | 2.493008e-22 | 22.86348 | 522.7389
961.85 | 221 | 181.9671 | 275.2019 | 39.0329 | 1.400978e-22 | 6.352079e-30 | 3.07222e-45 | 0 | 0 | 1.400978e-22 | 39.0329 | 1523.567
961.9 | 220 | 181.7977 | 275.1519 | 38.20232 | 7.849789e-23 | 3.286448e-30 | 1.383137e-45 | 0 | 0 | 7.849789e-23 | 38.20232 | 1459.417
961.95 | 190 | 181.6283 | 275.1019 | 8.371738 | 4.385345e-23 | 1.69534e-30 | 6.208646e-46 | 0 | 0 | 4.385345e-23 | 8.371738 | 70.086
962 | 216 | 181.4588 | 275.0519 | 34.54116 | 2.442691e-23 | 8.719785e-31 | 2.77874e-46 | 0 | 0 | 2.442692e-23 | 34.54116 | 1193.091
962.05 | 219 | 181.2894 | 275.0019 | 37.71057 | 1.356602e-23 | 4.471713e-31 | 1.239989e-46 | 0 | 0 | 1.356602e-23 | 37.71057 | 1422.087
962.1 | 181 | 181.12 | 274.9519 | -0.1200069 | 7.512e-24 | 2.286447e-31 | 5.517051e-47 | 0 | 0 | 7.512e-24 | -0.1200069 | 0.01440166
962.15 | 201 | 180.9506 | 274.9019 | 20.04941 | 4.147417e-24 | 1.165648e-31 | 2.447458e-47 | 0 | 0 | 4.147417e-24 | 20.04941 | 401.9789
962.2 | 210 | 180.7812 | 274.8519 | 29.21883 | 2.283068e-24 | 5.92506e-32 | 1.082536e-47 | 0 | 0 | 2.283068e-24 | 29.21883 | 853.74
962.25 | 207 | 180.6118 | 274.8019 | 26.38825 | 1.253081e-24 | 3.002875e-32 | 4.774071e-48 | 0 | 0 | 1.253081e-24 | 26.38825 | 696.3396
962.3 | 206 | 180.4423 | 274.7519 | 25.55767 | 6.857385e-25 | 1.517402e-32 | 2.099202e-48 | 0 | 0 | 6.857385e-25 | 25.55767 | 653.1943
962.35 | 197 | 180.2729 | 274.7019 | 16.72708 | 3.741597e-25 | 7.645104e-33 | 9.2032e-49 | 0 | 0 | 3.741597e-25 | 16.72708 | 279.7954
962.4 | 205 | 180.1035 | 274.6519 | 24.8965 | 2.035516e-25 | 3.840477e-33 | 4.02293e-49 | 0 | 0 | 2.035516e-25 | 24.8965 | 619.8359
962.45 | 191 | 179.9341 | 274.6019 | 11.06592 | 1.104107e-25 | 1.923561e-33 | 1.753336e-49 | 0 | 0 | 1.104107e-25 | 11.06592 | 122.4546
962.5 | 205 | 179.7647 | 274.5519 | 25.23534 | 5.971272e-26 | 9.606071e-34 | 7.619157e-50 | 0 | 0 | 5.971272e-26 | 25.23534 | 636.8224
962.55 | 235 | 179.5952 | 274.5019 | 55.40476 | 3.219894e-26 | 4.783048e-34 | 3.301169e-50 | 0 | 0 | 3.219894e-26 | 55.40476 | 3069.687
962.6 | 190 | 179.4258 | 274.4519 | 10.57418 | 1.731153e-26 | 2.374558e-34 | 1.426093e-50 | 0 | 0 | 1.731153e-26 | 10.57418 | 111.8132
962.65 | 207 | 179.2564 | 274.4019 | 27.74359 | 9.280009e-27 | 1.175384e-34 | 6.142523e-51 | 0 | 0 | 9.280009e-27 | 27.74359 | 769.707
962.7 | 200 | 179.087 | 274.3519 | 20.91301 | 4.959986e-27 | 5.80091e-35 | 2.63794e-51 | 0 | 0 | 4.959986e-27 | 20.91301 | 437.3541
962.75 | 210 | 178.9176 | 274.3019 | 31.08243 | 2.643209e-27 | 2.854509e-35 | 1.129541e-51 | 0 | 0 | 2.643209e-27 | 31.08243 | 966.1175
962.8 | 211 | 178.7482 | 274.2519 | 32.25185 | 1.404435e-27 | 1.400509e-35 | 4.822346e-52 | 0 | 0 | 1.404435e-27 | 32.25185 | 1040.182
962.85 | 202 | 178.5787 | 274.2019 | 23.42127 | 7.440309e-28 | 6.851083e-36 | 2.052739e-52 | 0 | 0 | 7.440309e-28 | 23.42127 | 548.5558
962.9 | 246 | 178.4093 | 274.1519 | 67.59069 | 3.930061e-28 | 3.341579e-36 | 8.712206e-53 | 0 | 0 | 3.930062e-28 | 67.59069 | 4568.501
962.95 | 209 | 178.2399 | 274.1019 | 30.7601 | 2.069792e-28 | 1.625038e-36 | 3.686733e-53 | 0 | 0 | 2.069792e-28 | 30.7601 | 946.184
963 | 214 | 178.0705 | 274.0519 | 35.92952 | 1.086859e-28 | 7.879417e-37 | 1.555515e-53 | 0 | 0 | 1.086859e-28 | 35.92952 | 1290.931
963.05 | 230 | 177.9011 | 274.0019 | 52.09894 | 5.690349e-29 | 3.809289e-37 | 6.543739e-54 | 0 | 0 | 5.690349e-29 | 52.09894 | 2714.3
963.1 | 193 | 177.7316 | 273.9519 | 15.26836 | 2.970459e-29 | 1.836169e-37 | 2.744712e-54 | 0 | 0 | 2.970459e-29 | 15.26836 | 233.1228
963.15 | 224 | 177.5622 | 273.9019 | 46.43778 | 1.546064e-29 | 8.824716e-38 | 1.147854e-54 | 0 | 0 | 1.546064e-29 | 46.43778 | 2156.467
963.2 | 242 | 177.3928 | 273.8519 | 64.6072 | 8.023248e-30 | 4.228709e-38 | 4.786252e-55 | 0 | 0 | 8.023248e-30 | 64.6072 | 4174.09
963.25 | 187 | 177.2234 | 273.8019 | 9.776615 | 4.151377e-30 | 2.020384e-38 | 1.989865e-55 | 0 | 0 | 4.151377e-30 | 9.776615 | 95.58219
963.3 | 215 | 177.054 | 273.7519 | 37.94603 | 2.141673e-30 | 9.62452e-39 | 8.248418e-56 | 0 | 0 | 2.141673e-30 | 37.94603 | 1439.901
963.35 | 206 | 176.8845 | 273.7019 | 29.11545 | 1.101624e-30 | 4.571338e-39 | 3.409077e-56 | 0 | 0 | 1.101624e-30 | 29.11545 | 847.7095
963.4 | 208 | 176.7151 | 273.6519 | 31.28487 | 5.649792e-31 | 2.164845e-39 | 1.404825e-56 | 0 | 0 | 5.649792e-31 | 31.28487 | 978.7431
963.45 | 216 | 176.5457 | 273.6019 | 39.45429 | 2.889021e-31 | 1.022184e-39 | 5.772002e-57 | 0 | 0 | 2.889021e-31 | 39.45429 | 1556.641
963.5 | 237 | 176.3763 | 273.5519 | 60.62371 | 1.47295e-31 | 4.812278e-40 | 2.364558e-57 | 0 | 0 | 1.47295e-31 | 60.62371 | 3675.234
963.55 | 203 | 176.2069 | 273.5019 | 26.79312 | 7.487632e-32 | 2.25887e-40 | 9.658116e-58 | 0 | 0 | 7.487632e-32 | 26.79312 | 717.8715
963.6 | 204 | 176.0375 | 273.4519 | 27.96254 | 3.795072e-32 | 1.057185e-40 | 3.933272e-58 | 0 | 0 | 3.795072e-32 | 27.96254 | 781.9038
963.65 | 212 | 175.868 | 273.4019 | 36.13196 | 1.91785e-32 | 4.933212e-41 | 1.597109e-58 | 0 | 0 | 1.91785e-32 | 36.13196 | 1305.519
963.7 | 238 | 175.6986 | 273.3519 | 62.30138 | 9.663363e-33 | 2.295238e-41 | 6.465981e-59 | 0 | 0 | 9.663363e-33 | 62.30138 | 3881.462
963.75 | 236 | 175.5292 | 273.3019 | 60.4708 | 4.854685e-33 | 1.064743e-41 | 2.610077e-59 | 0 | 0 | 4.854685e-33 | 60.4708 | 3656.717
963.8 | 262 | 175.3598 | 273.2519 | 86.64022 | 2.431716e-33 | 4.92471e-42 | 1.050488e-59 | 0 | 0 | 2.431716e-33 | 86.64022 | 7506.527
963.85 | 226 | 175.1904 | 273.2019 | 50.80963 | 1.214462e-33 | 2.271097e-42 | 4.215492e-60 | 0 | 0 | 1.214462e-33 | 50.80963 | 2581.619
963.9 | 287 | 175.0209 | 273.1519 | 111.9791 | 6.047472e-34 | 1.044263e-42 | 1.686648e-60 | 0 | 0 | 6.047472e-34 | 111.9791 | 12539.31
963.95 | 266 | 174.8515 | 273.1019 | 91.14847 | 3.002499e-34 | 4.787438e-43 | 6.72852e-61 | 0 | 0 | 3.002499e-34 | 91.14847 | 8308.044
964 | 270 | 174.6821 | 273.0519 | 95.31789 | 1.486316e-34 | 2.188344e-43 | 2.676294e-61 | 0 | 0 | 1.486316e-34 | 95.31789 | 9085.5
964.05 | 294 | 174.5127 | 273.0019 | 119.4873 | 7.335984e-35 | 9.973487e-44 | 1.061371e-61 | 0 | 0 | 7.335984e-35 | 119.4873 | 14277.22
964.1 | 248 | 174.3433 | 272.9519 | 73.65673 | 3.610146e-35 | 4.53208e-44 | 4.196812e-62 | 0 | 0 | 3.610146e-35 | 73.65673 | 5425.313
964.15 | 293 | 174.1739 | 272.9019 | 118.8261 | 1.771373e-35 | 2.05337e-44 | 1.654593e-62 | 0 | 0 | 1.771373e-35 | 118.8261 | 14119.65
964.2 | 251 | 174.0044 | 272.8519 | 76.99556 | 8.665919e-36 | 9.275895e-45 | 6.504017e-63 | 0 | 0 | 8.665919e-36 | 76.99556 | 5928.317
964.25 | 319 | 173.835 | 272.8019 | 145.165 | 4.227058e-36 | 4.177953e-45 | 2.549126e-63 | 0 | 0 | 4.227058e-36 | 145.165 | 21072.87
964.3 | 304 | 173.6656 | 272.7519 | 130.3344 | 2.0558e-36 | 1.876249e-45 | 9.961393e-64 | 0 | 0 | 2.0558e-36 | 130.3344 | 16987.06
964.35 | 287 | 173.4962 | 272.7019 | 113.5038 | 9.968795e-37 | 8.401105e-46 | 3.881217e-64 | 0 | 0 | 9.968795e-37 | 113.5038 | 12883.12
964.4 | 271 | 173.3268 | 272.6519 | 97.67324 | 4.819739e-37 | 3.750606e-46 | 1.507769e-64 | 0 | 0 | 4.819739e-37 | 97.67324 | 9540.061
964.45 | 300 | 173.1573 | 272.6019 | 126.8427 | 2.323397e-37 | 1.669497e-46 | 5.840108e-65 | 0 | 0 | 2.323397e-37 | 126.8427 | 16089.06
964.5 | 304 | 172.9879 | 272.5519 | 131.0121 | 1.116715e-37 | 7.409497e-47 | 2.255412e-65 | 0 | 0 | 1.116715e-37 | 131.0121 | 17164.16
964.55 | 312 | 172.8185 | 272.5019 | 139.1815 | 5.351561e-38 | 3.27877e-47 | 8.684606e-66 | 0 | 0 | 5.351561e-38 | 139.1815 | 19371.49
964.6 | 343 | 172.6491 | 272.4519 | 170.3509 | 2.557041e-38 | 1.446613e-47 | 3.334213e-66 | 0 | 0 | 2.557041e-38 | 170.3509 | 29019.43
964.65 | 338 | 172.4797 | 272.4019 | 165.5203 | 1.218187e-38 | 6.363745e-48 | 1.276309e-66 | 0 | 0 | 1.218187e-38 | 165.5203 | 27396.98
964.7 | 316 | 172.3103 | 272.3519 | 143.6897 | 5.786411e-39 | 2.791209e-48 | 4.871213e-67 | 0 | 0 | 5.786411e-39 | 143.6897 | 20646.74
964.75 | 346 | 172.1408 | 272.3019 | 173.8592 | 2.740461e-39 | 1.220649e-48 | 1.853692e-67 | 0 | 0 | 2.740461e-39 | 173.8592 | 30227.01
964.8 | 345 | 171.9714 | 272.2519 | 173.0286 | 1.294068e-39 | 5.322413e-49 | 7.033269e-68 | 0 | 0 | 1.294068e-39 | 173.0286 | 29938.89
964.85 | 320 | 171.802 | 272.2019 | 148.198 | 6.0927e-40 | 2.313904e-49 | 2.6607e-68 | 0 | 0 | 6.0927e-40 | 148.198 | 21962.65
964.9 | 332 | 171.6326 | 272.1519 | 160.3674 | 2.860102e-40 | 1.003001e-49 | 1.003584e-68 | 0 | 0 | 2.860102e-40 | 160.3674 | 25717.71
964.95 | 383 | 171.4632 | 272.1019 | 211.5368 | 1.338666e-40 | 4.33487e-50 | 3.774249e-69 | 0 | 0 | 1.338666e-40 | 211.5368 | 44747.83
965 | 371 | 171.2937 | 272.0519 | 199.7063 | 6.247151e-41 | 1.867971e-50 | 1.415228e-69 | 0 | 0 | 6.247151e-41 | 199.7063 | 39882.59
965.05 | 325 | 171.1243 | 272.0019 | 153.8757 | 2.906772e-41 | 8.025706e-51 | 5.291044e-70 | 0 | 0 | 2.906772e-41 | 153.8757 | 23677.72
965.1 | 336 | 170.9549 | 271.9519 | 165.0451 | 1.348525e-41 | 3.438075e-51 | 1.972311e-70 | 0 | 0 | 1.348525e-41 | 165.0451 | 27239.88
965.15 | 343 | 170.7855 | 271.9019 | 172.2145 | 6.237722e-42 | 1.468475e-51 | 7.330417e-71 | 0 | 0 | 6.237722e-42 | 172.2145 | 29657.84
965.2 | 376 | 170.6161 | 271.8519 | 205.3839 | 2.876817e-42 | 6.2537e-52 | 2.716445e-71 | 0 | 0 | 2.876817e-42 | 205.3839 | 42182.56
965.25 | 371 | 170.4467 | 271.8019 | 200.5533 | 1.322871e-42 | 2.655379e-52 | 1.003673e-71 | 0 | 0 | 1.322871e-42 | 200.5533 | 40221.65
965.3 | 379 | 170.2772 | 271.7519 | 208.7228 | 6.065153e-43 | 1.124178e-52 | 3.697453e-72 | 0 | 0 | 6.065153e-43 | 208.7228 | 43565.19
965.35 | 338 | 170.1078 | 271.7019 | 167.8922 | 2.772587e-43 | 4.745288e-53 | 1.358101e-72 | 0 | 0 | 2.772587e-43 | 167.8922 | 28187.79
965.4 | 373 | 169.9384 | 271.6519 | 203.0616 | 1.263711e-43 | 1.997143e-53 | 4.973713e-73 | 0 | 0 | 1.263711e-43 | 203.0616 | 41234.01
965.45 | 390 | 169.769 | 271.6019 | 220.231 | 5.742873e-44 | 8.380598e-54 | 1.816136e-73 | 0 | 0 | 5.742873e-44 | 220.231 | 48501.7
965.5 | 400 | 169.5996 | 271.5519 | 230.4004 | 2.602135e-44 | 3.506387e-54 | 6.612035e-74 | 0 | 0 | 2.602135e-44 | 230.4004 | 53084.36
965.55 | 333 | 169.4301 | 271.5019 | 163.5699 | 1.175573e-44 | 1.462729e-54 | 2.400164e-74 | 0 | 0 | 1.175573e-44 | 163.5699 | 26755.1
965.6 | 377 | 169.2607 | 271.4519 | 207.7393 | 5.295274e-45 | 6.083966e-55 | 8.686921e-75 | 0 | 0 | 5.295274e-45 | 207.7393 | 43155.61
965.65 | 374 | 169.0913 | 271.4019 | 204.9087 | 2.378189e-45 | 2.523067e-55 | 3.1348e-75 | 0 | 0 | 2.378189e-45 | 204.9087 | 41987.57
965.7 | 375 | 168.9219 | 271.3519 | 206.0781 | 1.064936e-45 | 1.043254e-55 | 1.127906e-75 | 0 | 0 | 1.064936e-45 | 206.0781 | 42468.19
965.75 | 360 | 168.7525 | 271.3019 | 191.2475 | 4.75466e-46 | 4.301008e-56 | 4.046272e-76 | 0 | 0 | 4.75466e-46 | 191.2475 | 36575.62
965.8 | 369 | 168.5831 | 271.2519 | 200.4169 | 2.11658e-46 | 1.767949e-56 | 1.447293e-76 | 0 | 0 | 2.11658e-46 | 200.4169 | 40166.95
965.85 | 326 | 168.4136 | 271.2019 | 157.5864 | 9.394396e-47 | 7.245828e-57 | 5.161509e-77 | 0 | 0 | 9.394396e-47 | 157.5864 | 24833.46
965.9 | 367 | 168.2442 | 271.1519 | 198.7558 | 4.157403e-47 | 2.960912e-57 | 1.835338e-77 | 0 | 0 | 4.157403e-47 | 198.7558 | 39503.86
965.95 | 334 | 168.0748 | 271.1019 | 165.9252 | 1.834402e-47 | 1.206374e-57 | 6.506907e-78 | 0 | 0 | 1.834402e-47 | 165.9252 | 27531.17
966 | 339 | 167.9054 | 271.0519 | 171.0946 | 8.070233e-48 | 4.900697e-58 | 2.300129e-78 | 0 | 0 | 8.070233e-48 | 171.0946 | 29273.37
966.05 | 365 | 167.736 | 271.0019 | 197.264 | 3.539946e-48 | 1.984964e-58 | 8.106788e-79 | 0 | 0 | 3.539946e-48 | 197.264 | 38913.1
966.1 | 349 | 167.5665 | 270.9519 | 181.4335 | 1.548197e-48 | 8.01616e-59 | 2.848817e-79 | 0 | 0 | 1.548197e-48 | 181.4335 | 32918.1
966.15 | 347 | 167.3971 | 270.9019 | 179.6029 | 6.751107e-49 | 3.227746e-59 | 9.981582e-80 | 0 | 0 | 6.751107e-49 | 179.6029 | 32257.19
966.2 | 335 | 167.2277 | 270.8519 | 167.7723 | 2.935235e-49 | 1.29584e-59 | 3.487011e-80 | 0 | 0 | 2.935235e-49 | 167.7723 | 28147.54
966.25 | 333 | 167.0583 | 270.8019 | 165.9417 | 1.272418e-49 | 5.187074e-60 | 1.21458e-80 | 0 | 0 | 1.272418e-49 | 165.9417 | 27536.65
966.3 | 317 | 166.8889 | 270.7519 | 150.1111 | 5.499659e-50 | 2.070201e-60 | 4.218114e-81 | 0 | 0 | 5.499659e-50 | 150.1111 | 22533.35
966.35 | 330 | 166.7194 | 270.7019 | 163.2806 | 2.370068e-50 | 8.238001e-61 | 1.460594e-81 | 0 | 0 | 2.370068e-50 | 163.2806 | 26660.54
966.4 | 301 | 166.55 | 270.6519 | 134.45 | 1.018368e-50 | 3.268513e-61 | 5.04266e-82 | 0 | 0 | 1.018368e-50 | 134.45 | 18076.79
966.45 | 322 | 166.3806 | 270.6019 | 155.6194 | 4.362829e-51 | 1.292997e-61 | 1.735837e-82 | 0 | 0 | 4.362829e-51 | 155.6194 | 24217.39
966.5 | 299 | 166.2112 | 270.5519 | 132.7888 | 1.863591e-51 | 5.099928e-62 | 5.957684e-83 | 0 | 0 | 1.863591e-51 | 132.7888 | 17632.87
966.55 | 291 | 166.0418 | 270.5019 | 124.9582 | 7.936918e-52 | 2.005625e-62 | 2.038754e-83 | 0 | 0 | 7.936918e-52 | 124.9582 | 15614.56
966.6 | 273 | 165.8724 | 270.4519 | 107.1276 | 3.37033e-52 | 7.864196e-63 | 6.956191e-84 | 0 | 0 | 3.37033e-52 | 107.1276 | 11476.33
966.65 | 281 | 165.7029 | 270.4019 | 115.2971 | 1.42696e-52 | 3.074525e-63 | 2.366449e-84 | 0 | 0 | 1.42696e-52 | 115.2971 | 13293.41
966.7 | 250 | 165.5335 | 270.3519 | 84.46648 | 6.023801e-53 | 1.198453e-63 | 8.026789e-85 | 0 | 0 | 6.023801e-53 | 84.46648 | 7134.586
966.75 | 289 | 165.3641 | 270.3019 | 123.6359 | 2.535411e-53 | 4.657821e-64 | 2.714599e-85 | 0 | 0 | 2.535411e-53 | 123.6359 | 15285.84
966.8 | 287 | 165.1947 | 270.2519 | 121.8053 | 1.064009e-53 | 1.804944e-64 | 9.153529e-86 | 0 | 0 | 1.064009e-53 | 121.8053 | 14836.53
966.85 | 284 | 165.0253 | 270.2019 | 118.9747 | 4.45206e-54 | 6.97371e-65 | 3.077447e-86 | 0 | 0 | 4.45206e-54 | 118.9747 | 14154.99
966.9 | 251 | 164.8558 | 270.1519 | 86.14415 | 1.85736e-54 | 2.686476e-65 | 1.031601e-86 | 0 | 0 | 1.85736e-54 | 86.14415 | 7420.815
966.95 | 237 | 164.6864 | 270.1019 | 72.31357 | 7.725917e-55 | 1.031861e-65 | 3.447877e-87 | 0 | 0 | 7.725917e-55 | 72.31357 | 5229.253
967 | 261 | 164.517 | 270.0519 | 96.48299 | 3.204226e-55 | 3.951651e-66 | 1.148976e-87 | 0 | 0 | 3.204226e-55 | 96.48299 | 9308.967
967.05 | 241 | 164.3476 | 270.0019 | 76.65241 | 1.324999e-55 | 1.508881e-66 | 3.81759e-88 | 0 | 0 | 1.324999e-55 | 76.65241 | 5875.592
967.1 | 256 | 164.1782 | 269.9519 | 91.82183 | 5.462944e-56 | 5.744477e-67 | 1.264698e-88 | 0 | 0 | 5.462944e-56 | 91.82183 | 8431.248
967.15 | 232 | 164.0088 | 269.9019 | 67.99124 | 2.245728e-56 | 2.180545e-67 | 4.177372e-89 | 0 | 0 | 2.245728e-56 | 67.99124 | 4622.809
967.2 | 245 | 163.8393 | 269.8519 | 81.16066 | 9.204636e-57 | 8.252751e-68 | 1.375748e-89 | 0 | 0 | 9.204636e-57 | 81.16066 | 6587.053
967.25 | 213 | 163.6699 | 269.8019 | 49.33008 | 3.761622e-57 | 3.114236e-68 | 4.51745e-90 | 0 | 0 | 3.761622e-57 | 49.33008 | 2433.457
967.3 | 223 | 163.5005 | 269.7519 | 59.4995 | 1.53272e-57 | 1.171719e-68 | 1.478996e-90 | 0 | 0 | 1.53272e-57 | 59.4995 | 3540.19
967.35 | 202 | 163.3311 | 269.7019 | 38.66892 | 6.226866e-58 | 4.39556e-69 | 4.827918e-91 | 0 | 0 | 6.226866e-58 | 38.66892 | 1495.285
967.4 | 211 | 163.1617 | 269.6519 | 47.83834 | 2.522292e-58 | 1.644085e-69 | 1.571346e-91 | 0 | 0 | 2.522292e-58 | 47.83834 | 2288.506
967.45 | 237 | 162.9922 | 269.6019 | 74.00775 | 1.018686e-58 | 6.13131e-70 | 5.099209e-92 | 0 | 0 | 1.018686e-58 | 74.00775 | 5477.148
967.5 | 212 | 162.8228 | 269.5519 | 49.17717 | 4.102081e-59 | 2.279825e-70 | 1.649882e-92 | 0 | 0 | 4.102081e-59 | 49.17717 | 2418.394
967.55 | 197 | 162.6534 | 269.5019 | 34.34659 | 1.646976e-59 | 8.452178e-71 | 5.322577e-93 | 0 | 0 | 1.646976e-59 | 34.34659 | 1179.688
967.6 | 209 | 162.484 | 269.4519 | 46.51601 | 6.593096e-60 | 3.124316e-71 | 1.712025e-93 | 0 | 0 | 6.593096e-60 | 46.51601 | 2163.739
967.65 | 187 | 162.3146 | 269.4019 | 24.68543 | 2.631544e-60 | 1.151491e-71 | 5.490571e-94 | 0 | 0 | 2.631544e-60 | 24.68543 | 609.3703
967.7 | 188 | 162.1452 | 269.3519 | 25.85485 | 1.047251e-60 | 4.231408e-72 | 1.755674e-94 | 0 | 0 | 1.047251e-60 | 25.85485 | 668.4731
967.75 | 196 | 161.9757 | 269.3019 | 34.02426 | 4.155376e-61 | 1.550345e-72 | 5.597439e-95 | 0 | 0 | 4.155376e-61 | 34.02426 | 1157.651
967.8 | 182 | 161.8063 | 269.2519 | 20.19368 | 1.643951e-61 | 5.663581e-73 | 1.779319e-95 | 0 | 0 | 1.643951e-61 | 20.19368 | 407.7848
967.85 | 174 | 161.6369 | 269.2019 | 12.3631 | 6.484647e-62 | 2.062875e-73 | 5.639461e-96 | 0 | 0 | 6.484647e-62 | 12.3631 | 152.8463
967.9 | 184 | 161.4675 | 269.1519 | 22.53252 | 2.550369e-62 | 7.491584e-74 | 1.782134e-96 | 0 | 0 | 2.550369e-62 | 22.53252 | 507.7144
967.95 | 171 | 161.2981 | 269.1019 | 9.701937 | 1.000089e-62 | 2.712649e-74 | 5.615159e-97 | 0 | 0 | 1.000089e-62 | 9.701937 | 94.12759
968 | 194 | 161.1286 | 269.0519 | 32.87136 | 3.91015e-63 | 9.793378e-75 | 1.764018e-97 | 0 | 0 | 3.91015e-63 | 32.87136 | 1080.526
968.05 | 180 | 160.9592 | 269.0019 | 19.04077 | 1.524289e-63 | 3.525255e-75 | 5.52539e-98 | 0 | 0 | 1.524289e-63 | 19.04077 | 362.5511
968.1 | 192 | 160.7898 | 268.9519 | 31.21019 | 5.924617e-64 | 1.265225e-75 | 1.725607e-98 | 0 | 0 | 5.924617e-64 | 31.21019 | 974.0761
968.15 | 177 | 160.6204 | 268.9019 | 16.37961 | 2.296002e-64 | 4.527557e-76 | 5.373288e-99 | 0 | 0 | 2.296002e-64 | 16.37961 | 268.2916
968.2 | 195 | 160.451 | 268.8519 | 34.54903 | 8.871631e-65 | 1.615397e-76 | 1.668235e-99 | 0 | 0 | 8.871631e-65 | 34.54903 | 1193.635
968.25 | 206 | 160.2816 | 268.8019 | 45.71845 | 3.417855e-65 | 5.746636e-77 | 5.164088e-100 | 0 | 0 | 3.417855e-65 | 45.71845 | 2090.176
968.3 | 185 | 160.1121 | 268.7519 | 24.88787 | 1.312874e-65 | 2.038295e-77 | 1.593856e-100 | 0 | 0 | 1.312874e-65 | 24.88787 | 619.4059
968.35 | 151 | 159.9427 | 268.7019 | -8.942716 | 5.028186e-66 | 7.208414e-78 | 4.904825e-101 | 0 | 0 | 5.028186e-66 | -8.942716 | 79.97217
968.4 | 166 | 159.7733 | 268.6519 | 6.226702 | 1.920078e-66 | 2.541741e-78 | 1.504933e-101 | 0 | 0 | 1.920078e-66 | 6.226702 | 38.77182
968.45 | 195 | 159.6039 | 268.6019 | 35.39612 | 7.310471e-67 | 8.935978e-79 | 4.60394e-102 | 0 | 0 | 7.310471e-67 | 35.39612 | 1252.885
968.5 | 167 | 159.4345 | 268.5519 | 7.565539 | 2.775179e-67 | 3.132362e-79 | 1.404305e-102 | 0 | 0 | 2.775179e-67 | 7.565539 | 57.23738
968.55 | 163 | 159.265 | 268.5019 | 3.734957 | 1.050402e-67 | 1.094765e-79 | 4.270829e-103 | 0 | 0 | 1.050402e-67 | 3.734957 | 13.94991
968.6 | 160 | 159.0956 | 268.4519 | 0.9043757 | 3.964053e-68 | 3.814949e-80 | 1.295037e-103 | 0 | 0 | 3.964053e-68 | 0.9043757 | 0.8178954
968.65 | 164 | 158.9262 | 268.4019 | 5.073794 | 1.491566e-68 | 1.325488e-80 | 3.915354e-104 | 0 | 0 | 1.491566e-68 | 5.073794 | 25.74339
968.7 | 193 | 158.7568 | 268.3519 | 34.24321 | 5.595828e-69 | 4.591789e-81 | 1.180264e-104 | 0 | 0 | 5.595828e-69 | 34.24321 | 1172.598
968.75 | 150 | 158.5874 | 268.3019 | -8.587369 | 2.093174e-69 | 1.586015e-81 | 3.547367e-105 | 0 | 0 | 2.093174e-69 | -8.587369 | 73.74291
968.8 | 183 | 158.418 | 268.2519 | 24.58205 | 7.806664e-70 | 5.461997e-82 | 1.063047e-105 | 0 | 0 | 7.806664e-70 | 24.58205 | 604.2771
968.85 | 145 | 158.2485 | 268.2019 | -13.24853 | 2.902984e-70 | 1.87549e-82 | 3.176272e-106 | 0 | 0 | 2.902984e-70 | -13.24853 | 175.5236
968.9 | 155 | 158.0791 | 268.1519 | -3.079114 | 1.076324e-70 | 6.420921e-83 | 9.462416e-107 | 0 | 0 | 1.076324e-70 | -3.079114 | 9.480945
968.95 | 185 | 157.9097 | 268.1019 | 27.0903 | 3.978876e-71 | 2.19179e-83 | 2.810642e-107 | 0 | 0 | 3.978876e-71 | 27.0903 | 733.8846
969 | 157 | 157.7403 | 268.0519 | -0.7402777 | 1.46655e-71 | 7.459669e-84 | 8.323923e-108 | 0 | 0 | 1.46655e-71 | -0.7402777 | 0.548011
969.05 | 159 | 157.5709 | 268.0019 | 1.429141 | 5.389548e-72 | 2.531391e-84 | 2.457931e-108 | 0 | 0 | 5.389548e-72 | 1.429141 | 2.042443
969.1 | 157 | 157.4014 | 267.9519 | -0.401441 | 1.974818e-72 | 8.564816e-85 | 7.23653e-109 | 0 | 0 | 1.974818e-72 | -0.401441 | 0.1611549
969.15 | 190 | 157.232 | 267.9019 | 32.76798 | 7.21474e-73 | 2.889322e-85 | 2.124272e-109 | 0 | 0 | 7.21474e-73 | 32.76798 | 1073.74
969.2 | 172 | 157.0626 | 267.8519 | 14.9374 | 2.628049e-73 | 9.718358e-86 | 6.217403e-110 | 0 | 0 | 2.628049e-73 | 14.9374 | 223.1258
969.25 | 163 | 156.8932 | 267.8019 | 6.106814 | 9.544767e-74 | 3.259185e-86 | 1.814375e-110 | 0 | 0 | 9.544767e-74 | 6.106814 | 37.29318
969.3 | 148 | 156.7238 | 267.7519 | -8.723768 | 3.456339e-74 | 1.089793e-86 | 5.27915e-111 | 0 | 0 | 3.456339e-74 | -8.723768 | 76.10412
969.35 | 137 | 156.5543 | 267.7019 | -19.55435 | 1.247919e-74 | 3.633275e-87 | 1.531511e-111 | 0 | 0 | 1.247919e-74 | -19.55435 | 382.3726
969.4 | 154 | 156.3849 | 267.6519 | -2.384931 | 4.492369e-75 | 1.207735e-87 | 4.429915e-112 | 0 | 0 | 4.492369e-75 | -2.384931 | 5.687896
969.45 | 177 | 156.2155 | 267.6019 | 20.78449 | 1.61244e-75 | 4.002801e-88 | 1.277585e-112 | 0 | 0 | 1.61244e-75 | 20.78449 | 431.9949
969.5 | 145 | 156.0461 | 267.5519 | -11.04609 | 5.770467e-76 | 1.322743e-88 | 3.673694e-113 | 0 | 0 | 5.770467e-76 | -11.04609 | 122.0162
969.55 | 171 | 155.8767 | 267.5019 | 15.12332 | 2.059004e-76 | 4.358188e-89 | 1.05326e-113 | 0 | 0 | 2.059004e-76 | 15.12332 | 228.7149
969.6 | 158 | 155.7073 | 267.4519 | 2.292742 | 7.325255e-77 | 1.431712e-89 | 3.010835e-114 | 0 | 0 | 7.325255e-77 | 2.292742 | 5.256667
969.65 | 147 | 155.5378 | 267.4019 | -8.537839 | 2.598408e-77 | 4.689476e-90 | 8.581389e-115 | 0 | 0 | 2.598408e-77 | -8.537839 | 72.8947
969.7 | 150 | 155.3684 | 267.3519 | -5.368421 | 9.189902e-78 | 1.531483e-90 | 2.438638e-115 | 0 | 0 | 9.189902e-78 | -5.368421 | 28.81994
969.75 | 168 | 155.199 | 267.3019 | 12.801 | 3.240661e-78 | 4.986766e-91 | 6.909651e-116 | 0 | 0 | 3.240661e-78 | 12.801 | 163.8655
969.8 | 140 | 155.0296 | 267.2519 | -15.02958 | 1.139398e-78 | 1.618993e-91 | 1.952019e-116 | 0 | 0 | 1.139398e-78 | -15.02958 | 225.8884
969.85 | 147 | 154.8602 | 267.2019 | -7.860166 | 3.994259e-79 | 5.240709e-92 | 5.498331e-117 | 0 | 0 | 3.994259e-79 | -7.860166 | 61.78221
969.9 | 133 | 154.6907 | 267.1519 | -21.69075 | 1.396099e-79 | 1.691431e-92 | 1.544176e-117 | 0 | 0 | 1.396099e-79 | -21.69075 | 470.4885
969.95 | 138 | 154.5213 | 267.1019 | -16.52133 | 4.865362e-80 | 5.442988e-93 | 4.323964e-118 | 0 | 0 | 4.865362e-80 | -16.52133 | 272.9543
970 | 166 | 154.3519 | 267.0519 | 11.64809 | 1.690571e-80 | 1.746384e-93 | 1.20722e-118 | 0 | 0 | 1.690571e-80 | 11.64809 | 135.678
4
CAE

## Sheet1
DATA
FRR
MW767b
2020-03-06
945
970
0.05
501
1
1
5000
219
233
267
214
220
224
241
228
239
252
247
207
253
260
253
228
259
243
233
229
231
240
228
243
217
264
260
258
247
255
253
237
260
289
271
259
276
273
294
285
295
281
297
326
314
289
313
350
318
319
322
342
345
366
335
337
337
395
366
377
391
384
400
434
403
385
375
407
409
426
377
443
431
399
415
478
418
433
403
400
434
443
423
407
443
427
448
454
478
462
495
500
524
496
607
530
600
578
596
606
606
642
611
633
683
726
742
729
700
776
779
815
773
795
817
883
827
827
956
923
889
898
969
874
937
919
935
931
992
942
976
982
937
908
964
977
936
939
895
917
932
908
884
821
911
828
801
801
752
744
782
726
708
661
692
661
618
614
605
592
555
509
471
465
471
458
440
429
405
363
360
352
355
345
313
330
280
316
314
270
290
266
232
241
264
223
228
203
211
198
209
208
203
235
227
187
238
229
199
167
185
193
210
191
192
200
196
170
206
191
184
191
209
200
171
181
197
183
156
214
212
202
167
187
181
210
192
182
180
179
202
183
182
210
184
229
196
184
190
168
182
191
178
182
166
190
187
176
208
209
173
182
193
177
167
174
199
197
178
186
196
173
187
196
182
197
180
174
220
205
184
195
175
213
206
220
214
207
200
189
218
200
210
217
214
217
225
208
210
203
233
210
223
204
248
231
251
222
249
211
244
220
231
245
227
239
211
243
218
236
247
265
236
239
233
259
227
233
233
234
230
215
225
227
224
251
256
241
250
224
196
241
224
223
187
210
205
221
220
190
216
219
181
201
210
207
206
197
205
191
205
235
190
207
200
210
211
202
246
209
214
230
193
224
242
187
215
206
208
216
237
203
204
212
238
236
262
226
287
266
270
294
248
293
251
319
304
287
271
300
304
312
343
338
316
346
345
320
332
383
371
325
336
343
376
371
379
338
373
390
400
333
377
374
375
360
369
326
367
334
339
365
349
347
335
333
317
330
301
322
299
291
273
281
250
289
287
284
251
237
261
241
256
232
245
213
223
202
211
237
212
197
209
187
188
196
182
174
184
171
194
180
192
177
195
206
185
151
166
195
167
163
160
164
193
150
183
145
155
185
157
159
157
190
172
163
148
137
154
177
145
171
158
147
150
168
140
147
133
138
166
4
CAE