## A750CR
DATA
FRR
MW767b
| 2020-03-06 | [8 empty] | Carbon peak |  | Offset
| 1030 | starting ke |  | a | 18.48648 | 9.243242 | 526.6429 | 263.3214 |  | 285 |  | 16.54809
| 1055 | finishing ke |  | b | 197.4 | 199 | 200.7486 | 202.3486
| 0.05 | step size |  | c | 0.767997 | 0.767997 | 0.767997 | 0.767997
| 501 | no. of points |  | FWHM | 1.808495 | 1.808495 | 1.808495 | 1.808495
| 1 | ignore |  | Area | 35.58802 | 17.79401 | 1013.831 | 506.9156 |  |  | total
| 1 | ignore |  | Total |  | 53.38202 | 1520.747 | 1574.129 |  |  | 184115.6
ke | 5000 | bg | BE | minus bg | Gauss1 | Gauss2 | Gauss 3 | Guass4 | sum | diff | diff sq
1030 | 63 | 64.70832 | 207.0519 | -1.708318 | 9.319709e-34 | 1.249921e-23 | 1.241476e-12 | 1.889742e-06 | 1.889743e-06 | -1.70832 | 2.918356 | 1030 | 63 | -1.209015 | 1309.994
1030.05 | 60 | 64.64787 | 207.0019 | -4.647867 | 2.107782e-33 | 2.468314e-23 | 2.113878e-12 | 2.809562e-06 | 2.809564e-06 | -4.64787 | 21.60269 | 1030.05 | 60 | 0.1382477 | 144.2118
1030.1 | 49 | 64.58742 | 206.9519 | -15.58742 | 4.746878e-33 | 4.853751e-23 | 3.584104e-12 | 4.159431e-06 | 4.159434e-06 | -15.58742 | 242.9677 | 1030.1 | 49 | 0.6565932 | 10.76393
1030.15 | 108 | 64.52697 | 206.9019 | 43.47303 | 1.06451e-32 | 9.50416e-23 | 6.051186e-12 | 6.131806e-06 | 6.131812e-06 | 43.47303 | 1889.904 | 1030.15 | 108
1030.2 | 81 | 64.46651 | 206.8519 | 16.53349 | 2.377117e-32 | 1.853144e-22 | 1.017325e-11 | 9.001234e-06 | 9.001245e-06 | 16.53348 | 273.3558 | 1030.2 | 81
1030.25 | 73 | 64.40606 | 206.8019 | 8.593936 | 5.285799e-32 | 3.598022e-22 | 1.703091e-11 | 1.315755e-05 | 1.315757e-05 | 8.593923 | 73.85551 | 1030.25 | 73
1030.3 | 49 | 64.34561 | 206.7519 | -15.34561 | 1.170388e-31 | 6.956291e-22 | 2.839066e-11 | 1.915169e-05 | 1.915172e-05 | -15.34563 | 235.4884 | 1030.3 | 49
1030.35 | 49 | 64.28516 | 206.7019 | -15.28516 | 2.580527e-31 | 1.339216e-21 | 4.712726e-11 | 2.775865e-05 | 2.77587e-05 | -15.28519 | 233.637 | 1030.35 | 49
1030.4 | 57 | 64.22471 | 206.6519 | -7.224712 | 5.665603e-31 | 2.567338e-21 | 7.789833e-11 | 4.00635e-05 | 4.006358e-05 | -7.224752 | 52.19704 | 1030.4 | 57
1030.45 | 65 | 64.16426 | 206.6019 | 0.835739 | 1.238634e-30 | 4.900885e-21 | 1.282163e-10 | 5.757828e-05 | 5.75784e-05 | 0.8356814 | 0.6983634 | 1030.45 | 65
1030.5 | 66 | 64.10381 | 206.5519 | 1.89619 | 2.696492e-30 | 9.315909e-21 | 2.101443e-10 | 8.240007e-05 | 8.240028e-05 | 1.896107 | 3.595223 | 1030.5 | 66
1030.55 | 65 | 64.04336 | 206.5019 | 0.9566405 | 5.845403e-30 | 1.763336e-20 | 3.429661e-10 | 0.0001174237 | 0.000117424 | 0.9565231 | 0.9149364 | 1030.55 | 65
1030.6 | 66 | 63.98291 | 206.4519 | 2.017091 | 1.261796e-29 | 3.323565e-20 | 5.573705e-10 | 0.0001666261 | 0.0001666267 | 2.016925 | 4.067985 | 1030.6 | 66
1030.65 | 53 | 63.92246 | 206.4019 | -10.92246 | 2.712206e-29 | 6.237816e-20 | 9.019781e-10 | 0.0002354451 | 0.000235446 | -10.92269 | 119.3052 | 1030.65 | 53
1030.7 | 73 | 63.86201 | 206.3519 | 9.137993 | 5.80518e-29 | 1.165789e-19 | 1.453474e-09 | 0.0003312801 | 0.0003312816 | 9.137661 | 83.49686 | 1030.7 | 73
1030.75 | 53 | 63.80156 | 206.3019 | -10.80156 | 1.237279e-28 | 2.169535e-19 | 2.332263e-09 | 0.0004641521 | 0.0004641545 | -10.80202 | 116.6836 | 1030.75 | 53
1030.8 | 57 | 63.74111 | 206.2519 | -6.741106 | 2.625906e-28 | 4.020432e-19 | 3.726551e-09 | 0.0006475667 | 0.0006475704 | -6.741753 | 45.45124 | 1030.8 | 57
1030.85 | 68 | 63.68065 | 206.2019 | 4.319345 | 5.549447e-28 | 7.418871e-19 | 5.929197e-09 | 0.0008996382 | 0.0008996441 | 4.318445 | 18.64897 | 1030.85 | 68
1030.9 | 68 | 63.6202 | 206.1519 | 4.379796 | 1.16783e-27 | 1.363208e-18 | 9.393856e-09 | 0.001244545 | 0.001244554 | 4.378551 | 19.17171 | 1030.9 | 68
1030.95 | 60 | 63.55975 | 206.1019 | -3.559753 | 2.447194e-27 | 2.494283e-18 | 1.48201e-08 | 0.0017144 | 0.001714415 | -3.561468 | 12.68405 | 1030.95 | 60
1031 | 75 | 63.4993 | 206.0519 | 11.5007 | 5.10642e-27 | 4.544524e-18 | 2.328185e-08 | 0.002351653 | 0.002351676 | 11.49835 | 132.212 | 1054 | 28
1031.05 | 49 | 63.43885 | 206.0019 | -14.43885 | 1.061021e-26 | 8.244995e-18 | 3.642027e-08 | 0.003212132 | 0.003212169 | -14.44206 | 208.5732 | 1054.05 | 29
1031.1 | 75 | 63.3784 | 205.9519 | 11.6216 | 2.195283e-26 | 1.489538e-17 | 5.673198e-08 | 0.004368908 | 0.004368964 | 11.61723 | 134.96 | 1054.1 | 29
1031.15 | 65 | 63.31795 | 205.9019 | 1.68205 | 4.522893e-26 | 2.679612e-17 | 8.799784e-08 | 0.005917135 | 0.005917223 | 1.676132 | 2.80942 | 1054.15 | 34
1031.2 | 65 | 63.2575 | 205.8519 | 1.7425 | 9.279002e-26 | 4.800113e-17 | 1.359175e-07 | 0.007980117 | 0.007980253 | 1.73452 | 3.00856 | 1054.2 | 32
1031.25 | 68 | 63.19705 | 205.8019 | 4.802951 | 1.895595e-25 | 8.562296e-17 | 2.09044e-07 | 0.01071683 | 0.01071704 | 4.792234 | 22.96551 | 1054.25 | 26
1031.3 | 44 | 63.1366 | 205.7519 | -19.1366 | 3.856105e-25 | 1.520856e-16 | 3.201543e-07 | 0.0143312 | 0.01433152 | -19.15093 | 366.7581 | 1054.3 | 46
1031.35 | 60 | 63.07615 | 205.7019 | -3.076147 | 7.811087e-25 | 2.689957e-16 | 4.882477e-07 | 0.0190835 | 0.01908398 | -3.095231 | 9.580457 | 1054.35 | 35
1031.4 | 61 | 63.0157 | 205.6519 | -2.015697 | 1.575554e-24 | 4.737637e-16 | 7.414472e-07 | 0.0253042 | 0.02530494 | -2.041002 | 4.165687 | 1054.4 | 27
1031.45 | 58 | 62.95525 | 205.6019 | -4.955246 | 3.164567e-24 | 8.308782e-16 | 1.121191e-06 | 0.03341077 | 0.03341189 | -4.988658 | 24.88671 | 1054.45 | 42
1031.5 | 59 | 62.8948 | 205.5519 | -3.894795 | 6.329283e-24 | 1.451016e-15 | 1.688255e-06 | 0.0439278 | 0.04392949 | -3.938725 | 15.51355 | 1054.5 | 38
1031.55 | 54 | 62.83434 | 205.5019 | -8.834344 | 1.260532e-23 | 2.523284e-15 | 2.53137e-06 | 0.05751111 | 0.05751364 | -8.891858 | 79.06514 | 1054.55 | 45
1031.6 | 54 | 62.77389 | 205.4519 | -8.773894 | 2.499842e-23 | 4.369376e-15 | 3.779484e-06 | 0.07497616 | 0.07497994 | -8.848873 | 78.30256 | 1054.6 | 39
1031.65 | 71 | 62.71344 | 205.4019 | 8.286557 | 4.936628e-23 | 7.534108e-15 | 5.619124e-06 | 0.0973316 | 0.09733722 | 8.18922 | 67.06332 | 1054.65 | 40
1031.7 | 51 | 62.65299 | 205.3519 | -11.65299 | 9.707502e-23 | 1.29361e-14 | 8.318861e-06 | 0.1258183 | 0.1258266 | -11.77882 | 138.7406 | 1054.7 | 34
1031.75 | 67 | 62.59254 | 205.3019 | 4.407459 | 1.900832e-22 | 2.211741e-14 | 1.226361e-05 | 0.1619544 | 0.1619667 | 4.245492 | 18.0242 | 1054.75 | 34
1031.8 | 61 | 62.53209 | 205.2519 | -1.53209 | 3.706288e-22 | 3.765514e-14 | 1.800247e-05 | 0.2075874 | 0.2076054 | -1.739696 | 3.026542 | 1054.8 | 26
1031.85 | 72 | 62.47164 | 205.2019 | 9.52836 | 7.196044e-22 | 6.383716e-14 | 2.63151e-05 | 0.2649528 | 0.2649791 | 9.263381 | 85.81023 | 1054.85 | 43
1031.9 | 53 | 62.41119 | 205.1519 | -9.411189 | 1.391258e-21 | 1.077661e-13 | 3.830338e-05 | 0.3367404 | 0.3367787 | -9.747968 | 95.02287 | 1054.9 | 28
1031.95 | 65 | 62.35074 | 205.1019 | 2.649262 | 2.678433e-21 | 1.811547e-13 | 5.551731e-05 | 0.4261683 | 0.4262238 | 2.223038 | 4.941898 | 1054.95 | 26
1032 | 60 | 62.29029 | 205.0519 | -2.290287 | 5.134676e-21 | 3.03233e-13 | 8.012701e-05 | 0.5370643 | 0.5371444 | -2.827432 | 7.994371 | 1055 | 51
1032.05 | 58 | 62.22984 | 205.0019 | -4.229837 | 9.801771e-21 | 5.054318e-13 | 0.0001151566 | 0.6739545 | 0.6740696 | -4.903906 | 24.0483 | 1055 | 39
1032.1 | 52 | 62.16939 | 204.9519 | -10.16939 | 1.863182e-20 | 8.388955e-13 | 0.0001648001 | 0.842159 | 0.8423238 | -11.01171 | 121.2578
1032.15 | 51 | 62.10894 | 204.9019 | -11.10894 | 3.526672e-20 | 1.386476e-12 | 0.0002348474 | 1.047893 | 1.048127 | -12.15706 | 147.7942
1032.2 | 61 | 62.04848 | 204.8519 | -1.048484 | 6.647131e-20 | 2.281792e-12 | 0.0003332522 | 1.298371 | 1.298704 | -2.347188 | 5.509293
1032.25 | 56 | 61.98803 | 204.8019 | -5.988034 | 1.247563e-19 | 3.739374e-12 | 0.0004708902 | 1.601916 | 1.602387 | -7.590421 | 57.61449
1032.3 | 72 | 61.92758 | 204.7519 | 10.07242 | 2.331578e-19 | 6.102123e-12 | 0.0006625603 | 1.968068 | 1.968731 | 8.103686 | 65.66973
1032.35 | 63 | 61.86713 | 204.7019 | 1.132868 | 4.339071e-19 | 9.915675e-12 | 0.0009283043 | 2.407685 | 2.408614 | -1.275746 | 1.627527
1032.4 | 68 | 61.80668 | 204.6519 | 6.193319 | 8.040863e-19 | 1.604437e-11 | 0.001295133 | 2.933043 | 2.934338 | 3.25898 | 10.62095
1032.45 | 64 | 61.74623 | 204.6019 | 2.253769 | 1.483774e-18 | 2.585131e-11 | 0.001799276 | 3.557922 | 3.559721 | -1.305952 | 1.70551
1032.5 | 88 | 61.68578 | 204.5519 | 26.31422 | 2.726416e-18 | 4.147643e-11 | 0.002489089 | 4.297675 | 4.300164 | 22.01406 | 484.6187
1032.55 | 69 | 61.62533 | 204.5019 | 7.374671 | 4.988566e-18 | 6.626429e-11 | 0.003428801 | 5.169279 | 5.172708 | 2.201963 | 4.848642
1032.6 | 53 | 61.56488 | 204.4519 | -8.564878 | 9.089049e-18 | 1.054185e-10 | 0.004703306 | 6.191352 | 6.196056 | -14.76093 | 217.8852
1032.65 | 70 | 61.50443 | 204.4019 | 8.495572 | 1.648999e-17 | 1.669988e-10 | 0.006424265 | 7.384146 | 7.390571 | 1.105002 | 1.221029
1032.7 | 70 | 61.44398 | 204.3519 | 8.556023 | 2.979076e-17 | 2.634324e-10 | 0.008737815 | 8.769489 | 8.778227 | -0.2222036 | 0.04937442
1032.75 | 68 | 61.38353 | 204.3019 | 6.616474 | 5.359224e-17 | 4.137939e-10 | 0.01183427 | 10.37069 | 10.38252 | -3.766046 | 14.1831
1032.8 | 88 | 61.32308 | 204.2519 | 26.67692 | 9.600226e-17 | 6.472293e-10 | 0.01596023 | 12.21237 | 12.22833 | 14.4486 | 208.762
1032.85 | 95 | 61.26262 | 204.2019 | 33.73738 | 1.712459e-16 | 1.008072e-09 | 0.02143366 | 14.32028 | 14.34171 | 19.39566 | 376.1918
1032.9 | 96 | 61.20217 | 204.1519 | 34.79783 | 3.041713e-16 | 1.56345e-09 | 0.0286624 | 16.721 | 16.74966 | 18.04816 | 325.7362
1032.95 | 84 | 61.14172 | 204.1019 | 22.85828 | 5.379915e-16 | 2.414548e-09 | 0.03816699 | 19.44161 | 19.47978 | 3.378498 | 11.41425
1033 | 83 | 61.08127 | 204.0519 | 21.91873 | 9.475274e-16 | 3.713187e-09 | 0.0506084 | 22.50927 | 22.55988 | -0.641155 | 0.4110798
1033.05 | 78 | 61.02082 | 204.0019 | 16.97918 | 1.661756e-15 | 5.686133e-09 | 0.06682153 | 25.95075 | 26.01757 | -9.038393 | 81.69255
1033.1 | 91 | 60.96037 | 203.9519 | 30.03963 | 2.902032e-15 | 8.670545e-09 | 0.0878556 | 29.79185 | 29.87971 | 0.1599188 | 0.02557402
1033.15 | 99 | 60.89992 | 203.9019 | 38.10008 | 5.046569e-15 | 1.316543e-08 | 0.1150222 | 34.05684 | 34.17186 | 3.928216 | 15.43088
1033.2 | 106 | 60.83947 | 203.8519 | 45.16053 | 8.738752e-15 | 1.990594e-08 | 0.1499523 | 38.76773 | 38.91769 | 6.242845 | 38.97311
1033.25 | 112 | 60.77902 | 203.8019 | 51.22098 | 1.506822e-14 | 2.997021e-08 | 0.1946632 | 43.9436 | 44.13827 | 7.082716 | 50.16486
1033.3 | 93 | 60.71857 | 203.7519 | 32.28143 | 2.587221e-14 | 4.493202e-08 | 0.2516365 | 49.59982 | 49.85146 | -17.57003 | 308.7058
1033.35 | 118 | 60.65812 | 203.7019 | 57.34188 | 4.423482e-14 | 6.70782e-08 | 0.3239088 | 55.74729 | 56.0712 | 1.270684 | 1.614637
1033.4 | 118 | 60.59767 | 203.6519 | 57.40233 | 7.531029e-14 | 9.971627e-08 | 0.4151749 | 62.39167 | 62.80685 | -5.404513 | 29.20876
1033.45 | 137 | 60.53722 | 203.6019 | 76.46278 | 1.276743e-13 | 1.47608e-07 | 0.5299057 | 69.53264 | 70.06254 | 6.400243 | 40.96312
1033.5 | 141 | 60.47676 | 203.5519 | 80.52324 | 2.155321e-13 | 2.175769e-07 | 0.6734808 | 77.16315 | 77.83663 | 2.686602 | 7.21783
1033.55 | 144 | 60.41631 | 203.5019 | 83.58369 | 3.623094e-13 | 3.19356e-07 | 0.8523366 | 85.26886 | 86.12119 | -2.537507 | 6.438944
1033.6 | 168 | 60.35586 | 203.4519 | 107.6441 | 6.064661e-13 | 4.667631e-07 | 1.074129 | 93.8275 | 94.90162 | 12.74251 | 162.3716
1033.65 | 181 | 60.29541 | 203.4019 | 120.7046 | 1.010864e-12 | 6.793243e-07 | 1.347909 | 102.8085 | 104.1564 | 16.54818 | 273.8423
1033.7 | 204 | 60.23496 | 203.3519 | 143.765 | 1.677791e-12 | 9.845029e-07 | 1.684318 | 112.1727 | 113.857 | 29.90804 | 894.4907
1033.75 | 203 | 60.17451 | 203.3019 | 142.8255 | 2.772952e-12 | 1.420745e-06 | 2.095785 | 121.8721 | 123.9679 | 18.85757 | 355.608
1033.8 | 206 | 60.11406 | 203.2519 | 145.8859 | 4.563583e-12 | 2.041617e-06 | 2.596741 | 131.8502 | 134.447 | 11.43896 | 130.8498
1033.85 | 228 | 60.05361 | 203.2019 | 167.9464 | 7.478748e-12 | 2.921405e-06 | 3.203833 | 142.0419 | 145.2458 | 22.70061 | 515.3175
1033.9 | 208 | 59.99316 | 203.1519 | 148.0068 | 1.220425e-11 | 4.162636e-06 | 3.936137 | 152.3742 | 156.3104 | -8.303535 | 68.9487
1033.95 | 223 | 59.93271 | 203.1019 | 163.0673 | 1.983135e-11 | 5.906148e-06 | 4.815371 | 162.7667 | 167.5821 | -4.514823 | 20.38363
1034 | 283 | 59.87226 | 203.0519 | 223.1277 | 3.208875e-11 | 8.344483e-06 | 5.866087 | 173.1327 | 178.9988 | 44.12899 | 1947.368
1034.05 | 288 | 59.81181 | 203.0019 | 228.1882 | 5.170261e-11 | 1.173961e-05 | 7.115844 | 183.3798 | 190.4957 | 37.69253 | 1420.726
1034.1 | 282 | 59.75136 | 202.9519 | 222.2486 | 8.295287e-11 | 1.644626e-05 | 8.59535 | 193.4119 | 202.0073 | 20.24135 | 409.7121
1034.15 | 262 | 59.6909 | 202.9019 | 202.3091 | 1.325286e-10 | 2.294246e-05 | 10.33856 | 203.1301 | 213.4686 | -11.15955 | 124.5356
1034.2 | 324 | 59.63045 | 202.8519 | 264.3695 | 2.10837e-10 | 3.186925e-05 | 12.3827 | 212.4342 | 224.8169 | 39.55265 | 1564.412
1034.25 | 309 | 59.57 | 202.8019 | 249.43 | 3.339976e-10 | 4.408217e-05 | 14.76829 | 221.2248 | 235.9931 | 13.43691 | 180.5505
1034.3 | 330 | 59.50955 | 202.7519 | 270.4904 | 5.268647e-10 | 6.071741e-05 | 17.53898 | 229.4047 | 246.9437 | 23.54673 | 554.4483
1034.35 | 338 | 59.4491 | 202.7019 | 278.5509 | 8.275877e-10 | 8.327656e-05 | 20.74137 | 236.8809 | 257.6224 | 20.92854 | 438.0039
1034.4 | 334 | 59.38865 | 202.6519 | 274.6113 | 1.294459e-09 | 0.0001137343 | 24.42474 | 243.5662 | 267.991 | 6.620301 | 43.82839
1034.45 | 362 | 59.3282 | 202.6019 | 302.6718 | 2.016144e-09 | 0.0001546747 | 28.64056 | 249.3809 | 278.0216 | 24.65018 | 607.6315
1034.5 | 351 | 59.26775 | 202.5519 | 291.7323 | 3.126901e-09 | 0.0002094626 | 33.442 | 254.2545 | 287.6967 | 4.035578 | 16.28589
1034.55 | 361 | 59.2073 | 202.5019 | 301.7927 | 4.829096e-09 | 0.0002824574 | 38.88322 | 258.1268 | 297.0104 | 4.78235 | 22.87087
1034.6 | 348 | 59.14685 | 202.4519 | 288.8532 | 7.426374e-09 | 0.0003792787 | 45.01855 | 260.9498 | 305.9687 | -17.11558 | 292.9429
1034.65 | 378 | 59.0864 | 202.4019 | 318.9136 | 1.137227e-08 | 0.0005071346 | 51.9015 | 262.6878 | 314.5898 | 4.323755 | 18.69486
1034.7 | 370 | 59.02595 | 202.3519 | 310.9741 | 1.734109e-08 | 0.0006752229 | 59.58371 | 263.319 | 322.9034 | -11.92932 | 142.3086
1034.75 | 388 | 58.9655 | 202.3019 | 329.0345 | 2.633086e-08 | 0.0008952212 | 68.11368 | 262.8352 | 330.9498 | -1.915312 | 3.668422
1034.8 | 428 | 58.90504 | 202.2519 | 369.095 | 3.981189e-08 | 0.001181878 | 77.53547 | 261.2427 | 338.7794 | 30.31558 | 919.0344
1034.85 | 369 | 58.84459 | 202.2019 | 310.1554 | 5.994042e-08 | 0.001553725 | 87.88721 | 258.5616 | 346.4504 | -36.29496 | 1317.324
1034.9 | 426 | 58.78414 | 202.1519 | 367.2159 | 8.986405e-08 | 0.002033926 | 99.19964 | 254.8256 | 354.0273 | 13.18858 | 173.9386
1034.95 | 396 | 58.72369 | 202.1019 | 337.2763 | 1.341564e-07 | 0.002651277 | 111.4946 | 250.0813 | 361.5786 | -24.30227 | 590.6003
1035 | 487 | 58.66324 | 202.0519 | 428.3368 | 1.994325e-07 | 0.003441393 | 124.7833 | 244.3874 | 369.1741 | 59.16261 | 3500.215
1035.05 | 449 | 58.60279 | 202.0019 | 390.3972 | 2.95216e-07 | 0.004448081 | 139.0653 | 237.8129 | 376.8826 | 13.5146 | 182.6445
1035.1 | 404 | 58.54234 | 201.9519 | 345.4577 | 4.351539e-07 | 0.005724931 | 154.3263 | 230.4365 | 384.7685 | -39.31085 | 1545.343
1035.15 | 430 | 58.48189 | 201.9019 | 371.5181 | 6.38712e-07 | 0.007337145 | 170.5377 | 222.3444 | 392.8895 | -21.37139 | 456.7363
1035.2 | 469 | 58.42144 | 201.8519 | 410.5786 | 9.335262e-07 | 0.009363605 | 187.655 | 213.6292 | 401.2935 | 9.285035 | 86.21188
1035.25 | 466 | 58.36099 | 201.8019 | 407.639 | 1.358649e-06 | 0.01189922 | 205.617 | 204.3874 | 410.0163 | -2.377239 | 5.651263
1035.3 | 481 | 58.30054 | 201.7519 | 422.6995 | 1.969006e-06 | 0.0150575 | 224.3454 | 194.7183 | 419.0787 | 3.62077 | 13.10997
1035.35 | 476 | 58.24009 | 201.7019 | 417.7599 | 2.84149e-06 | 0.01897345 | 243.7443 | 184.722 | 428.4852 | -10.72531 | 115.0322
1035.4 | 458 | 58.17964 | 201.6519 | 399.8204 | 4.083235e-06 | 0.0238067 | 263.7005 | 174.4977 | 438.222 | -38.4016 | 1474.683
1035.45 | 479 | 58.11918 | 201.6019 | 420.8808 | 5.84281e-06 | 0.02974481 | 284.0839 | 164.1421 | 448.2557 | -27.37492 | 749.3864
1035.5 | 523 | 58.05873 | 201.5519 | 464.9413 | 8.325273e-06 | 0.03700688 | 304.7485 | 153.748 | 458.5335 | 6.407787 | 41.05974
1035.55 | 505 | 57.99828 | 201.5019 | 447.0017 | 1.18123e-05 | 0.04584722 | 325.5335 | 143.403 | 468.9823 | -21.98059 | 483.1465
1035.6 | 516 | 57.93783 | 201.4519 | 458.0622 | 1.668897e-05 | 0.05655912 | 346.2653 | 133.1883 | 479.5102 | -21.44802 | 460.0174
1035.65 | 515 | 57.87738 | 201.4019 | 457.1226 | 2.347922e-05 | 0.06947867 | 366.7596 | 123.178 | 490.0071 | -32.88452 | 1081.391
1035.7 | 584 | 57.81693 | 201.3519 | 526.1831 | 3.289252e-05 | 0.08498839 | 386.8239 | 113.4382 | 500.3471 | 25.83594 | 667.4957
1035.75 | 581 | 57.75648 | 201.3019 | 523.2435 | 4.588491e-05 | 0.1035206 | 406.2601 | 104.0267 | 510.3904 | 12.85307 | 165.2015
1035.8 | 557 | 57.69603 | 201.2519 | 499.304 | 6.37385e-05 | 0.1255606 | 424.8683 | 94.9926 | 519.9865 | -20.68258 | 427.7689
1035.85 | 582 | 57.63558 | 201.2019 | 524.3644 | 8.816433e-05 | 0.1516488 | 442.4495 | 86.37612 | 528.9774 | -4.612939 | 21.2792
1035.9 | 600 | 57.57513 | 201.1519 | 542.4249 | 0.0001214348 | 0.1823828 | 458.8094 | 78.20902 | 537.2009 | 5.223985 | 27.29002
1035.95 | 550 | 57.51468 | 201.1019 | 492.4853 | 0.0001665531 | 0.2184178 | 473.7618 | 70.51462 | 544.495 | -52.00968 | 2705.007
1036 | 615 | 57.45423 | 201.0519 | 557.5458 | 0.0002274686 | 0.2604662 | 487.1324 | 63.30831 | 550.7014 | 6.84437 | 46.8454
1036.05 | 639 | 57.39378 | 201.0019 | 581.6062 | 0.0003093495 | 0.3092957 | 498.7618 | 56.59805 | 555.6695 | 25.93675 | 672.7153
1036.1 | 640 | 57.33333 | 200.9519 | 582.6667 | 0.0004189253 | 0.3657258 | 508.5089 | 50.38502 | 559.2601 | 23.40659 | 547.8682
1036.15 | 620 | 57.27287 | 200.9019 | 562.7271 | 0.0005649147 | 0.4306223 | 516.2537 | 44.66431 | 561.3492 | 1.37794 | 1.898718
1036.2 | 599 | 57.21242 | 200.8519 | 541.7876 | 0.0007585574 | 0.5048898 | 521.8996 | 39.42566 | 561.8309 | -20.04333 | 401.7352
1036.25 | 612 | 57.15197 | 200.8019 | 554.848 | 0.001014269 | 0.5894622 | 525.3757 | 34.65426 | 560.6204 | -5.772385 | 33.32043
1036.3 | 620 | 57.09152 | 200.7519 | 562.9085 | 0.001350446 | 0.6852902 | 526.638 | 30.33146 | 557.6561 | 5.252399 | 27.58769
1036.35 | 657 | 57.03107 | 200.7019 | 599.9689 | 0.001790442 | 0.793327 | 525.6705 | 26.43561 | 552.9012 | 47.06773 | 2215.371
1036.4 | 621 | 56.97062 | 200.6519 | 564.0294 | 0.002363756 | 0.9145116 | 522.4855 | 22.9427 | 546.345 | 17.68435 | 312.7362
1036.45 | 592 | 56.91017 | 200.6019 | 535.0898 | 0.003107451 | 1.049749 | 517.1232 | 19.82709 | 538.0032 | -2.91332 | 8.487436
1036.5 | 575 | 56.84972 | 200.5519 | 518.1503 | 0.004067851 | 1.199888 | 509.6512 | 17.0621 | 527.9173 | -9.766984 | 95.39398
1036.55 | 566 | 56.78927 | 200.5019 | 509.2107 | 0.005302553 | 1.3657 | 500.1627 | 14.62061 | 516.1543 | -6.943566 | 48.21311
1036.6 | 563 | 56.72882 | 200.4519 | 506.2712 | 0.006882786 | 1.547851 | 488.7747 | 12.47548 | 502.8049 | 3.466249 | 12.01488
1036.65 | 495 | 56.66837 | 200.4019 | 438.3316 | 0.008896161 | 1.746876 | 475.6258 | 10.60007 | 487.9816 | -49.64998 | 2465.12
1036.7 | 478 | 56.60792 | 200.3519 | 421.3921 | 0.01144986 | 1.963153 | 460.873 | 8.968485 | 471.816 | -50.42397 | 2542.576
1036.75 | 496 | 56.54747 | 200.3019 | 439.4525 | 0.01467429 | 2.196876 | 444.6889 | 7.555944 | 454.4564 | -15.00386 | 225.1158
1036.8 | 540 | 56.48701 | 200.2519 | 483.513 | 0.01872721 | 2.448027 | 427.2583 | 6.338953 | 436.064 | 47.44894 | 2251.402
1036.85 | 448 | 56.42656 | 200.2019 | 391.5734 | 0.02379843 | 2.716352 | 408.7747 | 5.295483 | 416.8103 | -25.23691 | 636.9015
1036.9 | 452 | 56.36611 | 200.1519 | 395.6339 | 0.03011499 | 3.001339 | 389.4365 | 4.40507 | 396.8731 | -1.239174 | 1.535551
1036.95 | 396 | 56.30566 | 200.1019 | 339.6943 | 0.03794691 | 3.302199 | 369.444 | 3.648878 | 376.433 | -36.73865 | 1349.728
1037 | 451 | 56.24521 | 200.0519 | 394.7548 | 0.0476134 | 3.617851 | 348.9954 | 3.009712 | 355.6705 | 39.08425 | 1527.578
1037.05 | 366 | 56.18476 | 200.0019 | 309.8152 | 0.05948963 | 3.946911 | 328.2842 | 2.472008 | 334.7626 | -24.94735 | 622.3701
1037.1 | 376 | 56.12431 | 199.9519 | 319.8757 | 0.07401377 | 4.287688 | 307.496 | 2.02178 | 313.8795 | 5.996225 | 35.95471
1037.15 | 353 | 56.06386 | 199.9019 | 296.9361 | 0.09169443 | 4.638186 | 286.8059 | 1.646559 | 293.1824 | 3.753756 | 14.09068
1037.2 | 345 | 56.00341 | 199.8519 | 288.9966 | 0.1131182 | 4.996115 | 266.3766 | 1.335303 | 272.8211 | 16.17546 | 261.6456
1037.25 | 316 | 55.94296 | 199.8019 | 260.057 | 0.1389573 | 5.358902 | 246.356 | 1.078304 | 252.9322 | 7.124862 | 50.76366
1037.3 | 298 | 55.88251 | 199.7519 | 242.1175 | 0.1699768 | 5.723722 | 226.8765 | 0.8670862 | 233.6373 | 8.48022 | 71.91413
1037.35 | 273 | 55.82206 | 199.7019 | 217.1779 | 0.2070412 | 6.08752 | 208.0535 | 0.6942924 | 215.0423 | 2.135595 | 4.560767
1037.4 | 274 | 55.76161 | 199.6519 | 218.2384 | 0.2511212 | 6.447056 | 189.9852 | 0.5535817 | 197.2369 | 21.00145 | 441.0607
1037.45 | 253 | 55.70115 | 199.6019 | 197.2988 | 0.3032976 | 6.798948 | 172.7522 | 0.4395216 | 180.294 | 17.00484 | 289.1646
1037.5 | 225 | 55.6407 | 199.5519 | 169.3593 | 0.3647656 | 7.13972 | 156.418 | 0.3474865 | 164.27 | 5.089289 | 25.90086
1037.55 | 214 | 55.58025 | 199.5019 | 158.4197 | 0.4368356 | 7.46586 | 141.0292 | 0.2735614 | 149.2055 | 9.214247 | 84.90235
1037.6 | 200 | 55.5198 | 199.4519 | 144.4802 | 0.5209324 | 7.773878 | 126.6166 | 0.2144524 | 135.1259 | 9.354311 | 87.50314
1037.65 | 199 | 55.45935 | 199.4019 | 143.5406 | 0.6185914 | 8.060367 | 113.1961 | 0.1674042 | 122.0425 | 21.49818 | 462.1717
1037.7 | 167 | 55.3989 | 199.3519 | 111.6011 | 0.7314516 | 8.322066 | 100.77 | 0.130125 | 109.9537 | 1.647413 | 2.713968
1037.75 | 161 | 55.33845 | 199.3019 | 105.6616 | 0.8612446 | 8.555919 | 89.32862 | 0.1007197 | 98.8465 | 6.815048 | 46.44488
1037.8 | 168 | 55.278 | 199.2519 | 112.722 | 1.00978 | 8.759138 | 78.85132 | 0.07762964 | 88.69787 | 24.02413 | 577.1588
1037.85 | 145 | 55.21755 | 199.2019 | 89.78245 | 1.178924 | 8.929256 | 69.30851 | 0.0595799 | 79.47627 | 10.30618 | 106.2173
1037.9 | 133 | 55.1571 | 199.1519 | 77.8429 | 1.37058 | 9.064177 | 60.66293 | 0.04553351 | 71.14322 | 6.699684 | 44.88576
1037.95 | 137 | 55.09665 | 199.1019 | 81.90335 | 1.586654 | 9.16222 | 52.87122 | 0.03465147 | 63.65475 | 18.2486 | 333.0116
1038 | 134 | 55.0362 | 199.0519 | 78.9638 | 1.829023 | 9.222151 | 45.8854 | 0.02625859 | 56.96284 | 22.00097 | 484.0426
1038.05 | 129 | 54.97575 | 199.0019 | 74.02425 | 2.099497 | 9.243214 | 39.65418 | 0.01981438 | 51.0167 | 23.00755 | 529.3474
1038.1 | 122 | 54.91529 | 198.9519 | 67.08471 | 2.399776 | 9.225139 | 34.12421 | 0.01488842 | 45.76401 | 21.32069 | 454.572
1038.15 | 106 | 54.85484 | 198.9019 | 51.14516 | 2.7314 | 9.168158 | 29.24121 | 0.01113977 | 41.15191 | 9.993246 | 99.86496
1038.2 | 100 | 54.79439 | 198.8519 | 45.20561 | 3.095701 | 9.07299 | 24.95097 | 0.008299705 | 37.12796 | 8.077647 | 65.24839
1038.25 | 116 | 54.73394 | 198.8019 | 61.26606 | 3.493752 | 8.940833 | 21.20014 | 0.006157557 | 33.64088 | 27.62518 | 763.1506
1038.3 | 106 | 54.67349 | 198.7519 | 51.32651 | 3.926307 | 8.773336 | 17.93697 | 0.004548974 | 30.64116 | 20.68535 | 427.8836
1038.35 | 121 | 54.61304 | 198.7019 | 66.38696 | 4.393753 | 8.572564 | 15.11189 | 0.003346399 | 28.08155 | 38.30541 | 1467.304
1038.4 | 105 | 54.55259 | 198.6519 | 50.44741 | 4.896054 | 8.340958 | 12.67791 | 0.002451326 | 25.91737 | 24.53004 | 601.7229
1038.45 | 75 | 54.49214 | 198.6019 | 20.50786 | 5.432704 | 8.081283 | 10.59097 | 0.001788067 | 24.10674 | -3.59888 | 12.95194
1038.5 | 81 | 54.43169 | 198.5519 | 26.56831 | 6.002678 | 7.796575 | 8.810141 | 0.00129875 | 22.61069 | 3.957619 | 15.66275
1038.55 | 74 | 54.37124 | 198.5019 | 19.62876 | 6.604398 | 7.490084 | 7.297755 | 0.0009393482 | 21.39318 | -1.764415 | 3.113159
1038.6 | 91 | 54.31079 | 198.4519 | 36.68921 | 7.235702 | 7.165206 | 6.019424 | 0.0006765297 | 20.42101 | 16.2682 | 264.6545
1038.65 | 100 | 54.25034 | 198.4019 | 45.74966 | 7.893821 | 6.825428 | 4.944016 | 0.0004851838 | 19.66375 | 26.08591 | 680.4749
1038.7 | 84 | 54.18989 | 198.3519 | 29.81011 | 8.575375 | 6.474262 | 4.04356 | 0.0003464854 | 19.09354 | 10.71657 | 114.8449
1038.75 | 72 | 54.12943 | 198.3019 | 17.87057 | 9.276372 | 6.115189 | 3.293117 | 0.0002463899 | 18.68493 | -0.8143599 | 0.663182
1038.8 | 66 | 54.06898 | 198.2519 | 11.93102 | 9.99223 | 5.751601 | 2.670605 | 0.0001744696 | 18.41461 | -6.483594 | 42.03699
1038.85 | 77 | 54.00853 | 198.2019 | 22.99147 | 10.7178 | 5.386749 | 2.156609 | 0.0001230201 | 18.26129 | 4.730181 | 22.37461
1038.9 | 74 | 53.94808 | 198.1519 | 20.05192 | 11.44744 | 5.023703 | 1.734172 | 8.637571e-05 | 18.20541 | 1.846512 | 3.409606
1038.95 | 66 | 53.88763 | 198.1019 | 12.11237 | 12.17504 | 4.665309 | 1.388585 | 6.039018e-05 | 18.22899 | -6.116625 | 37.4131
1039 | 66 | 53.82718 | 198.0519 | 12.17282 | 12.89411 | 4.314158 | 1.107163 | 4.204363e-05 | 18.31548 | -6.142656 | 37.73223
1039.05 | 78 | 53.76673 | 198.0019 | 24.23327 | 13.5979 | 3.972564 | 0.8790432 | 2.914696e-05 | 18.44953 | 5.783738 | 33.45162
1039.1 | 62 | 53.70628 | 197.9519 | 8.293721 | 14.27944 | 3.642545 | 0.694973 | 2.012082e-05 | 18.61698 | -10.32326 | 106.5697
1039.15 | 63 | 53.64583 | 197.9019 | 9.354171 | 14.93172 | 3.325816 | 0.5471229 | 1.383111e-05 | 18.80467 | -9.450502 | 89.31199
1039.2 | 66 | 53.58538 | 197.8519 | 12.41462 | 15.54776 | 3.023784 | 0.4289049 | 9.467337e-06 | 19.00045 | -6.585833 | 43.37319
1039.25 | 67 | 53.52493 | 197.8019 | 13.47507 | 16.12073 | 2.737552 | 0.3348084 | 6.452942e-06 | 19.1931 | -5.718029 | 32.69586
1039.3 | 66 | 53.46448 | 197.7519 | 12.53552 | 16.64413 | 2.467932 | 0.2602501 | 4.379725e-06 | 19.37232 | -6.836795 | 46.74176
1039.35 | 70 | 53.40403 | 197.7019 | 16.59597 | 17.11184 | 2.215457 | 0.2014395 | 2.960024e-06 | 19.52874 | -2.932762 | 8.601095
1039.4 | 59 | 53.34357 | 197.6519 | 5.656425 | 17.51828 | 1.980399 | 0.1552593 | 1.992061e-06 | 19.65394 | -13.99751 | 195.9303
1039.45 | 62 | 53.28312 | 197.6019 | 8.716876 | 17.85851 | 1.762792 | 0.1191598 | 1.334964e-06 | 19.74047 | -11.02359 | 121.5195
1039.5 | 70 | 53.22267 | 197.5519 | 16.77733 | 18.12835 | 1.56246 | 0.09106702 | 8.908312e-07 | 19.78188 | -3.004556 | 9.027354
1039.55 | 58 | 53.16222 | 197.5019 | 4.837777 | 18.32444 | 1.379036 | 0.06930294 | 5.919439e-07 | 19.77278 | -14.935 | 223.0543
1039.6 | 71 | 53.10177 | 197.4519 | 17.89823 | 18.4443 | 1.211998 | 0.05251719 | 3.916742e-07 | 19.70882 | -1.81059 | 3.278237
1039.65 | 60 | 53.04132 | 197.4019 | 6.958679 | 18.48643 | 1.060687 | 0.03962876 | 2.580646e-07 | 19.58674 | -12.62806 | 159.468
1039.7 | 66 | 52.98087 | 197.3519 | 13.01913 | 18.45028 | 0.9243399 | 0.02977684 | 1.693134e-07 | 19.4044 | -6.385266 | 40.77162
1039.75 | 62 | 52.92042 | 197.3019 | 9.07958 | 18.33632 | 0.8021128 | 0.02227953 | 1.106148e-07 | 19.16071 | -10.08113 | 101.6291
1039.8 | 68 | 52.85997 | 197.2519 | 15.14003 | 18.14598 | 0.6931039 | 0.01659941 | 7.196054e-08 | 18.85568 | -3.715652 | 13.80607
1039.85 | 61 | 52.79952 | 197.2019 | 8.200482 | 17.88167 | 0.5963765 | 0.01231511 | 4.661598e-08 | 18.49036 | -10.28988 | 105.8816
1039.9 | 65 | 52.73907 | 197.1519 | 12.26093 | 17.54667 | 0.5109776 | 0.009097948 | 3.007007e-08 | 18.06675 | -5.805815 | 33.70749
1039.95 | 54 | 52.67862 | 197.1019 | 1.321383 | 17.14513 | 0.4359557 | 0.006692797 | 1.931493e-08 | 17.58778 | -16.26639 | 264.5955
1040 | 60 | 52.61817 | 197.0519 | 7.381834 | 16.68192 | 0.3703754 | 0.004902652 | 1.23541e-08 | 17.05719 | -9.675359 | 93.61257
1040.05 | 60 | 52.55772 | 197.0019 | 7.442285 | 16.16257 | 0.3133294 | 0.003576133 | 7.868436e-09 | 16.47947 | -9.037186 | 81.67073
1040.1 | 61 | 52.49726 | 196.9519 | 8.502736 | 15.59315 | 0.2639486 | 0.0025975 | 4.990279e-09 | 15.8597 | -7.356961 | 54.12488
1040.15 | 60 | 52.43681 | 196.9019 | 7.563187 | 14.98017 | 0.2214097 | 0.001878696 | 3.151523e-09 | 15.20346 | -7.640269 | 58.37372
1040.2 | 55 | 52.37636 | 196.8519 | 2.623637 | 14.33041 | 0.184941 | 0.001353059 | 1.98187e-09 | 14.51671 | -11.89307 | 141.4451
1040.25 | 55 | 52.31591 | 196.8019 | 2.684088 | 13.65086 | 0.1538257 | 0.0009703676 | 1.24105e-09 | 13.80565 | -11.12156 | 123.6892
1040.3 | 58 | 52.25546 | 196.7519 | 5.744539 | 12.94852 | 0.1274043 | 0.0006929708 | 7.738603e-10 | 13.07662 | -7.332083 | 53.75944
1040.35 | 56 | 52.19501 | 196.7019 | 3.80499 | 12.23038 | 0.1050747 | 0.0004927797 | 4.805018e-10 | 12.33595 | -8.530957 | 72.77722
1040.4 | 64 | 52.13456 | 196.6519 | 11.86544 | 11.5032 | 0.08629222 | 0.0003489393 | 2.97089e-10 | 11.58984 | 0.2755976 | 0.07595406
1040.45 | 70 | 52.07411 | 196.6019 | 17.92589 | 10.7735 | 0.07056742 | 0.0002460402 | 1.8291e-10 | 10.84431 | 7.081579 | 50.14876
1040.5 | 58 | 52.01366 | 196.5519 | 5.986342 | 10.04741 | 0.05746402 | 0.0001727514 | 1.121366e-10 | 10.10504 | -4.118702 | 16.9637
1040.55 | 49 | 51.95321 | 196.5019 | -2.953207 | 9.330618 | 0.04659583 | 0.0001207804 | 6.845683e-11 | 9.377335 | -12.33054 | 152.0423
1040.6 | 60 | 51.89276 | 196.4519 | 8.107243 | 8.628317 | 0.03762333 | 8.408726e-05 | 4.161456e-11 | 8.666024 | -0.5587807 | 0.3122359
1040.65 | 55 | 51.83231 | 196.4019 | 3.167694 | 7.945128 | 0.03025009 | 5.829393e-05 | 2.519028e-11 | 7.975437 | -4.807743 | 23.11439
1040.7 | 54 | 51.77186 | 196.3519 | 2.228145 | 7.285091 | 0.02421895 | 4.024163e-05 | 1.518378e-11 | 7.30935 | -5.081205 | 25.81865
1040.75 | 58 | 51.7114 | 196.3019 | 6.288596 | 6.651632 | 0.01930826 | 2.766223e-05 | 9.113515e-12 | 6.670968 | -0.3823727 | 0.1462089
1040.8 | 59 | 51.65095 | 196.2519 | 7.349046 | 6.047567 | 0.01532817 | 1.893467e-05 | 5.446923e-12 | 6.062914 | 1.286132 | 1.654136
1040.85 | 49 | 51.5905 | 196.2019 | -2.590503 | 5.475104 | 0.01211704 | 1.290588e-05 | 3.241722e-12 | 5.487234 | -8.077737 | 65.24983
1040.9 | 46 | 51.53005 | 196.1519 | -5.530052 | 4.935865 | 0.009538102 | 8.759451e-06 | 1.921142e-12 | 4.945412 | -10.47546 | 109.7353
1040.95 | 47 | 51.4696 | 196.1019 | -4.469601 | 4.430914 | 0.007476298 | 5.920048e-06 | 1.133711e-12 | 4.438396 | -8.907998 | 79.35242
1041 | 46 | 51.40915 | 196.0519 | -5.409151 | 3.960797 | 0.005835398 | 3.984123e-06 | 6.661997e-13 | 3.966637 | -9.375787 | 87.90539
1041.05 | 37 | 51.3487 | 196.0019 | -14.3487 | 3.525585 | 0.004535379 | 2.669928e-06 | 3.898215e-13 | 3.530123 | -17.87882 | 319.6523
1041.1 | 42 | 51.28825 | 195.9519 | -9.288249 | 3.124919 | 0.003510071 | 1.781662e-06 | 2.271362e-13 | 3.128431 | -12.41668 | 154.174
1041.15 | 57 | 51.2278 | 195.9019 | 5.772202 | 2.758073 | 0.002705063 | 1.183888e-06 | 1.31785e-13 | 2.760779 | 3.011423 | 9.068666
1041.2 | 46 | 51.16735 | 195.8519 | -5.167348 | 2.423996 | 0.00207586 | 7.833484e-07 | 7.613861e-14 | 2.426072 | -7.59342 | 57.66003
1041.25 | 60 | 51.1069 | 195.8019 | 8.893103 | 2.121374 | 0.001586273 | 5.161293e-07 | 4.380292e-14 | 2.12296 | 6.770143 | 45.83483
1041.3 | 53 | 51.04645 | 195.7519 | 1.953554 | 1.84868 | 0.001207027 | 3.386268e-07 | 2.509345e-14 | 1.849887 | 0.1036669 | 0.01074682
1041.35 | 48 | 50.986 | 195.7019 | -2.985995 | 1.604226 | 0.0009145666 | 2.212296e-07 | 1.431453e-14 | 1.60514 | -4.591136 | 21.07853
1041.4 | 47 | 50.92554 | 195.6519 | -3.925544 | 1.386208 | 0.0006900377 | 1.439211e-07 | 8.131165e-15 | 1.386898 | -5.312443 | 28.22205
1041.45 | 54 | 50.86509 | 195.6019 | 3.134906 | 1.192753 | 0.0005184293 | 9.323196e-08 | 4.599258e-15 | 1.193271 | 1.941635 | 3.769946
1041.5 | 54 | 50.80464 | 195.5519 | 3.195357 | 1.021955 | 0.0003878515 | 6.014014e-08 | 2.59049e-15 | 1.022343 | 2.173014 | 4.72199
1041.55 | 49 | 50.74419 | 195.5019 | -1.744192 | 0.8719115 | 0.0002889353 | 3.862987e-08 | 1.452899e-15 | 0.8722005 | -2.616393 | 6.84551
1041.6 | 43 | 50.68374 | 195.4519 | -7.683741 | 0.7407508 | 0.0002143359 | 2.470821e-08 | 8.11424e-16 | 0.7409652 | -8.424707 | 70.97568
1041.65 | 52 | 50.62329 | 195.4019 | 1.376709 | 0.6266588 | 0.0001583246 | 1.573687e-08 | 4.512525e-16 | 0.6268171 | 0.7498922 | 0.5623384
1041.7 | 69 | 50.56284 | 195.3519 | 18.43716 | 0.5278971 | 0.0001164558 | 9.980558e-09 | 2.49891e-16 | 0.5280136 | 17.90915 | 320.7375
1041.75 | 46 | 50.50239 | 195.3019 | -4.502389 | 0.4428194 | 8.529689e-05 | 6.303046e-09 | 1.377973e-16 | 0.4429047 | -4.945294 | 24.45593
1041.8 | 54 | 50.44194 | 195.2519 | 3.558062 | 0.369882 | 6.22106e-05 | 3.963741e-09 | 7.566417e-17 | 0.3699442 | 3.188117 | 10.16409
1041.85 | 59 | 50.38149 | 195.2019 | 8.618512 | 0.3076515 | 4.518088e-05 | 2.4821e-09 | 4.137127e-17 | 0.3076967 | 8.310816 | 69.06966
1041.9 | 53 | 50.32104 | 195.1519 | 2.678963 | 0.2548086 | 3.267415e-05 | 1.547721e-09 | 2.25251e-17 | 0.2548412 | 2.424122 | 5.876367
1041.95 | 51 | 50.26059 | 195.1019 | 0.7394139 | 0.2101494 | 2.352952e-05 | 9.610035e-10 | 1.221219e-17 | 0.210173 | 0.5292409 | 0.280096
1042 | 58 | 50.20014 | 195.0519 | 7.799865 | 0.1725844 | 1.687256e-05 | 5.941781e-10 | 6.592952e-18 | 0.1726013 | 7.627263 | 58.17515
1042.05 | 62 | 50.13968 | 195.0019 | 11.86032 | 0.1411348 | 1.204781e-05 | 3.6582e-10 | 3.544258e-18 | 0.1411469 | 11.71917 | 137.3389
1042.1 | 43 | 50.07923 | 194.9519 | -7.079234 | 0.114928 | 8.566327e-06 | 2.242733e-10 | 1.897274e-18 | 0.1149366 | -7.19417 | 51.75609
1042.15 | 52 | 50.01878 | 194.9019 | 1.981217 | 0.09319166 | 6.065132e-06 | 1.369137e-10 | 1.011332e-18 | 0.09319773 | 1.888019 | 3.564617
1042.2 | 64 | 49.95833 | 194.8519 | 14.04167 | 0.07524667 | 4.276072e-06 | 8.322911e-11 | 5.368054e-19 | 0.07525095 | 13.96642 | 195.0608
1042.25 | 73 | 49.89788 | 194.8019 | 23.10212 | 0.06050019 | 3.001989e-06 | 5.038056e-11 | 2.83726e-19 | 0.06050319 | 23.04162 | 530.916
1042.3 | 60 | 49.83743 | 194.7519 | 10.16257 | 0.0484379 | 2.098613e-06 | 3.036756e-11 | 1.493278e-19 | 0.04844 | 10.11413 | 102.2956
1042.35 | 61 | 49.77698 | 194.7019 | 11.22302 | 0.03861652 | 1.460881e-06 | 1.822703e-11 | 7.826026e-20 | 0.03861799 | 11.1844 | 125.0908
1042.4 | 64 | 49.71653 | 194.6519 | 14.28347 | 0.03065634 | 1.012643e-06 | 1.089385e-11 | 4.084145e-20 | 0.03065735 | 14.25281 | 203.1427
1042.45 | 49 | 49.65608 | 194.6019 | -0.6560785 | 0.02423408 | 6.989678e-07 | 6.483443e-12 | 2.122366e-20 | 0.02423478 | -0.6803133 | 0.4628262
1042.5 | 57 | 49.59563 | 194.5519 | 7.404372 | 0.0190762 | 4.804157e-07 | 3.842284e-12 | 1.098243e-20 | 0.01907668 | 7.385296 | 54.54259
1042.55 | 54 | 49.53518 | 194.5019 | 4.464823 | 0.0149526 | 3.288035e-07 | 2.267422e-12 | 5.658952e-21 | 0.01495293 | 4.44987 | 19.80134
1042.6 | 63 | 49.47473 | 194.4519 | 13.52527 | 0.0116708 | 2.240861e-07 | 1.332399e-12 | 2.903573e-21 | 0.01167102 | 13.5136 | 182.6175
1042.65 | 53 | 49.41428 | 194.4019 | 3.585725 | 0.009070757 | 1.520732e-07 | 7.79643e-13 | 1.483504e-21 | 0.00907091 | 3.576654 | 12.79245
1042.7 | 45 | 49.35382 | 194.3519 | -4.353825 | 0.007020141 | 1.02766e-07 | 4.542723e-13 | 7.54751e-22 | 0.007020244 | -4.360845 | 19.01697
1042.75 | 54 | 49.29337 | 194.3019 | 4.706626 | 0.005410125 | 6.915212e-08 | 2.6357e-13 | 3.823649e-22 | 0.005410194 | 4.701216 | 22.10143
1042.8 | 65 | 49.23292 | 194.2519 | 15.76708 | 0.00415172 | 4.633624e-08 | 1.522772e-13 | 1.928908e-22 | 0.004151766 | 15.76293 | 248.4698
1042.85 | 62 | 49.17247 | 194.2019 | 12.82753 | 0.003172546 | 3.091685e-08 | 8.760585e-14 | 9.689565e-23 | 0.003172577 | 12.82436 | 164.4641
1042.9 | 59 | 49.11202 | 194.1519 | 9.887978 | 0.002414054 | 2.054135e-08 | 5.018691e-14 | 4.846812e-23 | 0.002414075 | 9.885564 | 97.72438
1042.95 | 67 | 49.05157 | 194.1019 | 17.94843 | 0.001829133 | 1.359007e-08 | 2.862905e-14 | 2.414167e-23 | 0.001829147 | 17.9466 | 322.0805
1043 | 66 | 48.99112 | 194.0519 | 17.00888 | 0.001380075 | 8.953109e-09 | 1.626233e-14 | 1.197396e-23 | 0.001380084 | 17.0075 | 289.255
1043.05 | 71 | 48.93067 | 194.0019 | 22.06933 | 0.001036859 | 5.873341e-09 | 9.198515e-15 | 5.913808e-24 | 0.001036865 | 22.06829 | 487.0096
1043.1 | 67 | 48.87022 | 193.9519 | 18.12978 | 0.000775703 | 3.836681e-09 | 5.18098e-15 | 2.908412e-24 | 0.0007757069 | 18.12901 | 328.6608
1043.15 | 66 | 48.80977 | 193.9019 | 17.19023 | 0.0005778706 | 2.49566e-09 | 2.905797e-15 | 1.424308e-24 | 0.0005778731 | 17.18965 | 295.4842
1043.2 | 64 | 48.74932 | 193.8519 | 15.25068 | 0.0004286718 | 1.616495e-09 | 1.622848e-15 | 6.945621e-25 | 0.0004286735 | 15.25025 | 232.5703
1043.25 | 64 | 48.68887 | 193.8019 | 15.31113 | 0.0003166493 | 1.042611e-09 | 9.025051e-16 | 3.372698e-25 | 0.0003166503 | 15.31082 | 234.4211
1043.3 | 62 | 48.62842 | 193.7519 | 13.37158 | 0.0002329117 | 6.696221e-10 | 4.99782e-16 | 1.630809e-25 | 0.0002329123 | 13.37135 | 178.793
1043.35 | 71 | 48.56796 | 193.7019 | 22.43204 | 0.0001705938 | 4.28249e-10 | 2.755947e-16 | 7.852136e-26 | 0.0001705942 | 22.43186 | 503.1885
1043.4 | 79 | 48.50751 | 193.6519 | 30.49249 | 0.0001244212 | 2.727232e-10 | 1.513283e-16 | 3.764712e-26 | 0.0001244215 | 30.49236 | 929.7841
1043.45 | 69 | 48.44706 | 193.6019 | 20.55294 | 9.036177e-05 | 1.729446e-10 | 8.274254e-17 | 1.79736e-26 | 9.036194e-05 | 20.55285 | 422.4195
1043.5 | 81 | 48.38661 | 193.5519 | 32.61339 | 6.53483e-05 | 1.092072e-10 | 4.50502e-17 | 8.544711e-27 | 6.534841e-05 | 32.61332 | 1063.629
1043.55 | 76 | 48.32616 | 193.5019 | 27.67384 | 4.705904e-05 | 6.866802e-11 | 2.442439e-17 | 4.045004e-27 | 4.705911e-05 | 27.67379 | 765.8387
1043.6 | 63 | 48.26571 | 193.4519 | 14.73429 | 3.374513e-05 | 4.299491e-11 | 1.31859e-17 | 1.906777e-27 | 3.374517e-05 | 14.73426 | 217.0983
1043.65 | 68 | 48.20526 | 193.4019 | 19.79474 | 2.409563e-05 | 2.680642e-11 | 7.088517e-18 | 8.950346e-28 | 2.409565e-05 | 19.79472 | 391.8308
1043.7 | 60 | 48.14481 | 193.3519 | 11.85519 | 1.713265e-05 | 1.664255e-11 | 3.794548e-18 | 4.183493e-28 | 1.713267e-05 | 11.85517 | 140.5451
1043.75 | 75 | 48.08436 | 193.3019 | 26.91564 | 1.213026e-05 | 1.028869e-11 | 2.022664e-18 | 1.947141e-28 | 1.213027e-05 | 26.91563 | 724.4511
1043.8 | 67 | 48.02391 | 193.2519 | 18.97609 | 8.552145e-06 | 6.333727e-12 | 1.073611e-18 | 9.024333e-29 | 8.552151e-06 | 18.97608 | 360.0917
1043.85 | 70 | 47.96346 | 193.2019 | 22.03654 | 6.003977e-06 | 3.882558e-12 | 5.67452e-19 | 4.164779e-29 | 6.003981e-06 | 22.03654 | 485.609
1043.9 | 81 | 47.90301 | 193.1519 | 33.09699 | 4.197225e-06 | 2.369931e-12 | 2.986556e-19 | 1.913938e-29 | 4.197228e-06 | 33.09699 | 1095.411
1043.95 | 89 | 47.84256 | 193.1019 | 41.15744 | 2.921761e-06 | 1.440498e-12 | 1.565205e-19 | 8.758369e-30 | 2.921762e-06 | 41.15744 | 1693.935
1044 | 91 | 47.7821 | 193.0519 | 43.2179 | 2.025286e-06 | 8.718644e-13 | 8.16829e-20 | 3.990963e-30 | 2.025287e-06 | 43.21789 | 1867.786
1044.05 | 87 | 47.72165 | 193.0019 | 39.27835 | 1.397936e-06 | 5.254657e-13 | 4.244732e-20 | 1.810887e-30 | 1.397936e-06 | 39.27834 | 1542.788
1044.1 | 96 | 47.6612 | 192.9519 | 48.3388 | 9.608314e-07 | 3.153545e-13 | 2.196486e-20 | 8.182089e-31 | 9.608317e-07 | 48.3388 | 2336.639
1044.15 | 76 | 47.60075 | 192.9019 | 28.39925 | 6.57607e-07 | 1.884572e-13 | 1.13179e-20 | 3.681258e-31 | 6.576072e-07 | 28.39925 | 806.5172
1044.2 | 75 | 47.5403 | 192.8519 | 27.4597 | 4.481722e-07 | 1.121465e-13 | 5.807146e-21 | 1.649254e-31 | 4.481723e-07 | 27.4597 | 754.035
1044.25 | 93 | 47.47985 | 192.8019 | 45.52015 | 3.041463e-07 | 6.645353e-14 | 2.967007e-21 | 7.357631e-32 | 3.041464e-07 | 45.52015 | 2072.084
1044.3 | 88 | 47.4194 | 192.7519 | 40.5806 | 2.05532e-07 | 3.921115e-14 | 1.509502e-21 | 3.268494e-32 | 2.05532e-07 | 40.5806 | 1646.785
1044.35 | 87 | 47.35895 | 192.7019 | 39.64105 | 1.383042e-07 | 2.303882e-14 | 7.647298e-22 | 1.445828e-32 | 1.383043e-07 | 39.64105 | 1571.413
1044.4 | 89 | 47.2985 | 192.6519 | 41.7015 | 9.267247e-08 | 1.347938e-14 | 3.857816e-22 | 6.368611e-33 | 9.267248e-08 | 41.7015 | 1739.015
1044.45 | 93 | 47.23805 | 192.6019 | 45.76195 | 6.18337e-08 | 7.853063e-15 | 1.937913e-22 | 2.793393e-33 | 6.183371e-08 | 45.76195 | 2094.156
1044.5 | 81 | 47.1776 | 192.5519 | 33.8224 | 4.108269e-08 | 4.555828e-15 | 9.693625e-23 | 1.220052e-33 | 4.10827e-08 | 33.8224 | 1143.955
1044.55 | 98 | 47.11715 | 192.5019 | 50.88285 | 2.718015e-08 | 2.631812e-15 | 4.828334e-23 | 5.306207e-34 | 2.718015e-08 | 50.88285 | 2589.065
1044.6 | 94 | 47.0567 | 192.4519 | 46.9433 | 1.790622e-08 | 1.513915e-15 | 2.394791e-23 | 2.297995e-34 | 1.790622e-08 | 46.9433 | 2203.674
1044.65 | 88 | 46.99625 | 192.4019 | 41.00375 | 1.174668e-08 | 8.671762e-16 | 1.182762e-23 | 9.909991e-35 | 1.174668e-08 | 41.00375 | 1681.308
1044.7 | 93 | 46.93579 | 192.3519 | 46.06421 | 7.673362e-09 | 4.946209e-16 | 5.816825e-24 | 4.255559e-35 | 7.673363e-09 | 46.06421 | 2121.911
1044.75 | 104 | 46.87534 | 192.3019 | 57.12466 | 4.99132e-09 | 2.809291e-16 | 2.848616e-24 | 1.819697e-35 | 4.99132e-09 | 57.12466 | 3263.226
1044.8 | 80 | 46.81489 | 192.2519 | 33.18511 | 3.23299e-09 | 1.58884e-16 | 1.389124e-24 | 7.748201e-36 | 3.23299e-09 | 33.18511 | 1101.251
1044.85 | 93 | 46.75444 | 192.2019 | 46.24556 | 2.085223e-09 | 8.947938e-17 | 6.745396e-25 | 3.2852e-36 | 2.085223e-09 | 46.24556 | 2138.652
1044.9 | 94 | 46.69399 | 192.1519 | 47.30601 | 1.339244e-09 | 5.017933e-17 | 3.261618e-25 | 1.387018e-36 | 1.339244e-09 | 47.30601 | 2237.858
1044.95 | 98 | 46.63354 | 192.1019 | 51.36646 | 8.564979e-10 | 2.802115e-17 | 1.570427e-25 | 5.831246e-37 | 8.564979e-10 | 51.36646 | 2638.513
1045 | 91 | 46.57309 | 192.0519 | 44.42691 | 5.454464e-10 | 1.558139e-17 | 7.529425e-26 | 2.441181e-37 | 5.454464e-10 | 44.42691 | 1973.75
1045.05 | 96 | 46.51264 | 192.0019 | 49.48736 | 3.458892e-10 | 8.627517e-18 | 3.594719e-26 | 1.017648e-37 | 3.458892e-10 | 49.48736 | 2448.999
1045.1 | 96 | 46.45219 | 191.9519 | 49.54781 | 2.184143e-10 | 4.756906e-18 | 1.708942e-26 | 4.224299e-38 | 2.184143e-10 | 49.54781 | 2454.986
1045.15 | 119 | 46.39174 | 191.9019 | 72.60826 | 1.37336e-10 | 2.611695e-18 | 8.090009e-27 | 1.746107e-38 | 1.37336e-10 | 72.60826 | 5271.96
1045.2 | 77 | 46.33129 | 191.8519 | 30.66871 | 8.598982e-11 | 1.42784e-18 | 3.813553e-27 | 7.186977e-39 | 8.598983e-11 | 30.66871 | 940.57
1045.25 | 82 | 46.27084 | 191.8019 | 35.72916 | 5.361284e-11 | 7.773131e-19 | 1.790069e-27 | 2.945648e-39 | 5.361284e-11 | 35.72916 | 1276.573
1045.3 | 87 | 46.21039 | 191.7519 | 40.78961 | 3.32851e-11 | 4.213777e-19 | 8.366986e-28 | 1.202194e-39 | 3.32851e-11 | 40.78961 | 1663.793
1045.35 | 93 | 46.14993 | 191.7019 | 46.85007 | 2.057738e-11 | 2.274607e-19 | 3.894283e-28 | 4.885709e-40 | 2.057738e-11 | 46.85007 | 2194.929
1045.4 | 81 | 46.08948 | 191.6519 | 34.91052 | 1.266745e-11 | 1.222645e-19 | 1.804867e-28 | 1.977151e-40 | 1.266746e-11 | 34.91052 | 1218.744
1045.45 | 88 | 46.02903 | 191.6019 | 41.97097 | 7.765116e-12 | 6.544153e-20 | 8.329557e-29 | 7.967301e-41 | 7.765116e-12 | 41.97097 | 1761.562
1045.5 | 94 | 45.96858 | 191.5519 | 48.03142 | 4.739863e-12 | 3.487914e-20 | 3.827877e-29 | 3.196994e-41 | 4.739863e-12 | 48.03142 | 2307.017
1045.55 | 82 | 45.90813 | 191.5019 | 36.09187 | 2.880997e-12 | 1.851132e-20 | 1.751674e-29 | 1.277414e-41 | 2.880997e-12 | 36.09187 | 1302.623
1045.6 | 91 | 45.84768 | 191.4519 | 45.15232 | 1.743729e-12 | 9.782912e-21 | 7.981925e-30 | 5.082539e-42 | 1.743729e-12 | 45.15232 | 2038.732
1045.65 | 98 | 45.78723 | 191.4019 | 52.21277 | 1.050931e-12 | 5.148233e-21 | 3.621774e-30 | 2.013673e-42 | 1.050931e-12 | 52.21277 | 2726.173
1045.7 | 81 | 45.72678 | 191.3519 | 35.27322 | 6.30709e-13 | 2.697785e-21 | 1.636418e-30 | 7.944314e-43 | 6.30709e-13 | 35.27322 | 1244.2
1045.75 | 91 | 45.66633 | 191.3019 | 45.33367 | 3.769145e-13 | 1.407718e-21 | 7.362516e-31 | 3.120923e-43 | 3.769145e-13 | 45.33367 | 2055.142
1045.8 | 94 | 45.60588 | 191.2519 | 48.39412 | 2.242931e-13 | 7.314479e-22 | 3.298508e-31 | 1.220869e-43 | 2.242931e-13 | 48.39412 | 2341.991
1045.85 | 88 | 45.54543 | 191.2019 | 42.45457 | 1.329071e-13 | 3.784515e-22 | 1.471526e-31 | 4.755695e-44 | 1.329071e-13 | 42.45457 | 1802.391
1045.9 | 88 | 45.48498 | 191.1519 | 42.51502 | 7.842229e-14 | 1.949828e-22 | 6.536988e-32 | 1.844668e-44 | 7.842229e-14 | 42.51502 | 1807.527
1045.95 | 85 | 45.42453 | 191.1019 | 39.57547 | 4.607763e-14 | 1.000326e-22 | 2.891656e-32 | 7.124948e-45 | 4.607763e-14 | 39.57547 | 1566.218
1046 | 66 | 45.36407 | 191.0519 | 20.63593 | 2.695877e-14 | 5.110294e-23 | 1.273722e-32 | 2.74034e-45 | 2.695877e-14 | 20.63593 | 425.8414
1046.05 | 77 | 45.30362 | 191.0019 | 31.69638 | 1.570613e-14 | 2.599618e-23 | 5.586785e-33 | 1.049509e-45 | 1.570613e-14 | 31.69638 | 1004.66
1046.1 | 97 | 45.24317 | 190.9519 | 51.75683 | 9.111657e-15 | 1.316838e-23 | 2.440105e-33 | 4.002463e-46 | 9.111657e-15 | 51.75683 | 2678.769
1046.15 | 78 | 45.18272 | 190.9019 | 32.81728 | 5.263623e-15 | 6.642237e-24 | 1.061241e-33 | 1.519944e-46 | 5.263623e-15 | 32.81728 | 1076.974
1046.2 | 82 | 45.12227 | 190.8519 | 36.87773 | 3.02783e-15 | 3.336227e-24 | 4.595991e-34 | 5.747608e-47 | 3.02783e-15 | 36.87773 | 1359.967
1046.25 | 77 | 45.06182 | 190.8019 | 31.93818 | 1.734352e-15 | 1.668615e-24 | 1.981998e-34 | 2.164242e-47 | 1.734352e-15 | 31.93818 | 1020.047
1046.3 | 74 | 45.00137 | 190.7519 | 28.99863 | 9.892418e-16 | 8.310282e-25 | 8.511118e-35 | 8.114911e-48 | 9.892418e-16 | 28.99863 | 840.9205
1046.35 | 74 | 44.94092 | 190.7019 | 29.05908 | 5.618582e-16 | 4.121304e-25 | 3.639395e-35 | 3.029848e-48 | 5.618582e-16 | 29.05908 | 844.4302
1046.4 | 69 | 44.88047 | 190.6519 | 24.11953 | 3.177681e-16 | 2.035226e-25 | 1.54964e-35 | 1.126464e-48 | 3.177681e-16 | 24.11953 | 581.7518
1046.45 | 81 | 44.82002 | 190.6019 | 36.17998 | 1.789588e-16 | 1.000806e-25 | 6.5704e-36 | 4.170352e-49 | 1.789588e-16 | 36.17998 | 1308.991
1046.5 | 74 | 44.75957 | 190.5519 | 29.24043 | 1.003587e-16 | 4.900569e-26 | 2.774035e-36 | 1.537402e-49 | 1.003587e-16 | 29.24043 | 855.0029
1046.55 | 79 | 44.69912 | 190.5019 | 34.30088 | 5.60423e-17 | 2.389473e-26 | 1.166249e-36 | 5.643668e-50 | 5.60423e-17 | 34.30088 | 1176.551
1046.6 | 71 | 44.63867 | 190.4519 | 26.36133 | 3.116279e-17 | 1.160158e-26 | 4.882361e-37 | 2.062978e-50 | 3.116279e-17 | 26.36133 | 694.92
1046.65 | 68 | 44.57821 | 190.4019 | 23.42179 | 1.725503e-17 | 5.609074e-27 | 2.035296e-37 | 7.509083e-51 | 1.725503e-17 | 23.42179 | 548.58
1046.7 | 70 | 44.51776 | 190.3519 | 25.48224 | 9.513812e-18 | 2.700378e-27 | 8.448598e-38 | 2.721689e-51 | 9.513812e-18 | 25.48224 | 649.3444
1046.75 | 75 | 44.45731 | 190.3019 | 30.54269 | 5.22339e-18 | 1.294545e-27 | 3.492214e-38 | 9.823115e-52 | 5.22339e-18 | 30.54269 | 932.8557
1046.8 | 74 | 44.39686 | 190.2519 | 29.60314 | 2.855681e-18 | 6.179719e-28 | 1.437395e-38 | 3.530362e-52 | 2.855681e-18 | 29.60314 | 876.3458
1046.85 | 71 | 44.33641 | 190.2019 | 26.66359 | 1.554626e-18 | 2.937512e-28 | 5.891296e-39 | 1.263422e-52 | 1.554626e-18 | 26.66359 | 710.9469
1046.9 | 64 | 44.27596 | 190.1519 | 19.72404 | 8.427554e-19 | 1.390432e-28 | 2.404388e-39 | 4.502324e-53 | 8.427554e-19 | 19.72404 | 389.0377
1046.95 | 57 | 44.21551 | 190.1019 | 12.78449 | 4.549213e-19 | 6.553588e-29 | 9.771419e-40 | 1.59766e-53 | 4.549213e-19 | 12.78449 | 163.4432
1047 | 46 | 44.15506 | 190.0519 | 1.844941 | 2.445289e-19 | 3.075868e-29 | 3.954302e-40 | 5.645353e-54 | 2.445289e-19 | 1.844941 | 3.403806
1047.05 | 50 | 44.09461 | 190.0019 | 5.905391 | 1.308831e-19 | 1.437525e-29 | 1.59346e-40 | 1.986356e-54 | 1.308831e-19 | 5.905391 | 34.87365
1047.1 | 58 | 44.03416 | 189.9519 | 13.96584 | 6.975829e-20 | 6.689943e-30 | 6.393989e-41 | 6.959569e-55 | 6.975829e-20 | 13.96584 | 195.0447
1047.15 | 49 | 43.97371 | 189.9019 | 5.026293 | 3.702264e-20 | 3.100192e-30 | 2.554828e-41 | 2.428101e-55 | 3.702264e-20 | 5.026293 | 25.26362
1047.2 | 57 | 43.91326 | 189.8519 | 13.08674 | 1.956582e-20 | 1.430586e-30 | 1.016508e-41 | 8.435491e-56 | 1.956582e-20 | 13.08674 | 171.2629
1047.25 | 60 | 43.85281 | 189.8019 | 16.14719 | 1.029647e-20 | 6.573528e-31 | 4.027346e-42 | 2.918187e-56 | 1.029647e-20 | 16.14719 | 260.7319
1047.3 | 55 | 43.79235 | 189.7519 | 11.20765 | 5.39557e-21 | 3.007754e-31 | 1.588863e-42 | 1.005253e-56 | 5.39557e-21 | 11.20765 | 125.6113
1047.35 | 53 | 43.7319 | 189.7019 | 9.268096 | 2.815437e-21 | 1.370393e-31 | 6.241846e-43 | 3.448232e-57 | 2.815437e-21 | 9.268096 | 85.8976
1047.4 | 53 | 43.67145 | 189.6519 | 9.328547 | 1.462896e-21 | 6.217381e-32 | 2.441737e-43 | 1.177814e-57 | 1.462896e-21 | 9.328547 | 87.02179
1047.45 | 54 | 43.611 | 189.6019 | 10.389 | 7.569029e-22 | 2.808852e-32 | 9.51139e-44 | 4.006051e-58 | 7.569029e-22 | 10.389 | 107.9313
1047.5 | 53 | 43.55055 | 189.5519 | 9.449448 | 3.899655e-22 | 1.2636e-32 | 3.689336e-44 | 1.356798e-58 | 3.899655e-22 | 9.449448 | 89.29207
1047.55 | 41 | 43.4901 | 189.5019 | -2.490101 | 2.000651e-22 | 5.660428e-33 | 1.42499e-44 | 4.575867e-59 | 2.000651e-22 | -2.490101 | 6.200603
1047.6 | 52 | 43.42965 | 189.4519 | 8.57035 | 1.022059e-22 | 2.524924e-33 | 5.480679e-45 | 1.536706e-59 | 1.022059e-22 | 8.57035 | 73.4509
1047.65 | 34 | 43.3692 | 189.4019 | -9.369199 | 5.199236e-23 | 1.121519e-33 | 2.099019e-45 | 5.138864e-60 | 5.199236e-23 | -9.369199 | 87.7819
1047.7 | 48 | 43.30875 | 189.3519 | 4.691251 | 2.633676e-23 | 4.960482e-34 | 8.004927e-46 | 1.711208e-60 | 2.633676e-23 | 4.691251 | 22.00784
1047.75 | 52 | 43.2483 | 189.3019 | 8.751702 | 1.328447e-23 | 2.184744e-34 | 3.039889e-46 | 5.674109e-61 | 1.328447e-23 | 8.751702 | 76.59229
1047.8 | 45 | 43.18785 | 189.2519 | 1.812153 | 6.672455e-24 | 9.581563e-35 | 1.149522e-46 | 1.873492e-61 | 6.672455e-24 | 1.812153 | 3.283898
1047.85 | 45 | 43.1274 | 189.2019 | 1.872604 | 3.33723e-24 | 4.184383e-35 | 4.328485e-47 | 6.159778e-62 | 3.33723e-24 | 1.872604 | 3.506644
1047.9 | 42 | 43.06695 | 189.1519 | -1.066946 | 1.662056e-24 | 1.819641e-35 | 1.622982e-47 | 2.016682e-62 | 1.662056e-24 | -1.066946 | 1.138373
1047.95 | 38 | 43.00649 | 189.1019 | -5.006495 | 8.242608e-25 | 7.879508e-36 | 6.059697e-48 | 6.574598e-63 | 8.242608e-25 | -5.006495 | 25.06499
1048 | 39 | 42.94604 | 189.0519 | -3.946044 | 4.070453e-25 | 3.397596e-36 | 2.252928e-48 | 2.134323e-63 | 4.070453e-25 | -3.946044 | 15.57126
1048.05 | 29 | 42.88559 | 189.0019 | -13.88559 | 2.001613e-25 | 1.458826e-36 | 8.340705e-49 | 6.899383e-64 | 2.001613e-25 | -13.88559 | 192.8097019
1048.1 | 42 | 42.82514 | 188.9519 | -0.8251426 | 9.801138e-26 | 6.237272e-37 | 3.074804e-49 | 2.220852e-64 | 9.801138e-26 | -0.8251426 | 0.6808602
1048.15 | 46 | 42.76469 | 188.9019 | 3.235308 | 4.778947e-26 | 2.655492e-37 | 1.128734e-49 | 7.118493e-65 | 4.778947e-26 | 3.235308 | 10.46722
1048.2 | 43 | 42.70424 | 188.8519 | 0.295759 | 2.320316e-26 | 1.125782e-37 | 4.125956e-50 | 2.272039e-65 | 2.320316e-26 | 0.295759 | 0.08747336
1048.25 | 31 | 42.64379 | 188.8019 | -11.64379 | 1.121815e-26 | 4.752511e-38 | 1.501817e-50 | 7.221089e-66 | 1.121815e-26 | -11.64379 | 135.5779
1048.3 | 33 | 42.58334 | 188.7519 | -9.58334 | 5.400755e-27 | 1.997795e-38 | 5.443378e-51 | 2.28533e-66 | 5.400755e-27 | -9.58334 | 91.8404
1048.35 | 27 | 42.52289 | 188.7019 | -15.52289 | 2.589089e-27 | 8.362538e-39 | 1.964623e-51 | 7.202018e-67 | 2.589089e-27 | -15.52289 | 240.9601
1048.4 | 40 | 42.46244 | 188.6519 | -2.462438 | 1.235944e-27 | 3.485655e-39 | 7.060724e-52 | 2.260054e-67 | 1.235944e-27 | -2.462438 | 6.063601
1048.45 | 30 | 42.40199 | 188.6019 | -12.40199 | 5.875024e-28 | 1.446738e-39 | 2.526844e-52 | 7.062241e-68 | 5.875024e-28 | -12.40199 | 153.8093
1048.5 | 42 | 42.34154 | 188.5519 | -0.3415365 | 2.780864e-28 | 5.979359e-40 | 9.004648e-53 | 2.197483e-68 | 2.780864e-28 | -0.3415365 | 0.1166472
1048.55 | 43 | 42.28109 | 188.5019 | 0.7189143 | 1.310718e-28 | 2.460813e-40 | 3.19532e-53 | 6.808754e-69 | 1.310718e-28 | 0.7189143 | 0.5168377
1048.6 | 34 | 42.22063 | 188.4519 | -8.220635 | 6.151736e-29 | 1.008467e-40 | 1.129071e-53 | 2.100724e-69 | 6.151736e-29 | -8.220635 | 67.57884
1048.65 | 50 | 42.16018 | 188.4019 | 7.839816 | 2.87505e-29 | 4.115324e-41 | 3.972712e-54 | 6.454009e-70 | 2.87505e-29 | 7.839816 | 61.46271
1048.7 | 35 | 42.09973 | 188.3519 | -7.099733 | 1.337989e-29 | 1.672267e-41 | 1.391914e-54 | 1.974465e-70 | 1.337989e-29 | -7.099733 | 50.40621
1048.75 | 35 | 42.03928 | 188.3019 | -7.039283 | 6.200384e-30 | 6.766535e-42 | 4.856202e-55 | 6.014899e-71 | 6.200384e-30 | -7.039283 | 49.5515
1048.8 | 49 | 41.97883 | 188.2519 | 7.021168 | 2.861172e-30 | 2.726379e-42 | 1.687098e-55 | 1.824595e-71 | 2.861172e-30 | 7.021168 | 49.2968
1048.85 | 32 | 41.91838 | 188.2019 | -9.918381 | 1.314706e-30 | 1.093869e-42 | 5.836375e-56 | 5.511425e-72 | 1.314706e-30 | -9.918381 | 98.37428
1048.9 | 32 | 41.85793 | 188.1519 | -9.85793 | 6.015508e-31 | 4.370225e-43 | 2.010505e-56 | 1.657756e-72 | 6.015508e-31 | -9.85793 | 97.17879
1048.95 | 33 | 41.79748 | 188.1019 | -8.79748 | 2.740787e-31 | 1.738607e-43 | 6.896463e-57 | 4.965195e-73 | 2.740787e-31 | -8.79748 | 77.39565
1049 | 36 | 41.73703 | 188.0519 | -5.737029 | 1.243476e-31 | 6.887444e-44 | 2.355629e-57 | 1.480851e-73 | 1.243476e-31 | -5.737029 | 32.9135
1049.05 | 29 | 41.67658 | 188.0019 | -12.67658 | 5.617704e-32 | 2.716903e-44 | 8.012103e-58 | 4.397902e-74 | 5.617704e-32 | -12.67658 | 160.6956
1049.1 | 34 | 41.61613 | 187.9519 | -7.616127 | 2.527199e-32 | 1.067208e-44 | 2.713597e-58 | 1.300586e-74 | 2.527199e-32 | -7.616127 | 58.0054
1049.15 | 40 | 41.55568 | 187.9019 | -1.555677 | 1.132086e-32 | 4.1743e-45 | 9.151734e-59 | 3.829937e-75 | 1.132086e-32 | -1.555677 | 2.42013
1049.2 | 24 | 41.49523 | 187.8519 | -17.49523 | 5.049848e-33 | 1.625838e-45 | 3.073411e-59 | 1.123061e-75 | 5.049848e-33 | -17.49523 | 306.0829
1049.25 | 33 | 41.43478 | 187.8019 | -8.434775 | 2.243037e-33 | 6.305652e-46 | 1.027773e-59 | 3.27925e-76 | 2.243037e-33 | -8.434775 | 71.14543
1049.3 | 45 | 41.37432 | 187.7519 | 3.625676 | 9.920965e-34 | 2.435241e-46 | 3.422416e-60 | 9.53465e-77 | 9.920965e-34 | 3.625676 | 13.14552
1049.35 | 38 | 41.31387 | 187.7019 | -3.313874 | 4.369488e-34 | 9.365118e-47 | 1.134822e-60 | 2.760541e-77 | 4.369488e-34 | -3.313874 | 10.98176
1049.4 | 30 | 41.25342 | 187.6519 | -11.25342 | 1.916313e-34 | 3.586276e-47 | 3.746983e-61 | 7.958714e-78 | 1.916313e-34 | -11.25342 | 126.6395
1049.45 | 22 | 41.19297 | 187.6019 | -19.19297 | 8.368766e-35 | 1.367519e-47 | 1.231956e-61 | 2.284813e-78 | 8.368766e-35 | -19.19297 | 368.3702
1049.5 | 36 | 41.13252 | 187.5519 | -5.132521 | 3.639282e-35 | 5.192567e-48 | 4.033365e-62 | 6.531574e-79 | 3.639282e-35 | -5.132521 | 26.34277
1049.55 | 36 | 41.07207 | 187.5019 | -5.072071 | 1.575902e-35 | 1.963316e-48 | 1.31492e-62 | 1.859277e-79 | 1.575902e-35 | -5.072071 | 25.7259
1049.6 | 27 | 41.01162 | 187.4519 | -14.01162 | 6.795192e-36 | 7.391922e-49 | 4.268646e-63 | 5.27023e-80 | 6.795192e-36 | -14.01162 | 196.3255
1049.65 | 37 | 40.95117 | 187.4019 | -3.951169 | 2.917653e-36 | 2.771302e-49 | 1.379877e-63 | 1.487559e-80 | 2.917653e-36 | -3.951169 | 15.61174
1049.7 | 42 | 40.89072 | 187.3519 | 1.109282 | 1.247454e-36 | 1.034593e-49 | 4.441703e-64 | 4.180981e-81 | 1.247454e-36 | 1.109282 | 1.230506
1049.75 | 28 | 40.83027 | 187.3019 | -12.83027 | 5.310984e-37 | 3.846045e-50 | 1.423699e-64 | 1.170149e-81 | 5.310984e-37 | -12.83027 | 164.6158
1049.8 | 27 | 40.76982 | 187.2519 | -13.76982 | 2.251565e-37 | 1.4237e-50 | 4.544078e-65 | 3.261096e-82 | 2.251565e-37 | -13.76982 | 189.6079
1049.85 | 32 | 40.70937 | 187.2019 | -8.709366 | 9.505022e-38 | 5.247853e-51 | 1.444218e-65 | 9.049927e-83 | 9.505022e-38 | -8.709366 | 75.85306
1049.9 | 35 | 40.64892 | 187.1519 | -5.648915 | 3.995591e-38 | 1.926212e-51 | 4.570659e-66 | 2.500839e-83 | 3.995591e-38 | -5.648915 | 31.91024
1049.95 | 35 | 40.58846 | 187.1019 | -5.588464 | 1.672508e-38 | 7.040213e-52 | 1.440404e-66 | 6.881541e-84 | 1.672508e-38 | -5.588464 | 31.23093
1050 | 31 | 40.52801 | 187.0519 | -9.528014 | 6.97131e-39 | 2.56228e-52 | 4.520107e-67 | 1.88558e-84 | 6.97131e-39 | -9.528014 | 90.78304
1050.05 | 36 | 40.46756 | 187.0019 | -4.467563 | 2.893476e-39 | 9.285959e-53 | 1.412448e-67 | 5.144737e-85 | 2.893476e-39 | -4.467563 | 19.95912
1050.1 | 31 | 40.40711 | 186.9519 | -9.407112 | 1.195872e-39 | 3.35109e-53 | 4.394965e-68 | 1.397786e-85 | 1.195872e-39 | -9.407112 | 88.49376
1050.15 | 31 | 40.34666 | 186.9019 | -9.346661 | 4.921626e-40 | 1.204216e-53 | 1.361751e-68 | 3.781616e-86 | 4.921626e-40 | -9.346661 | 87.36008
1050.2 | 31 | 40.28621 | 186.8519 | -9.286211 | 2.016934e-40 | 4.309057e-54 | 4.201448e-69 | 1.018764e-86 | 2.016934e-40 | -9.286211 | 86.23371
1050.25 | 44 | 40.22576 | 186.8019 | 3.77424 | 8.230648e-41 | 1.535392e-54 | 1.290802e-69 | 2.73293e-87 | 8.230648e-41 | 3.77424 | 14.24489
1050.3 | 29 | 40.16531 | 186.7519 | -11.16531 | 3.344534e-41 | 5.447726e-55 | 3.948929e-70 | 7.300337e-88 | 3.344534e-41 | -11.16531 | 124.6641
1050.35 | 26 | 40.10486 | 186.7019 | -14.10486 | 1.353307e-41 | 1.924733e-55 | 1.20298e-70 | 1.941854e-88 | 1.353307e-41 | -14.10486 | 198.947
1050.4 | 32 | 40.04441 | 186.6519 | -8.044408 | 5.452758e-42 | 6.771504e-56 | 3.64919e-71 | 5.143388e-89 | 5.452758e-42 | -8.044408 | 64.71249
1050.45 | 32 | 39.98396 | 186.6019 | -7.983957 | 2.187738e-42 | 2.372241e-56 | 1.102285e-71 | 1.356567e-89 | 2.187738e-42 | -7.983957 | 63.74357
1050.5 | 37 | 39.92351 | 186.5519 | -2.923506 | 8.740449e-43 | 8.275453e-57 | 3.315511e-72 | 3.562808e-90 | 8.740449e-43 | -2.923506 | 8.546888
1050.55 | 35 | 39.86306 | 186.5019 | -4.863055 | 3.477213e-43 | 2.874643e-57 | 9.930391e-73 | 9.317574e-91 | 3.477213e-43 | -4.863055 | 23.64931
1050.6 | 33 | 39.8026 | 186.4519 | -6.802605 | 1.377489e-43 | 9.943409e-58 | 2.961702e-73 | 2.426456e-91 | 1.377489e-43 | -6.802605 | 46.27543
1050.65 | 35 | 39.74215 | 186.4019 | -4.742154 | 5.433805e-44 | 3.424884e-58 | 8.795805e-74 | 6.292181e-92 | 5.433805e-44 | -4.742154 | 22.48802
1050.7 | 36 | 39.6817 | 186.3519 | -3.681703 | 2.134417e-44 | 1.174669e-58 | 2.601172e-74 | 1.62476e-92 | 2.134417e-44 | -3.681703 | 13.55494
1050.75 | 38 | 39.62125 | 186.3019 | -1.621252 | 8.3486e-45 | 4.011849e-59 | 7.659874e-75 | 4.177692e-93 | 8.3486e-45 | -1.621252 | 2.628459
1050.8 | 22 | 39.5608 | 186.2519 | -17.5608 | 3.251676e-45 | 1.364372e-59 | 2.246123e-75 | 1.069653e-93 | 3.251676e-45 | -17.5608 | 308.3817
1050.85 | 37 | 39.50035 | 186.2019 | -2.500351 | 1.26113e-45 | 4.620406e-60 | 6.5585e-76 | 2.727147e-94 | 1.26113e-45 | -2.500351 | 6.251754
1050.9 | 49 | 39.4399 | 186.1519 | 9.5601 | 4.870483e-46 | 1.558069e-60 | 1.90693e-76 | 6.923621e-95 | 4.870483e-46 | 9.5601 | 91.39551
1050.95 | 40 | 39.37945 | 186.1019 | 0.6205508 | 1.873024e-46 | 5.231816e-61 | 5.521082e-77 | 1.75032e-95 | 1.873024e-46 | 0.6205508 | 0.3850833
1051 | 40 | 39.319 | 186.0519 | 0.6810015 | 7.172551e-47 | 1.749353e-61 | 1.591743e-77 | 4.406163e-96 | 7.172551e-47 | 0.6810015 | 0.4637631
1051.05 | 32 | 39.25855 | 186.0019 | -7.258548 | 2.735037e-47 | 5.824541e-62 | 4.569627e-78 | 1.104493e-96 | 2.735037e-47 | -7.258548 | 52.68651
1051.1 | 31 | 39.1981 | 185.9519 | -8.198097 | 1.038513e-47 | 1.931101e-62 | 1.306315e-78 | 2.756923e-97 | 1.038513e-47 | -8.198097 | 67.20879
1051.15 | 31 | 39.13765 | 185.9019 | -8.137646 | 3.926631e-48 | 6.375404e-63 | 3.718554e-79 | 6.852445e-98 | 3.926631e-48 | -8.137646 | 66.22129
1051.2 | 30 | 39.0772 | 185.8519 | -9.077195 | 1.478384e-48 | 2.095895e-63 | 1.054046e-79 | 1.695999e-98 | 1.478384e-48 | -9.077195 | 82.39548
1051.25 | 26 | 39.01674 | 185.8019 | -13.01674 | 5.542603e-49 | 6.861049e-64 | 2.975119e-80 | 4.17989e-99 | 5.542603e-49 | -13.01674 | 169.4356
1051.3 | 35 | 38.95629 | 185.7519 | -3.956294 | 2.069186e-49 | 2.23651e-64 | 8.361962e-81 | 1.025802e-99 | 2.069186e-49 | -3.956294 | 15.65226
1051.35 | 31 | 38.89584 | 185.7019 | -7.895843 | 7.692089e-50 | 7.259558e-65 | 2.340299e-81 | 2.506808e-100 | 7.692089e-50 | -7.895843 | 62.34434
1051.4 | 39 | 38.83539 | 185.6519 | 0.1646076 | 2.847399e-50 | 2.346437e-65 | 6.522192e-82 | 6.100113e-101 | 2.847399e-50 | 0.1646076 | 0.02709567
1051.45 | 29 | 38.77494 | 185.6019 | -9.774942 | 1.049571e-50 | 7.552082e-66 | 1.809985e-82 | 1.478135e-101 | 1.049571e-50 | -9.774942 | 95.54948
1051.5 | 34 | 38.71449 | 185.5519 | -4.714491 | 3.852424e-51 | 2.420381e-66 | 5.001679e-83 | 3.566558e-102 | 3.852424e-51 | -4.714491 | 22.22642
1051.55 | 29 | 38.65404 | 185.5019 | -9.65404 | 1.408043e-51 | 7.724315e-67 | 1.376308e-83 | 8.56927e-103 | 1.408043e-51 | -9.65404 | 93.20049
1051.6 | 33 | 38.59359 | 185.4519 | -5.593589 | 5.124561e-52 | 2.454683e-67 | 3.771159e-84 | 2.050206e-103 | 5.124561e-52 | -5.593589 | 31.28824
1051.65 | 31 | 38.53314 | 185.4019 | -7.533139 | 1.857192e-52 | 7.767659e-68 | 1.028947e-84 | 4.884391e-104 | 1.857192e-52 | -7.533139 | 56.74818
1051.7 | 35 | 38.47269 | 185.3519 | -3.472688 | 6.702179e-53 | 2.44762e-68 | 2.795572e-85 | 1.158731e-104 | 6.702179e-53 | -3.472688 | 12.05956
1051.75 | 38 | 38.41224 | 185.3019 | -0.412237 | 2.408433e-53 | 7.679927e-69 | 7.563233e-86 | 2.737246e-105 | 2.408433e-53 | -0.412237 | 0.1699394
1051.8 | 27 | 38.35179 | 185.2519 | -11.35179 | 8.618114e-54 | 2.399548e-69 | 2.037527e-86 | 6.438792e-106 | 8.618114e-54 | -11.35179 | 128.8631
1051.85 | 38 | 38.29134 | 185.2019 | -0.2913355 | 3.070783e-54 | 7.465534e-70 | 5.465861e-87 | 1.508183e-106 | 3.070783e-54 | -0.2913355 | 0.08487639
1051.9 | 48 | 38.23088 | 185.1519 | 9.769115 | 1.089545e-54 | 2.312872e-70 | 1.460067e-87 | 3.517735e-107 | 1.089545e-54 | 9.769115 | 95.43561
1051.95 | 30 | 38.17043 | 185.1019 | -8.170434 | 3.849467e-55 | 7.135123e-71 | 3.883707e-88 | 8.170172e-108 | 3.849467e-55 | -8.170434 | 66.75599
1052 | 32 | 38.10998 | 185.0519 | -6.109983 | 1.354301e-55 | 2.191849e-71 | 1.028678e-88 | 1.889551e-108 | 1.354301e-55 | -6.109983 | 37.3319
1052.05 | 38 | 38.04953 | 185.0019 | -0.04953248 | 4.744483e-56 | 6.704693e-72 | 2.713134e-89 | 4.351562e-109 | 4.744483e-56 | -0.04953248 | 0.002453467
1052.1 | 33 | 37.98908 | 184.9519 | -4.989082 | 1.655091e-56 | 2.042238e-72 | 7.125616e-90 | 9.979089e-110 | 1.655091e-56 | -4.989082 | 24.89094
1052.15 | 43 | 37.92863 | 184.9019 | 5.071369 | 5.749286e-57 | 6.194313e-73 | 1.863515e-90 | 2.278746e-110 | 5.749286e-57 | 5.071369 | 25.71878
1052.2 | 34 | 37.86818 | 184.8519 | -3.86818 | 1.988682e-57 | 1.87085e-73 | 4.852912e-91 | 5.181554e-111 | 1.988682e-57 | -3.86818 | 14.96282
1052.25 | 23 | 37.80773 | 184.8019 | -14.80773 | 6.849768e-58 | 5.626576e-74 | 1.258436e-91 | 1.173231e-111 | 6.849768e-58 | -14.80773 | 219.2689
1052.3 | 35 | 37.74728 | 184.7519 | -2.747279 | 2.349339e-58 | 1.685033e-74 | 3.24952e-92 | 2.645246e-112 | 2.349339e-58 | -2.747279 | 7.54754
1052.35 | 23 | 37.68683 | 184.7019 | -14.68683 | 8.023698e-59 | 5.024954e-75 | 8.355385e-93 | 5.938924e-113 | 8.023698e-59 | -14.68683 | 215.7029
1052.4 | 38 | 37.62638 | 184.6519 | 0.3736228 | 2.728744e-59 | 1.492158e-75 | 2.139306e-93 | 1.327727e-113 | 2.728744e-59 | 0.3736228 | 0.139594
1052.45 | 34 | 37.56593 | 184.6019 | -3.565926 | 9.240812e-60 | 4.412216e-76 | 5.454293e-94 | 2.955759e-114 | 9.240812e-60 | -3.565926 | 12.71583
1052.5 | 27 | 37.50548 | 184.5519 | -10.50548 | 3.116138e-60 | 1.299146e-76 | 1.384724e-94 | 6.552219e-115 | 3.116138e-60 | -10.50548 | 110.365
1052.55 | 32 | 37.44502 | 184.5019 | -5.445025 | 1.046363e-60 | 3.809064e-77 | 3.500639e-95 | 1.446329e-115 | 1.046363e-60 | -5.445025 | 29.6483
1052.6 | 39 | 37.38457 | 184.4519 | 1.615426 | 3.498706e-61 | 1.112085e-77 | 8.812327e-96 | 3.179105e-116 | 3.498706e-61 | 1.615426 | 2.609601
1052.65 | 35 | 37.32412 | 184.4019 | -2.324123 | 1.164908e-61 | 3.233082e-78 | 2.208986e-96 | 6.95828e-117 | 1.164908e-61 | -2.324123 | 5.401549
1052.7 | 36 | 37.26367 | 184.3519 | -1.263673 | 3.862203e-62 | 9.359543e-79 | 5.513847e-97 | 1.516555e-117 | 3.862203e-62 | -1.263673 | 1.596868
1052.75 | 25 | 37.20322 | 184.3019 | -12.20322 | 1.275081e-62 | 2.698061e-79 | 1.370489e-97 | 3.291346e-118 | 1.275081e-62 | -12.20322 | 148.9186
1052.8 | 31 | 37.14277 | 184.2519 | -6.142771 | 4.19179e-63 | 7.744765e-80 | 3.391998e-98 | 7.112924e-119 | 4.19179e-63 | -6.142771 | 37.73364
1052.85 | 37 | 37.08232 | 184.2019 | -0.08232031 | 1.37221e-63 | 2.213726e-80 | 8.35978e-99 | 1.530672e-119 | 1.37221e-63 | -0.08232031 | 0.006776634
1052.9 | 47 | 37.02187 | 184.1519 | 9.97813 | 4.473019e-64 | 6.300843e-81 | 2.051603e-99 | 3.280009e-120 | 4.473019e-64 | 9.97813 | 99.56309
1052.95 | 35 | 36.96142 | 184.1019 | -1.961419 | 1.451912e-64 | 1.785799e-81 | 5.013616e-100 | 6.998861e-121 | 1.451912e-64 | -1.961419 | 3.847164
1053 | 38 | 36.90097 | 184.0519 | 1.099032 | 4.692873e-65 | 5.039946e-82 | 1.220023e-100 | 1.487095e-121 | 4.692873e-65 | 1.099032 | 1.207871
1053.05 | 33 | 36.84052 | 184.0019 | -3.840517 | 1.510416e-65 | 1.416375e-82 | 2.956269e-101 | 3.146368e-122 | 1.510416e-65 | -3.840517 | 14.74957
1053.1 | 27 | 36.78007 | 183.9519 | -9.780067 | 4.840762e-66 | 3.963601e-83 | 7.133116e-102 | 6.628868e-123 | 4.840762e-66 | -9.780067 | 95.6497
1053.15 | 37 | 36.71962 | 183.9019 | 0.2803843 | 1.544863e-66 | 1.104487e-83 | 1.713854e-102 | 1.390684e-123 | 1.544863e-66 | 0.2803843 | 0.07861533
1053.2 | 41 | 36.65916 | 183.8519 | 4.340835 | 4.909367e-67 | 3.06472e-84 | 4.100412e-103 | 2.905205e-124 | 4.909367e-67 | 4.340835 | 18.84285
1053.25 | 32 | 36.59871 | 183.8019 | -4.598714 | 1.553532e-67 | 8.467985e-85 | 9.768782e-104 | 6.04344e-125 | 1.553532e-67 | -4.598714 | 21.14817
1053.3 | 31 | 36.53826 | 183.7519 | -5.538263 | 4.89524e-68 | 2.329853e-85 | 2.317462e-104 | 1.251846e-125 | 4.89524e-68 | -5.538263 | 30.67236
1053.35 | 49 | 36.47781 | 183.7019 | 12.52219 | 1.535985e-68 | 6.383167e-86 | 5.474492e-105 | 2.582122e-126 | 1.535985e-68 | 12.52219 | 156.8052
1053.4 | 28 | 36.41736 | 183.6519 | -8.417362 | 4.799095e-69 | 1.741418e-86 | 1.287758e-105 | 5.303492e-127 | 4.799095e-69 | -8.417362 | 70.85198
1053.45 | 34 | 36.35691 | 183.6019 | -2.356911 | 1.493107e-69 | 4.73074e-87 | 3.016367e-106 | 1.084692e-127 | 1.493107e-69 | -2.356911 | 5.55503
1053.5 | 32 | 36.29646 | 183.5519 | -4.29646 | 4.625744e-70 | 1.279718e-87 | 7.035469e-107 | 2.209072e-128 | 4.625744e-70 | -4.29646 | 18.45957
1053.55 | 33 | 36.23601 | 183.5019 | -3.23601 | 1.427025e-70 | 3.44714e-88 | 1.634034e-107 | 4.479943e-129 | 1.427025e-70 | -3.23601 | 10.47176
1053.6 | 37 | 36.17556 | 183.4519 | 0.8244411 | 4.383697e-71 | 9.246185e-89 | 3.779102e-108 | 9.046788e-130 | 4.383697e-71 | 0.8244411 | 0.6797031
1053.65 | 28 | 36.11511 | 183.4019 | -8.115108 | 1.340939e-71 | 2.469593e-89 | 8.703123e-109 | 1.81918e-130 | 1.340939e-71 | -8.115108 | 65.85498
1053.7 | 27 | 36.05466 | 183.3519 | -9.054657 | 4.084476e-72 | 6.568218e-90 | 1.995818e-109 | 3.642637e-131 | 4.084476e-72 | -9.054657 | 81.98682
1053.75 | 35 | 35.99421 | 183.3019 | -0.9942066 | 1.238863e-72 | 1.739518e-90 | 4.557491e-110 | 7.26299e-132 | 1.238863e-72 | -0.9942066 | 0.9884468
1053.8 | 48 | 35.93376 | 183.2519 | 12.06624 | 3.741701e-73 | 4.587429e-91 | 1.036311e-110 | 1.44203e-132 | 3.741701e-73 | 12.06624 | 145.5942
1053.85 | 25 | 35.87331 | 183.2019 | -10.87331 | 1.125315e-73 | 1.204673e-91 | 2.346461e-111 | 2.850967e-133 | 1.125315e-73 | -10.87331 | 118.2288
1053.9 | 33 | 35.81285 | 183.1519 | -2.812854 | 3.370067e-74 | 3.150127e-92 | 5.290491e-112 | 5.612668e-134 | 3.370067e-74 | -2.812854 | 7.91215
1053.95 | 46 | 35.7524 | 183.1019 | 10.2476 | 1.004991e-74 | 8.202498e-93 | 1.187785e-112 | 1.100286e-134 | 1.004991e-74 | 10.2476 | 105.0132
1054 | 28 | 35.69195 | 183.0519 | -7.691953 | 2.984316e-75 | 2.126784e-93 | 2.655454e-113 | 2.147837e-135 | 2.984316e-75 | -7.691953 | 59.16614
1054.05 | 29 | 35.6315 | 183.0019 | -6.631502 | 8.824432e-76 | 5.491108e-94 | 5.911518e-114 | 4.174996e-136 | 8.824432e-76 | -6.631502 | 43.97682
1054.1 | 29 | 35.57105 | 182.9519 | -6.571051 | 2.598292e-76 | 1.411743e-94 | 1.310444e-114 | 8.081092e-137 | 2.598292e-76 | -6.571051 | 43.17872
1054.15 | 34 | 35.5106 | 182.9019 | -1.510601 | 7.618129e-77 | 3.614188e-95 | 2.892658e-115 | 1.557555e-137 | 7.618129e-77 | -1.510601 | 2.281914
1054.2 | 32 | 35.45015 | 182.8519 | -3.45015 | 2.22417e-77 | 9.213504e-96 | 6.35821e-116 | 2.989342e-138 | 2.22417e-77 | -3.45015 | 11.90353
1054.25 | 26 | 35.3897 | 182.8019 | -9.389699 | 6.466163e-78 | 2.338828e-96 | 1.391656e-116 | 5.71304e-139 | 6.466163e-78 | -9.389699 | 88.16645
1054.3 | 46 | 35.32925 | 182.7519 | 10.67075 | 1.871909e-78 | 5.91195e-97 | 3.03311e-117 | 1.087222e-139 | 1.871909e-78 | 10.67075 | 113.8649
1054.35 | 35 | 35.2688 | 182.7019 | -0.2687975 | 5.396123e-79 | 1.488067e-97 | 6.582692e-118 | 2.060289e-140 | 5.396123e-79 | -0.2687975 | 0.07225209
1054.4 | 27 | 35.20835 | 182.6519 | -8.208347 | 1.548953e-79 | 3.729697e-98 | 1.422585e-118 | 3.887741e-141 | 1.548953e-79 | -8.208347 | 67.37696
1054.45 | 42 | 35.1479 | 182.6019 | 6.852104 | 4.427452e-80 | 9.308586e-99 | 3.061343e-119 | 7.305093e-142 | 4.427452e-80 | 6.852104 | 46.95133
1054.5 | 38 | 35.08745 | 182.5519 | 2.912555 | 1.260169e-80 | 2.313413e-99 | 6.560019e-120 | 1.366826e-142 | 1.260169e-80 | 2.912555 | 8.482975
1054.55 | 45 | 35.02699 | 182.5019 | 9.973006 | 3.571599e-81 | 5.725082e-100 | 1.399772e-120 | 2.546597e-143 | 3.571599e-81 | 9.973006 | 99.46084
1054.6 | 39 | 34.96654 | 182.4519 | 4.033456 | 1.007989e-81 | 1.410813e-100 | 2.974191e-121 | 4.724613e-144 | 1.007989e-81 | 4.033456 | 16.26877
1054.65 | 40 | 34.90609 | 182.4019 | 5.093907 | 2.83275e-82 | 3.461916e-101 | 6.292736e-122 | 8.728337e-145 | 2.83275e-82 | 5.093907 | 25.94789
1054.7 | 34 | 34.84564 | 182.3519 | -0.8456422 | 7.927202e-83 | 8.459071e-102 | 1.325774e-122 | 1.605669e-145 | 7.927202e-83 | -0.8456422 | 0.7151107
1054.75 | 34 | 34.78519 | 182.3019 | -0.7851914 | 2.208975e-83 | 2.058203e-102 | 2.781368e-123 | 2.941302e-146 | 2.208975e-83 | -0.7851914 | 0.6165256
1054.8 | 26 | 34.72474 | 182.2519 | -8.724741 | 6.12944e-84 | 4.986694e-103 | 5.810409e-124 | 5.365158e-147 | 6.12944e-84 | -8.724741 | 76.1211
1054.85 | 43 | 34.66429 | 182.2019 | 8.33571 | 1.693597e-84 | 1.203086e-103 | 1.208688e-124 | 9.745061e-148 | 1.693597e-84 | 8.33571 | 69.48406
1054.9 | 28 | 34.60384 | 182.1519 | -6.603839 | 4.659706e-85 | 2.890278e-104 | 2.503692e-125 | 1.762568e-148 | 4.659706e-85 | -6.603839 | 43.61069
1054.95 | 26 | 34.54339 | 182.1019 | -8.543388 | 1.276633e-85 | 6.914198e-105 | 5.164245e-126 | 3.174434e-149 | 1.276633e-85 | -8.543388 | 72.98948
1055 | 51 | 34.48294 | 182.0519 | 16.51706 | 3.482836e-86 | 1.647037e-105 | 1.060698e-126 | 5.693064e-150 | 3.482836e-86 | 16.51706 | 272.8133
4
CAE

## Sheet1
DATA
FRR
MW767b
2020-03-06
1030
1055
0.05
501
1
1
5000
63
60
49
108
81
73
49
49
57
65
66
65
66
53
73
53
57
68
68
60
75
49
75
65
65
68
44
60
61
58
59
54
54
71
51
67
61
72
53
65
60
58
52
51
61
56
72
63
68
64
88
69
53
70
70
68
88
95
96
84
83
78
91
99
106
112
93
118
118
137
141
144
168
181
204
203
206
228
208
223
283
288
282
262
324
309
330
338
334
362
351
361
348
378
370
388
428
369
426
396
487
449
404
430
469
466
481
476
458
479
523
505
516
515
584
581
557
582
600
550
615
639
640
620
599
612
620
657
621
592
575
566
563
495
478
496
540
448
452
396
451
366
376
353
345
316
298
273
274
253
225
214
200
199
167
161
168
145
133
137
134
129
122
106
100
116
106
121
105
75
81
74
91
100
84
72
66
77
74
66
66
78
62
63
66
67
66
70
59
62
70
58
71
60
66
62
68
61
65
54
60
60
61
60
55
55
58
56
64
70
58
49
60
55
54
58
59
49
46
47
46
37
42
57
46
60
53
48
47
54
54
49
43
52
69
46
54
59
53
51
58
62
43
52
64
73
60
61
64
49
57
54
63
53
45
54
65
62
59
67
66
71
67
66
64
64
62
71
79
69
81
76
63
68
60
75
67
70
81
89
91
87
96
76
75
93
88
87
89
93
81
98
94
88
93
104
80
93
94
98
91
96
96
119
77
82
87
93
81
88
94
82
91
98
81
91
94
88
88
85
66
77
97
78
82
77
74
74
69
81
74
79
71
68
70
75
74
71
64
57
46
50
58
49
57
60
55
53
53
54
53
41
52
34
48
52
45
45
42
38
39
29
42
46
43
31
33
27
40
30
42
43
34
50
35
35
49
32
32
33
36
29
34
40
24
33
45
38
30
22
36
36
27
37
42
28
27
32
35
35
31
36
31
31
31
44
29
26
32
32
37
35
33
35
36
38
22
37
49
40
40
32
31
31
30
26
35
31
39
29
34
29
33
31
35
38
27
38
48
30
32
38
33
43
34
23
35
23
38
34
27
32
39
35
36
25
31
37
47
35
38
33
27
37
41
32
31
49
28
34
32
33
37
28
27
35
48
25
33
46
28
29
29
34
32
26
46
35
27
42
38
45
39
40
34
34
26
43
28
26
51
4
CAE