## A750CR
DATA
FRR
MW767b
| 2020-04-02 | [7 empty] | Carbon peak |  | Offset
| 825 | starting ke |  | a | 62.81227 | 38.16651 | 0 |  | 285 |  | 16.54809
| 850 | finishing ke |  | b | 399.7037 | 401.6904 | 534.3629
| 0.05 | step size |  | c | 0.6690237 | 0.6690237 | 0.6690237
| 501 | no. of points |  | FWHM | 1.57543 | 1.57543 | 1.57543
| 1 | ignore |  | Area | 105.3358 | 64.00499 | 0 |  |  | total
| 1 | ignore |  | Total |  |  | 169.3408 |  |  | 176772.6
ke | 5000 | bg | BE | minus bg | Gauss1 | Gauss2 | Gauss 3 | sum | diff | diff sq
825 | 268 | 313.0125 | 412.0519 | -45.0125 | 6.664868e-73 | 3.136855e-51 | 0 | 3.136855e-51 | -45.0125 | 2026.125 | 825 | 268 | 0.5323331 | -126.1623
825.05 | 320 | 313.0391 | 412.0019 | 6.96088 | 2.640258e-72 | 9.953205e-51 | 0 | 9.953205e-51 | 6.96088 | 48.45385 | 825.05 | 320 | 0.2534197 | 212.2608
825.1 | 275 | 313.0657 | 411.9519 | -38.06574 | 1.040101e-71 | 3.14055e-50 | 0 | 3.14055e-50 | -38.06574 | 1449 | 825.1 | 275 | 0.09935294 | 19.71444
825.15 | 334 | 313.0924 | 411.9019 | 20.90765 | 4.074545e-71 | 9.854231e-50 | 0 | 9.854231e-50 | 20.90765 | 437.1297 | 825.15 | 334
825.2 | 305 | 313.119 | 411.8519 | -8.11897 | 1.587292e-70 | 3.07478e-49 | 0 | 3.07478e-49 | -8.11897 | 65.91767 | 825.2 | 305
825.25 | 317 | 313.1456 | 411.8019 | 3.854414 | 6.149061e-70 | 9.540687e-49 | 0 | 9.540687e-49 | 3.854414 | 14.8565 | 825.25 | 317
825.3 | 315 | 313.1722 | 411.7519 | 1.827797 | 2.368837e-69 | 2.943876e-48 | 0 | 2.943876e-48 | 1.827797 | 3.340842 | 825.3 | 315
825.35 | 340 | 313.1988 | 411.7019 | 26.80118 | 9.07477e-69 | 9.033035e-48 | 0 | 9.033035e-48 | 26.80118 | 718.3033 | 825.35 | 340
825.4 | 277 | 313.2254 | 411.6519 | -36.22544 | 3.457088e-68 | 2.756272e-47 | 0 | 2.756272e-47 | -36.22544 | 1312.282 | 825.4 | 277
825.45 | 354 | 313.2521 | 411.6019 | 40.74795 | 1.309663e-67 | 8.363437e-47 | 0 | 8.363437e-47 | 40.74795 | 1660.395 | 825.45 | 354
825.5 | 329 | 313.2787 | 411.5519 | 15.72133 | 4.933816e-67 | 2.523607e-46 | 0 | 2.523607e-46 | 15.72133 | 247.1602 | 825.5 | 329
825.55 | 312 | 313.3053 | 411.5019 | -1.305286 | 1.848335e-66 | 7.572391e-46 | 0 | 7.572391e-46 | -1.305286 | 1.703772 | 825.55 | 312
825.6 | 309 | 313.3319 | 411.4519 | -4.331903 | 6.885771e-66 | 2.259532e-45 | 0 | 2.259532e-45 | -4.331903 | 18.76538 | 825.6 | 309
825.65 | 328 | 313.3585 | 411.4019 | 14.64148 | 2.550932e-65 | 6.704685e-45 | 0 | 6.704685e-45 | 14.64148 | 214.3729 | 825.65 | 328
825.7 | 316 | 313.3851 | 411.3519 | 2.614864 | 9.397651e-65 | 1.978393e-44 | 0 | 1.978393e-44 | 2.614864 | 6.837513 | 825.7 | 316
825.75 | 323 | 313.4118 | 411.3019 | 9.588247 | 3.442818e-64 | 5.805249e-44 | 0 | 5.805249e-44 | 9.588247 | 91.93448 | 825.75 | 323
825.8 | 326 | 313.4384 | 411.2519 | 12.56163 | 1.254247e-63 | 1.693961e-43 | 0 | 1.693961e-43 | 12.56163 | 157.7946 | 825.8 | 326
825.85 | 334 | 313.465 | 411.2019 | 20.53501 | 4.543876e-63 | 4.915417e-43 | 0 | 4.915417e-43 | 20.53501 | 421.6868 | 825.85 | 334
825.9 | 310 | 313.4916 | 411.1519 | -3.491603 | 1.636983e-62 | 1.418377e-42 | 0 | 1.418377e-42 | -3.491603 | 12.19129 | 825.9 | 310
825.95 | 281 | 313.5182 | 411.1019 | -32.51822 | 5.864567e-62 | 4.070024e-42 | 0 | 4.070024e-42 | -32.51822 | 1057.435 | 825.95 | 281
826 | 307 | 313.5448 | 411.0519 | -6.544836 | 2.089306e-61 | 1.161386e-41 | 0 | 1.161386e-41 | -6.544836 | 42.83488 | 826 | 307
826.05 | 307 | 313.5715 | 411.0019 | -6.571453 | 7.401888e-61 | 3.295572e-41 | 0 | 3.295572e-41 | -6.571453 | 43.18399 | 849 | 305
826.1 | 339 | 313.5981 | 410.9519 | 25.40193 | 2.607698e-60 | 9.299489e-41 | 0 | 9.299489e-41 | 25.40193 | 645.2581 | 849.05 | 327
826.15 | 326 | 313.6247 | 410.9019 | 12.37531 | 9.135792e-60 | 2.609526e-40 | 0 | 2.609526e-40 | 12.37531 | 153.1484 | 849.1 | 327
826.2 | 282 | 313.6513 | 410.8519 | -31.6513 | 3.182801e-59 | 7.281796e-40 | 0 | 7.281796e-40 | -31.6513 | 1001.805 | 849.15 | 317
826.25 | 310 | 313.6779 | 410.8019 | -3.677919 | 1.102674e-58 | 2.020643e-39 | 0 | 2.020643e-39 | -3.677919 | 13.52709 | 849.2 | 335
826.3 | 296 | 313.7045 | 410.7519 | -17.70454 | 3.798908e-58 | 5.5759e-39 | 0 | 5.5759e-39 | -17.70454 | 313.4506 | 849.25 | 322
826.35 | 332 | 313.7312 | 410.7019 | 18.26885 | 1.301502e-57 | 1.530082e-38 | 0 | 1.530082e-38 | 18.26885 | 333.7508 | 849.3 | 316
826.4 | 345 | 313.7578 | 410.6519 | 31.24223 | 4.434098e-57 | 4.175309e-38 | 0 | 4.175309e-38 | 31.24223 | 976.077 | 849.35 | 322
826.45 | 299 | 313.7844 | 410.6019 | -14.78439 | 1.502242e-56 | 1.133018e-37 | 0 | 1.133018e-37 | -14.78439 | 218.5781 | 849.4 | 325
826.5 | 321 | 313.811 | 410.5519 | 7.188997 | 5.061145e-56 | 3.05745e-37 | 0 | 3.05745e-37 | 7.188997 | 51.68168 | 849.45 | 358
826.55 | 340 | 313.8376 | 410.5019 | 26.16238 | 1.695634e-55 | 8.204576e-37 | 0 | 8.204576e-37 | 26.16238 | 684.4702 | 849.5 | 358
826.6 | 320 | 313.8642 | 410.4519 | 6.135764 | 5.649233e-55 | 2.189411e-36 | 0 | 2.189411e-36 | 6.135764 | 37.6476 | 849.55 | 296
826.65 | 331 | 313.8909 | 410.4019 | 17.10915 | 1.871635e-54 | 5.809952e-36 | 0 | 5.809952e-36 | 17.10915 | 292.7229 | 849.6 | 317
826.7 | 322 | 313.9175 | 410.3519 | 8.082531 | 6.166337e-54 | 1.533177e-35 | 0 | 1.533177e-35 | 8.082531 | 65.3273 | 849.65 | 331
826.75 | 314 | 313.9441 | 410.3019 | 0.05591403 | 2.020261e-53 | 4.023334e-35 | 0 | 4.023334e-35 | 0.05591403 | 0.003126379 | 849.7 | 337
826.8 | 348 | 313.9707 | 410.2519 | 34.0293 | 6.582064e-53 | 1.049915e-34 | 0 | 1.049915e-34 | 34.0293 | 1157.993 | 849.75 | 344
826.85 | 309 | 313.9973 | 410.2019 | -4.997319 | 2.132509e-52 | 2.724562e-34 | 0 | 2.724562e-34 | -4.997319 | 24.9732 | 849.8 | 326
826.9 | 297 | 314.0239 | 410.1519 | -17.02394 | 6.870591e-52 | 7.030939e-34 | 0 | 7.030939e-34 | -17.02394 | 289.8144 | 849.85 | 317
826.95 | 325 | 314.0506 | 410.1019 | 10.94945 | 2.201261e-51 | 1.804282e-33 | 0 | 1.804282e-33 | 10.94945 | 119.8904 | 849.9 | 349
827 | 307 | 314.0772 | 410.0519 | -7.077169 | 7.013312e-51 | 4.604364e-33 | 0 | 4.604364e-33 | -7.077169 | 50.08632 | 849.95 | 315
827.05 | 333 | 314.1038 | 410.0019 | 18.89621 | 2.222026e-50 | 1.168447e-32 | 0 | 1.168447e-32 | 18.89621 | 357.0669 | 850 | 302
827.1 | 326 | 314.1304 | 409.9519 | 11.8696 | 7.000827e-50 | 2.948648e-32 | 0 | 2.948648e-32 | 11.8696 | 140.8873
827.15 | 303 | 314.157 | 409.9019 | -11.15702 | 2.19343e-49 | 7.399648e-32 | 0 | 7.399648e-32 | -11.15702 | 124.4791
827.2 | 316 | 314.1836 | 409.8519 | 1.816364 | 6.833964e-49 | 1.846603e-31 | 0 | 1.846603e-31 | 1.816364 | 3.299179
827.25 | 324 | 314.2103 | 409.8019 | 9.789747 | 2.117365e-48 | 4.582581e-31 | 0 | 4.582581e-31 | 9.789747 | 95.83916
827.3 | 339 | 314.2369 | 409.7519 | 24.76313 | 6.523686e-48 | 1.130892e-30 | 0 | 1.130892e-30 | 24.76313 | 613.2126
827.35 | 304 | 314.2635 | 409.7019 | -10.26349 | 1.998779e-47 | 2.775276e-30 | 0 | 2.775276e-30 | -10.26349 | 105.3391
827.4 | 307 | 314.2901 | 409.6519 | -7.290102 | 6.089906e-47 | 6.772761e-30 | 0 | 6.772761e-30 | -7.290102 | 53.14559
827.45 | 317 | 314.3167 | 409.6019 | 2.683281 | 1.845146e-46 | 1.643613e-29 | 0 | 1.643613e-29 | 2.683281 | 7.199996
827.5 | 356 | 314.3433 | 409.5519 | 41.65666 | 5.559365e-46 | 3.9665e-29 | 0 | 3.9665e-29 | 41.65666 | 1735.278
827.55 | 310 | 314.37 | 409.5019 | -4.369952 | 1.665689e-45 | 9.518967e-29 | 0 | 9.518967e-29 | -4.369952 | 19.09648
827.6 | 313 | 314.3966 | 409.4519 | -1.396569 | 4.962916e-45 | 2.271676e-28 | 0 | 2.271676e-28 | -1.396569 | 1.950405
827.65 | 305 | 314.4232 | 409.4019 | -9.423186 | 1.470463e-44 | 5.391098e-28 | 0 | 5.391098e-28 | -9.423186 | 88.79643
827.7 | 306 | 314.4498 | 409.3519 | -8.449802 | 4.332571e-44 | 1.272279e-27 | 0 | 1.272279e-27 | -8.449802 | 71.39916
827.75 | 290 | 314.4764 | 409.3019 | -24.47642 | 1.269438e-43 | 2.985808e-27 | 0 | 2.985808e-27 | -24.47642 | 599.0951
827.8 | 303 | 314.503 | 409.2519 | -11.50304 | 3.698722e-43 | 6.968118e-27 | 0 | 6.968118e-27 | -11.50304 | 132.3198
827.85 | 289 | 314.5297 | 409.2019 | -25.52965 | 1.071682e-42 | 1.617125e-26 | 0 | 1.617125e-26 | -25.52965 | 651.7631
827.9 | 301 | 314.5563 | 409.1519 | -13.55627 | 3.087839e-42 | 3.732035e-26 | 0 | 3.732035e-26 | -13.55627 | 183.7724
827.95 | 319 | 314.5829 | 409.1019 | 4.417114 | 8.84744e-42 | 8.564899e-26 | 0 | 8.564899e-26 | 4.417114 | 19.5109
828 | 321 | 314.6095 | 409.0519 | 6.390498 | 2.520895e-41 | 1.954668e-25 | 0 | 1.954668e-25 | 6.390498 | 40.83846
828.05 | 335 | 314.6361 | 409.0019 | 20.36388 | 7.142764e-41 | 4.436067e-25 | 0 | 4.436067e-25 | 20.36388 | 414.6877
828.1 | 305 | 314.6627 | 408.9519 | -9.662736 | 2.012575e-40 | 1.001146e-24 | 0 | 1.001146e-24 | -9.662736 | 93.36846
828.15 | 326 | 314.6894 | 408.9019 | 11.31065 | 5.63913e-40 | 2.246834e-24 | 0 | 2.246834e-24 | 11.31065 | 127.9308
828.2 | 329 | 314.716 | 408.8519 | 14.28403 | 1.571254e-39 | 5.0144e-24 | 0 | 5.0144e-24 | 14.28403 | 204.0335
828.25 | 296 | 314.7426 | 408.8019 | -18.74259 | 4.353665e-39 | 1.112862e-23 | 0 | 1.112862e-23 | -18.74259 | 351.2845
828.3 | 315 | 314.7692 | 408.7519 | 0.2307977 | 1.199604e-38 | 2.456052e-23 | 0 | 2.456052e-23 | 0.2307977 | 0.0532676
828.35 | 318 | 314.7958 | 408.7019 | 3.204181 | 3.286965e-38 | 5.390243e-23 | 0 | 5.390243e-23 | 3.204181 | 10.26678
828.4 | 296 | 314.8224 | 408.6519 | -18.82244 | 8.956255e-38 | 1.176395e-22 | 0 | 1.176395e-22 | -18.82244 | 354.2841
828.45 | 315 | 314.8491 | 408.6019 | 0.1509478 | 2.42679e-37 | 2.553128e-22 | 0 | 2.553128e-22 | 0.1509478 | 0.02278523
828.5 | 281 | 314.8757 | 408.5519 | -33.87567 | 6.539012e-37 | 5.510185e-22 | 0 | 5.510185e-22 | -33.87567 | 1147.561
828.55 | 320 | 314.9023 | 408.5019 | 5.097714 | 1.75213e-36 | 1.18259e-21 | 0 | 1.18259e-21 | 5.097714 | 25.98669
828.6 | 305 | 314.9289 | 408.4519 | -9.928902 | 4.668688e-36 | 2.523923e-21 | 0 | 2.523923e-21 | -9.928902 | 98.5831
828.65 | 295 | 314.9555 | 408.4019 | -19.95552 | 1.23708e-35 | 5.356641e-21 | 0 | 5.356641e-21 | -19.95552 | 398.2227
828.7 | 328 | 314.9821 | 408.3519 | 13.01786 | 3.259678e-35 | 1.130533e-20 | 0 | 1.130533e-20 | 13.01786 | 169.4648
828.75 | 290 | 315.0088 | 408.3019 | -25.00875 | 8.541342e-35 | 2.372729e-20 | 0 | 2.372729e-20 | -25.00875 | 625.4377
828.8 | 289 | 315.0354 | 408.2519 | -26.03537 | 2.225624e-34 | 4.952077e-20 | 0 | 4.952077e-20 | -26.03537 | 677.8404
828.85 | 323 | 315.062 | 408.2019 | 7.938015 | 5.767023e-34 | 1.027782e-19 | 0 | 1.027782e-19 | 7.938015 | 63.01207
828.9 | 338 | 315.0886 | 408.1519 | 22.9114 | 1.486024e-33 | 2.121234e-19 | 0 | 2.121234e-19 | 22.9114 | 524.9322
828.95 | 338 | 315.1152 | 408.1019 | 22.88478 | 3.807801e-33 | 4.353622e-19 | 0 | 4.353622e-19 | 22.88478 | 523.7132
829 | 345 | 315.1418 | 408.0519 | 29.85816 | 9.702799e-33 | 8.885605e-19 | 0 | 8.885605e-19 | 29.85816 | 891.51
829.05 | 356 | 315.1685 | 408.0019 | 40.83155 | 2.458635e-32 | 1.803423e-18 | 0 | 1.803423e-18 | 40.83155 | 1667.215
829.1 | 333 | 315.1951 | 407.9519 | 17.80493 | 6.195343e-32 | 3.639842e-18 | 0 | 3.639842e-18 | 17.80493 | 317.0156
829.15 | 344 | 315.2217 | 407.9019 | 28.77831 | 1.552426e-31 | 7.30536e-18 | 0 | 7.30536e-18 | 28.77831 | 828.1914
829.2 | 310 | 315.2483 | 407.8519 | -5.248302 | 3.868394e-31 | 1.458059e-17 | 0 | 1.458059e-17 | -5.248302 | 27.54467
829.25 | 337 | 315.2749 | 407.8019 | 21.72508 | 9.585722e-31 | 2.893895e-17 | 0 | 2.893895e-17 | 21.72508 | 471.9792
829.3 | 329 | 315.3015 | 407.7519 | 13.69846 | 2.362073e-30 | 5.711692e-17 | 0 | 5.711692e-17 | 13.69846 | 187.6479
829.35 | 283 | 315.3282 | 407.7019 | -32.32815 | 5.788099e-30 | 1.12104e-16 | 0 | 1.12104e-16 | -32.32815 | 1045.109
829.4 | 343 | 315.3548 | 407.6519 | 27.64523 | 1.410434e-29 | 2.188021e-16 | 0 | 2.188021e-16 | 27.64523 | 764.2588
829.45 | 339 | 315.3814 | 407.6019 | 23.61861 | 3.41778e-29 | 4.246747e-16 | 0 | 4.246747e-16 | 23.61861 | 557.839
829.5 | 330 | 315.408 | 407.5519 | 14.592 | 8.235872e-29 | 8.196632e-16 | 0 | 8.196632e-16 | 14.592 | 212.9264
829.55 | 320 | 315.4346 | 407.5019 | 4.565381 | 1.973556e-28 | 1.573218e-15 | 0 | 1.573218e-15 | 4.565381 | 20.84271
829.6 | 313 | 315.4612 | 407.4519 | -2.461235 | 4.702875e-28 | 3.002731e-15 | 0 | 3.002731e-15 | -2.461235 | 6.057679
829.65 | 335 | 315.4879 | 407.4019 | 19.51215 | 1.114427e-27 | 5.699259e-15 | 0 | 5.699259e-15 | 19.51215 | 380.7239
829.7 | 308 | 315.5145 | 407.3519 | -7.514469 | 2.626119e-27 | 1.075708e-14 | 0 | 1.075708e-14 | -7.514469 | 56.46724
829.75 | 323 | 315.5411 | 407.3019 | 7.458915 | 6.153911e-27 | 2.01904e-14 | 0 | 2.01904e-14 | 7.458915 | 55.63541
829.8 | 351 | 315.5677 | 407.2519 | 35.4323 | 1.434044e-26 | 3.768511e-14 | 0 | 3.768511e-14 | 35.4323 | 1255.448
829.85 | 320 | 315.5943 | 407.2019 | 4.405681 | 3.323134e-26 | 6.994695e-14 | 0 | 6.994695e-14 | 4.405681 | 19.41003
829.9 | 310 | 315.6209 | 407.1519 | -5.620935 | 7.657862e-26 | 1.291047e-13 | 0 | 1.291047e-13 | -5.620935 | 31.59491
829.95 | 310 | 315.6476 | 407.1019 | -5.647552 | 1.754856e-25 | 2.36968e-13 | 0 | 2.36968e-13 | -5.647552 | 31.89484
830 | 299 | 315.6742 | 407.0519 | -16.67417 | 3.998985e-25 | 4.325253e-13 | 0 | 4.325253e-13 | -16.67417 | 278.0279
830.05 | 297 | 315.7008 | 407.0019 | -18.70079 | 9.062172e-25 | 7.850687e-13 | 0 | 7.850687e-13 | -18.70079 | 349.7194
830.1 | 355 | 315.7274 | 406.9519 | 39.2726 | 2.042157e-24 | 1.417027e-12 | 0 | 1.417027e-12 | 39.2726 | 1542.337
830.15 | 310 | 315.754 | 406.9019 | -5.754018 | 4.57636e-24 | 2.543447e-12 | 0 | 2.543447e-12 | -5.754018 | 33.10873
830.2 | 314 | 315.7806 | 406.8519 | -1.780635 | 1.019825e-23 | 4.539852e-12 | 0 | 4.539852e-12 | -1.780635 | 3.170661
830.25 | 311 | 315.8073 | 406.8019 | -4.807252 | 2.259983e-23 | 8.058142e-12 | 0 | 8.058142e-12 | -4.807252 | 23.10967
830.3 | 345 | 315.8339 | 406.7519 | 29.16613 | 4.980342e-23 | 1.422337e-11 | 0 | 1.422337e-11 | 29.16613 | 850.6632
830.35 | 309 | 315.8605 | 406.7019 | -6.860485 | 1.091409e-22 | 2.496573e-11 | 0 | 2.496573e-11 | -6.860485 | 47.06626
830.4 | 331 | 315.8871 | 406.6519 | 15.1129 | 2.378427e-22 | 4.35773e-11 | 0 | 4.35773e-11 | 15.1129 | 228.3997
830.45 | 331 | 315.9137 | 406.6019 | 15.08628 | 5.154263e-22 | 7.563984e-11 | 0 | 7.563984e-11 | 15.08628 | 227.5959
830.5 | 322 | 315.9403 | 406.5519 | 6.059665 | 1.110753e-21 | 1.305615e-10 | 0 | 1.305615e-10 | 6.059665 | 36.71954
830.55 | 309 | 315.967 | 406.5019 | -6.966952 | 2.380362e-21 | 2.241063e-10 | 0 | 2.241063e-10 | -6.966952 | 48.53842
830.6 | 315 | 315.9936 | 406.4519 | -0.9935684 | 5.072739e-21 | 3.825316e-10 | 0 | 3.825316e-10 | -0.9935684 | 0.9871781
830.65 | 316 | 316.0202 | 406.4019 | -0.02018501 | 1.07502e-20 | 6.49314e-10 | 0 | 6.49314e-10 | -0.02018501 | 0.0004074347
830.7 | 351 | 316.0468 | 406.3519 | 34.9532 | 2.265502e-20 | 1.096015e-09 | 0 | 1.096015e-09 | 34.9532 | 1221.726
830.75 | 297 | 316.0734 | 406.3019 | -19.07342 | 4.74774e-20 | 1.839723e-09 | 0 | 1.839723e-09 | -19.07342 | 363.7953
830.8 | 330 | 316.1 | 406.2519 | 13.89997 | 9.894266e-20 | 3.070879e-09 | 0 | 3.070879e-09 | 13.89997 | 193.209
830.85 | 326 | 316.1267 | 406.2019 | 9.873348 | 2.050475e-19 | 5.097383e-09 | 0 | 5.097383e-09 | 9.873348 | 97.48301
830.9 | 316 | 316.1533 | 406.1519 | -0.1532683 | 4.225711e-19 | 8.41407e-09 | 0 | 8.41407e-09 | -0.1532683 | 0.02349117
830.95 | 339 | 316.1799 | 406.1019 | 22.82012 | 8.660028e-19 | 1.381145e-08 | 0 | 1.381145e-08 | 22.82012 | 520.7577
831 | 323 | 316.2065 | 406.0519 | 6.793498 | 1.764871e-18 | 2.254481e-08 | 0 | 2.254481e-08 | 6.793498 | 46.15162
831.05 | 309 | 316.2331 | 406.0019 | -7.233118 | 3.576689e-18 | 3.659555e-08 | 0 | 3.659555e-08 | -7.233118 | 52.318
831.1 | 339 | 316.2597 | 405.9519 | 22.74027 | 7.208145e-18 | 5.907234e-08 | 0 | 5.907234e-08 | 22.74027 | 517.1197
831.15 | 315 | 316.2864 | 405.9019 | -1.286352 | 1.444575e-17 | 9.482315e-08 | 0 | 9.482315e-08 | -1.286352 | 1.654701
831.2 | 292 | 316.313 | 405.8519 | -24.31297 | 2.878929e-17 | 1.513627e-07 | 0 | 1.513627e-07 | -24.31297 | 591.1204
831.25 | 298 | 316.3396 | 405.8019 | -18.33958 | 5.705533e-17 | 2.402689e-07 | 0 | 2.402689e-07 | -18.33959 | 336.3404
831.3 | 327 | 316.3662 | 405.7519 | 10.6338 | 1.124438e-16 | 3.792719e-07 | 0 | 3.792719e-07 | 10.6338 | 113.0777
831.35 | 303 | 316.3928 | 405.7019 | -13.39282 | 2.203684e-16 | 5.953577e-07 | 0 | 5.953577e-07 | -13.39282 | 179.3676
831.4 | 330 | 316.4194 | 405.6519 | 13.58057 | 4.294745e-16 | 9.293506e-07 | 0 | 9.293506e-07 | 13.58056 | 184.4317
831.45 | 304 | 316.4461 | 405.6019 | -12.44605 | 8.323378e-16 | 1.442632e-06 | 0 | 1.442632e-06 | -12.44605 | 154.9042
831.5 | 282 | 316.4727 | 405.5519 | -34.47267 | 1.604118e-15 | 2.226925e-06 | 0 | 2.226925e-06 | -34.47267 | 1188.365
831.55 | 320 | 316.4993 | 405.5019 | 3.500715 | 3.074306e-15 | 3.418456e-06 | 0 | 3.418456e-06 | 3.500712 | 12.25498
831.6 | 293 | 316.5259 | 405.4519 | -23.5259 | 5.859117e-15 | 5.218296e-06 | 0 | 5.218296e-06 | -23.52591 | 553.4683
831.65 | 319 | 316.5525 | 405.4019 | 2.447482 | 1.110431e-14 | 7.921395e-06 | 0 | 7.921395e-06 | 2.447474 | 5.990129
831.7 | 344 | 316.5791 | 405.3519 | 27.42087 | 2.092788e-14 | 1.195773e-05 | 0 | 1.195773e-05 | 27.42085 | 751.9032
831.75 | 290 | 316.6058 | 405.3019 | -26.60575 | 3.922231e-14 | 1.795025e-05 | 0 | 1.795025e-05 | -26.60577 | 707.867
831.8 | 346 | 316.6324 | 405.2519 | 29.36763 | 7.309966e-14 | 2.679577e-05 | 0 | 2.679577e-05 | 29.36761 | 862.4562
831.85 | 287 | 316.659 | 405.2019 | -29.65898 | 1.354789e-13 | 3.977739e-05 | 0 | 3.977739e-05 | -29.65902 | 879.6577
831.9 | 341 | 316.6856 | 405.1519 | 24.3144 | 2.496908e-13 | 5.871927e-05 | 0 | 5.871927e-05 | 24.31434 | 591.1871
831.95 | 301 | 316.7122 | 405.1019 | -15.71222 | 4.576228e-13 | 8.619842e-05 | 0 | 8.619842e-05 | -15.7123 | 246.8765
832 | 332 | 316.7388 | 405.0519 | 15.26117 | 8.340401e-13 | 0.0001258323 | 0 | 0.0001258323 | 15.26104 | 232.8993
832.05 | 343 | 316.7655 | 405.0019 | 26.23455 | 1.511613e-12 | 0.0001826667 | 0 | 0.0001826667 | 26.23437 | 688.242
832.1 | 329 | 316.7921 | 404.9519 | 12.20793 | 2.724385e-12 | 0.0002636944 | 0 | 0.0002636944 | 12.20767 | 149.0272
832.15 | 319 | 316.8187 | 404.9019 | 2.181315 | 4.882818e-12 | 0.0003785442 | 0 | 0.0003785442 | 2.180937 | 4.756485
832.2 | 315 | 316.8453 | 404.8519 | -1.845301 | 8.702559e-12 | 0.0005403891 | 0 | 0.0005403891 | -1.845842 | 3.407132
832.25 | 345 | 316.8719 | 404.8019 | 28.12808 | 1.542402e-11 | 0.0007671334 | 0 | 0.0007671334 | 28.12731 | 791.1458
832.3 | 330 | 316.8985 | 404.7519 | 13.10147 | 2.718458e-11 | 0.001082953 | 0 | 0.001082953 | 13.10038 | 171.62
832.35 | 327 | 316.9252 | 404.7019 | 10.07485 | 4.76455e-11 | 0.001520275 | 0 | 0.001520276 | 10.07333 | 101.4719
832.4 | 327 | 316.9518 | 404.6519 | 10.04823 | 8.304155e-11 | 0.002122313 | 0 | 0.002122313 | 10.04611 | 100.9243
832.45 | 307 | 316.9784 | 404.6019 | -9.978385 | 1.439273e-10 | 0.002946258 | 0 | 0.002946258 | -9.981331 | 99.62697
832.5 | 295 | 317.005 | 404.5519 | -22.005 | 2.480649e-10 | 0.004067303 | 0 | 0.004067303 | -22.00907 | 484.3991
832.55 | 309 | 317.0316 | 404.5019 | -8.031618 | 4.251691e-10 | 0.005583627 | 0 | 0.005583628 | -8.037202 | 64.59661
832.6 | 307 | 317.0582 | 404.4519 | -10.05823 | 7.246567e-10 | 0.007622556 | 0 | 0.007622557 | -10.06586 | 101.3215
832.65 | 312 | 317.0849 | 404.4019 | -5.084851 | 1.228223e-09 | 0.01034806 | 0 | 0.01034807 | -5.095199 | 25.96106
832.7 | 324 | 317.1115 | 404.3519 | 6.888532 | 2.070124e-09 | 0.01396986 | 0 | 0.01396986 | 6.874562 | 47.25961
832.75 | 313 | 317.1381 | 404.3019 | -4.138084 | 3.469684e-09 | 0.01875422 | 0 | 0.01875422 | -4.156839 | 17.27931
832.8 | 322 | 317.1647 | 404.2519 | 4.835299 | 5.783059e-09 | 0.02503689 | 0 | 0.02503689 | 4.810262 | 23.13862
832.85 | 338 | 317.1913 | 404.2019 | 20.80868 | 9.585166e-09 | 0.03323808 | 0 | 0.03323809 | 20.77544 | 431.6191
832.9 | 305 | 317.2179 | 404.1519 | -12.21793 | 1.57985e-08 | 0.04387992 | 0 | 0.04387993 | -12.26181 | 150.3521
832.95 | 313 | 317.2446 | 404.1019 | -4.244551 | 2.589444e-08 | 0.0576063 | 0 | 0.05760632 | -4.302157 | 18.50856
833 | 324 | 317.2712 | 404.0519 | 6.728832 | 4.220572e-08 | 0.07520529 | 0 | 0.07520533 | 6.653627 | 44.27075
833.05 | 277 | 317.2978 | 404.0019 | -40.29778 | 6.840857e-08 | 0.097634 | 0 | 0.09763407 | -40.39542 | 1631.79
833.1 | 334 | 317.3244 | 403.9519 | 16.6756 | 1.102615e-07 | 0.1260457 | 0 | 0.1260458 | 16.54955 | 273.8877
833.15 | 323 | 317.351 | 403.9019 | 5.648982 | 1.767305e-07 | 0.1618189 | 0 | 0.1618191 | 5.487163 | 30.10896
833.2 | 304 | 317.3776 | 403.8519 | -13.37763 | 2.816913e-07 | 0.2065879 | 0 | 0.2065882 | -13.58422 | 184.5311
833.25 | 292 | 317.4043 | 403.8019 | -25.40425 | 4.464879e-07 | 0.2622737 | 0 | 0.2622741 | -25.66653 | 658.7705
833.3 | 302 | 317.4309 | 403.7519 | -15.43087 | 7.03753e-07 | 0.331115 | 0 | 0.3311157 | -15.76198 | 248.4401
833.35 | 325 | 317.4575 | 403.7019 | 7.542516 | 1.103075e-06 | 0.4156973 | 0 | 0.4156984 | 7.126817 | 50.79152
833.4 | 310 | 317.4841 | 403.6519 | -7.484101 | 1.719349e-06 | 0.518979 | 0 | 0.5189807 | -8.003082 | 64.04932
833.45 | 317 | 317.5107 | 403.6019 | -0.5107177 | 2.665001e-06 | 0.6443128 | 0 | 0.6443154 | -1.155033 | 1.334101
833.5 | 287 | 317.5373 | 403.5519 | -30.53733 | 4.10776e-06 | 0.7954592 | 0 | 0.7954633 | -31.3328 | 981.7442
833.55 | 304 | 317.564 | 403.5019 | -13.56395 | 6.296322e-06 | 0.9765925 | 0 | 0.9765988 | -14.54055 | 211.4276
833.6 | 320 | 317.5906 | 403.4519 | 2.409432 | 9.597167e-06 | 1.192293 | 0 | 1.192303 | 1.217129 | 1.481404
833.65 | 296 | 317.6172 | 403.4019 | -21.61718 | 1.4547e-05 | 1.447529 | 0 | 1.447543 | -23.06473 | 531.9817
833.7 | 357 | 317.6438 | 403.3519 | 39.3562 | 2.192695e-05 | 1.747614 | 0 | 1.747636 | 37.60856 | 1414.404
833.75 | 352 | 317.6704 | 403.3019 | 34.32958 | 3.286678e-05 | 2.098157 | 0 | 2.09819 | 32.23139 | 1038.863
833.8 | 333 | 317.697 | 403.2519 | 15.30297 | 4.899034e-05 | 2.504984 | 0 | 2.505033 | 12.79793 | 163.7871
833.85 | 298 | 317.7237 | 403.2019 | -19.72365 | 7.261695e-05 | 2.974035 | 0 | 2.974107 | -22.69776 | 515.1882
833.9 | 303 | 317.7503 | 403.1519 | -14.75027 | 0.0001070385 | 3.511248 | 0 | 3.511355 | -18.26162 | 333.4868
833.95 | 312 | 317.7769 | 403.1019 | -5.776884 | 0.0001568975 | 4.12241 | 0 | 4.122567 | -9.899451 | 97.99913
834 | 287 | 317.8035 | 403.0519 | -30.8035 | 0.0002287001 | 4.812992 | 0 | 4.81322 | -35.61672 | 1268.551
834.05 | 328 | 317.8301 | 403.0019 | 10.16988 | 0.0003315057 | 5.587961 | 0 | 5.588292 | 4.58159 | 20.99097
834.1 | 341 | 317.8567 | 402.9519 | 23.14327 | 0.0004778481 | 6.451577 | 0 | 6.452055 | 16.69121 | 278.5965
834.15 | 359 | 317.8834 | 402.9019 | 41.11665 | 0.0006849567 | 7.407176 | 0 | 7.407861 | 33.70879 | 1136.282
834.2 | 329 | 317.91 | 402.8519 | 11.09003 | 0.0009763614 | 8.456949 | 0 | 8.457926 | 2.632107 | 6.927987
834.25 | 377 | 317.9366 | 402.8019 | 59.06342 | 0.001383988 | 9.601721 | 0 | 9.603105 | 49.46031 | 2446.322
834.3 | 311 | 317.9632 | 402.7519 | -6.963201 | 0.00195087 | 10.84073 | 0 | 10.84268 | -17.80589 | 317.0496
834.35 | 322 | 317.9898 | 402.7019 | 4.010183 | 0.002734631 | 12.17146 | 0 | 12.17419 | -8.16401 | 66.65105
834.4 | 334 | 318.0164 | 402.6519 | 15.98357 | 0.003811916 | 13.58941 | 0 | 13.59323 | 2.390339 | 5.713721
834.45 | 330 | 318.0431 | 402.6019 | 11.95695 | 0.005283992 | 15.08805 | 0 | 15.09334 | -3.136388 | 9.836929
834.5 | 321 | 318.0697 | 402.5519 | 2.930333 | 0.007283754 | 16.65865 | 0 | 16.66594 | -13.73561 | 188.6669
834.55 | 329 | 318.0963 | 402.5019 | 10.90372 | 0.009984416 | 18.2903 | 0 | 18.30029 | -7.396573 | 54.70929
834.6 | 336 | 318.1229 | 402.4519 | 17.8771 | 0.0136102 | 19.96991 | 0 | 19.98353 | -2.106426 | 4.43703
834.65 | 356 | 318.1495 | 402.4019 | 37.85048 | 0.01844932 | 21.68232 | 0 | 21.70077 | 16.14971 | 260.8132
834.7 | 365 | 318.1761 | 402.3519 | 46.82387 | 0.0248697 | 23.41044 | 0 | 23.43531 | 23.38855 | 547.0245
834.75 | 358 | 318.2028 | 402.3019 | 39.79725 | 0.03333766 | 25.13551 | 0 | 25.16885 | 14.6284 | 213.9901
834.8 | 322 | 318.2294 | 402.2519 | 3.770633 | 0.04443998 | 26.83738 | 0 | 26.88182 | -23.11119 | 534.1269
834.85 | 338 | 318.256 | 402.2019 | 19.74402 | 0.05890972 | 28.49487 | 0 | 28.55378 | -8.809769 | 77.61202
834.9 | 366 | 318.2826 | 402.1519 | 47.7174 | 0.07765587 | 30.08622 | 0 | 30.16388 | 17.55352 | 308.126
834.95 | 386 | 318.3092 | 402.1019 | 67.69078 | 0.1017972 | 31.58951 | 0 | 31.69131 | 35.99947 | 1295.962
835 | 333 | 318.3358 | 402.0519 | 14.66417 | 0.1327003 | 32.98317 | 0 | 33.11587 | -18.4517 | 340.4654
835.05 | 323 | 318.3625 | 402.0019 | 4.637549 | 0.1720212 | 34.2465 | 0 | 34.41852 | -29.78097 | 886.9061
835.1 | 349 | 318.3891 | 401.9519 | 30.61093 | 0.2217515 | 35.36016 | 0 | 35.58191 | -4.970977 | 24.71061
835.15 | 364 | 318.4157 | 401.9019 | 45.58432 | 0.2842662 | 36.30668 | 0 | 36.59094 | 8.993371 | 80.88073
835.2 | 369 | 318.4423 | 401.8519 | 50.5577 | 0.362375 | 37.0709 | 0 | 37.43327 | 13.12443 | 172.2505
835.25 | 335 | 318.4689 | 401.8019 | 16.53108 | 0.459373 | 37.64038 | 0 | 38.09975 | -21.56867 | 465.2075
835.3 | 321 | 318.4955 | 401.7519 | 2.504466 | 0.5790913 | 38.00573 | 0 | 38.58483 | -36.08036 | 1301.792
835.35 | 355 | 318.5222 | 401.7019 | 36.47785 | 0.7259436 | 38.1609 | 0 | 38.88684 | -2.40899 | 5.803232
835.4 | 335 | 318.5488 | 401.6519 | 16.45123 | 0.9049675 | 38.10327 | 0 | 39.00824 | -22.55701 | 508.8185
835.45 | 333 | 318.5754 | 401.6019 | 14.42462 | 1.121857 | 37.83382 | 0 | 38.95568 | -24.53106 | 601.7731
835.5 | 390 | 318.602 | 401.5519 | 71.398 | 1.382981 | 37.35704 | 0 | 38.74002 | 32.65798 | 1066.543
835.55 | 366 | 318.6286 | 401.5019 | 47.37138 | 1.695388 | 36.68082 | 0 | 38.37621 | 8.995177 | 80.9132
835.6 | 364 | 318.6552 | 401.4519 | 45.34477 | 2.066789 | 35.81623 | 0 | 37.88302 | 7.46175 | 55.67772
835.65 | 360 | 318.6819 | 401.4019 | 41.31815 | 2.505519 | 34.77722 | 0 | 37.28274 | 4.035407 | 16.28451
835.7 | 399 | 318.7085 | 401.3519 | 80.29153 | 3.020463 | 33.58028 | 0 | 36.60074 | 43.69079 | 1908.885
835.75 | 366 | 318.7351 | 401.3019 | 47.26492 | 3.620958 | 32.24393 | 0 | 35.86488 | 11.40003 | 129.9607
835.8 | 309 | 318.7617 | 401.2519 | -9.7617 | 4.31666 | 30.78831 | 0 | 35.10497 | -44.86667 | 2013.018
835.85 | 363 | 318.7883 | 401.2019 | 44.21168 | 5.117366 | 29.23466 | 0 | 34.35202 | 9.85966 | 97.2129
835.9 | 356 | 318.8149 | 401.1519 | 37.18507 | 6.032806 | 27.60479 | 0 | 33.6376 | 3.547469 | 12.58454
835.95 | 364 | 318.8416 | 401.1019 | 45.15845 | 7.072395 | 25.92061 | 0 | 32.993 | 12.16545 | 147.9981
836 | 387 | 318.8682 | 401.0519 | 68.13183 | 8.244948 | 24.20361 | 0 | 32.44856 | 35.68327 | 1273.296
836.05 | 352 | 318.8948 | 401.0019 | 33.10522 | 9.558365 | 22.47447 | 0 | 32.03284 | 1.072378 | 1.149994
836.1 | 327 | 318.9214 | 400.9519 | 8.0786 | 11.01929 | 20.75263 | 0 | 31.77192 | -23.69332 | 561.3733
836.15 | 345 | 318.948 | 400.9019 | 26.05198 | 12.63275 | 19.05596 | 0 | 31.68871 | -5.63673 | 31.77273
836.2 | 347 | 318.9746 | 400.8519 | 28.02537 | 14.40179 | 17.40055 | 0 | 31.80234 | -3.776974 | 14.26554
836.25 | 323 | 319.0013 | 400.8019 | 3.99875 | 16.32711 | 15.80045 | 0 | 32.12756 | -28.12881 | 791.2297
836.3 | 394 | 319.0279 | 400.7519 | 74.97213 | 18.40672 | 14.26757 | 0 | 32.67429 | 42.29784 | 1789.108
836.35 | 321 | 319.0545 | 400.7019 | 1.945516 | 20.63563 | 12.81165 | 0 | 33.44728 | -31.50176 | 992.3609
836.4 | 355 | 319.0811 | 400.6519 | 35.9189 | 23.00559 | 11.44022 | 0 | 34.4458 | 1.473095 | 2.17001
836.45 | 385 | 319.1077 | 400.6019 | 65.89228 | 25.50488 | 10.15869 | 0 | 35.66357 | 30.22871 | 913.7752
836.5 | 347 | 319.1343 | 400.5519 | 27.86567 | 28.11819 | 8.970478 | 0 | 37.08867 | -9.223005 | 85.06382
836.55 | 343 | 319.161 | 400.5019 | 23.83905 | 30.82662 | 7.877124 | 0 | 38.70374 | -14.86469 | 220.9591
836.6 | 370 | 319.1876 | 400.4519 | 50.81243 | 33.60769 | 6.878504 | 0 | 40.48619 | 10.32624 | 106.6313
836.65 | 341 | 319.2142 | 400.4019 | 21.78582 | 36.43558 | 5.973029 | 0 | 42.40861 | -20.62279 | 425.2994
836.7 | 338 | 319.2408 | 400.3519 | 18.7592 | 39.2814 | 5.157859 | 0 | 44.43926 | -25.68006 | 659.4654
836.75 | 378 | 319.2674 | 400.3019 | 58.73258 | 42.11361 | 4.429132 | 0 | 46.54275 | 12.18984 | 148.5921
836.8 | 368 | 319.294 | 400.2519 | 48.70597 | 44.89856 | 3.782179 | 0 | 48.68073 | 0.02523178 | 0.0006366426
836.85 | 371 | 319.3207 | 400.2019 | 51.67935 | 47.60105 | 3.211736 | 0 | 50.81278 | 0.8665679 | 0.75094
836.9 | 364 | 319.3473 | 400.1519 | 44.65273 | 50.18511 | 2.712138 | 0 | 52.89725 | -8.244517 | 67.97207
836.95 | 365 | 319.3739 | 400.1019 | 45.62612 | 52.61476 | 2.277498 | 0 | 54.89226 | -9.26614 | 85.86136
837 | 376 | 319.4005 | 400.0519 | 56.5995 | 54.85479 | 1.90186 | 0 | 56.75665 | -0.1571482 | 0.02469555
837.05 | 375 | 319.4271 | 400.0019 | 55.57288 | 56.87164 | 1.579332 | 0 | 58.45097 | -2.878091 | 8.28341
837.1 | 423 | 319.4537 | 399.9519 | 103.5463 | 58.63424 | 1.304195 | 0 | 59.93843 | 43.60783 | 1901.643
837.15 | 377 | 319.4804 | 399.9019 | 57.51965 | 60.11475 | 1.070991 | 0 | 61.18574 | -3.666094 | 13.44025
837.2 | 362 | 319.507 | 399.8519 | 42.49303 | 61.28937 | 0.8745881 | 0 | 62.16395 | -19.67092 | 386.9451
837.25 | 388 | 319.5336 | 399.8019 | 68.46642 | 62.13889 | 0.7102242 | 0 | 62.84911 | 5.617306 | 31.55412
837.3 | 405 | 319.5602 | 399.7519 | 85.4398 | 62.64928 | 0.5735373 | 0 | 63.22282 | 22.21698 | 493.5943
837.35 | 395 | 319.5868 | 399.7019 | 75.41318 | 62.81205 | 0.4605769 | 0 | 63.27263 | 12.14056 | 147.3931
837.4 | 389 | 319.6134 | 399.6519 | 69.38657 | 62.62448 | 0.3678044 | 0 | 62.99229 | 6.394281 | 40.88683
837.45 | 400 | 319.6401 | 399.6019 | 80.35995 | 62.0897 | 0.2920828 | 0 | 62.38179 | 17.97816 | 323.2144
837.5 | 364 | 319.6667 | 399.5519 | 44.33333 | 61.21661 | 0.2306584 | 0 | 61.44727 | -17.11394 | 292.8869
837.55 | 360 | 319.6933 | 399.5019 | 40.30672 | 60.01963 | 0.1811369 | 0 | 60.20077 | -19.89405 | 395.7732
837.6 | 394 | 319.7199 | 399.4519 | 74.2801 | 58.51828 | 0.1414551 | 0 | 58.65974 | 15.62036 | 243.9957
837.65 | 358 | 319.7465 | 399.4019 | 38.25348 | 56.73671 | 0.1098512 | 0 | 56.84656 | -18.59308 | 345.7024
837.7 | 363 | 319.7731 | 399.3519 | 43.22687 | 54.70298 | 0.08483309 | 0 | 54.78781 | -11.56094 | 133.6554
837.75 | 359 | 319.7997 | 399.3019 | 39.20025 | 52.44838 | 0.06514783 | 0 | 52.51353 | -13.31328 | 177.2433
837.8 | 391 | 319.8264 | 399.2519 | 71.17363 | 50.00661 | 0.04975181 | 0 | 50.05636 | 21.11727 | 445.9391
837.85 | 395 | 319.853 | 399.2019 | 75.14702 | 47.41296 | 0.03778263 | 0 | 47.45075 | 27.69627 | 767.0835
837.9 | 327 | 319.8796 | 399.1519 | 7.1204 | 44.70345 | 0.02853315 | 0 | 44.73198 | -37.61158 | 1414.631
837.95 | 353 | 319.9062 | 399.1019 | 33.09378 | 41.91401 | 0.02142799 | 0 | 41.93544 | -8.841656 | 78.17489
838 | 368 | 319.9328 | 399.0519 | 48.06717 | 39.07974 | 0.01600249 | 0 | 39.09575 | 8.97142 | 80.48637
838.05 | 368 | 319.9594 | 399.0019 | 48.04055 | 36.23418 | 0.01188414 | 0 | 36.24607 | 11.79448 | 139.1098
838.1 | 354 | 319.9861 | 398.9519 | 34.01393 | 33.4087 | 0.008776524 | 0 | 33.41747 | 0.5964618 | 0.3557667
838.15 | 335 | 320.0127 | 398.9019 | 14.98732 | 30.63196 | 0.006445423 | 0 | 30.63841 | -15.65109 | 244.9567
838.2 | 352 | 320.0393 | 398.8519 | 31.9607 | 27.92958 | 0.004707113 | 0 | 27.93429 | 4.026412 | 16.212
838.25 | 332 | 320.0659 | 398.8019 | 11.93408 | 25.32377 | 0.003418472 | 0 | 25.32718 | -13.3931 | 179.3751
838.3 | 361 | 320.0925 | 398.7519 | 40.90747 | 22.83318 | 0.002468788 | 0 | 22.83565 | 18.07182 | 326.5906
838.35 | 328 | 320.1191 | 398.7019 | 7.88085 | 20.47288 | 0.001773004 | 0 | 20.47465 | -12.5938 | 158.6038
838.4 | 346 | 320.1458 | 398.6519 | 25.85423 | 18.25432 | 0.001266223 | 0 | 18.25558 | 7.598652 | 57.73952
838.45 | 302 | 320.1724 | 398.6019 | -18.17238 | 16.18551 | 0.0008992587 | 0 | 16.18641 | -34.3588 | 1180.527
838.5 | 336 | 320.199 | 398.5519 | 15.801 | 14.27124 | 0.0006350874 | 0 | 14.27188 | 1.529123 | 2.338219
838.55 | 323 | 320.2256 | 398.5019 | 2.774384 | 12.51328 | 0.0004460223 | 0 | 12.51373 | -9.739346 | 94.85486
838.6 | 359 | 320.2522 | 398.4519 | 38.74777 | 10.91076 | 0.0003114971 | 0 | 10.91107 | 27.83669 | 774.8815
838.65 | 342 | 320.2788 | 398.4019 | 21.72115 | 9.46048 | 0.0002163344 | 0 | 9.460696 | 12.26045 | 150.3187
838.7 | 357 | 320.3055 | 398.3519 | 36.69453 | 8.157283 | 0.0001494072 | 0 | 8.157432 | 28.5371 | 814.3662
838.75 | 319 | 320.3321 | 398.3019 | -1.332083 | 6.994427 | 0.0001026105 | 0 | 6.99453 | -8.326613 | 69.33248
838.8 | 336 | 320.3587 | 398.2519 | 15.6413 | 5.963937 | 7.007874e-05 | 0 | 5.964007 | 9.677293 | 93.65
838.85 | 318 | 320.3853 | 398.2019 | -2.385316 | 5.056945 | 4.759431e-05 | 0 | 5.056993 | -7.442309 | 55.38796
838.9 | 344 | 320.4119 | 398.1519 | 23.58807 | 4.264005 | 3.214387e-05 | 0 | 4.264037 | 19.32403 | 373.4181
838.95 | 310 | 320.4385 | 398.1019 | -10.43855 | 3.575374 | 2.158815e-05 | 0 | 3.575395 | -14.01394 | 196.3907
839 | 326 | 320.4652 | 398.0519 | 5.534834 | 2.981257 | 1.441807e-05 | 0 | 2.981272 | 2.553562 | 6.520679
839.05 | 319 | 320.4918 | 398.0019 | -1.491783 | 2.472019 | 9.575753e-06 | 0 | 2.472028 | -3.963811 | 15.7118
839.1 | 326 | 320.5184 | 397.9519 | 5.4816 | 2.038348 | 6.324309e-06 | 0 | 2.038354 | 3.443246 | 11.85594
839.15 | 294 | 320.545 | 397.9019 | -26.54502 | 1.671395 | 4.153627e-06 | 0 | 1.671399 | -28.21642 | 796.1661
839.2 | 335 | 320.5716 | 397.8519 | 14.42837 | 1.362869 | 2.71279e-06 | 0 | 1.362872 | 13.06549 | 170.7072
839.25 | 312 | 320.5982 | 397.8019 | -8.59825 | 1.105105 | 1.761892e-06 | 0 | 1.105107 | -9.703357 | 94.15513
839.3 | 341 | 320.6249 | 397.7519 | 20.37513 | 0.8911018 | 1.137932e-06 | 0 | 0.8911029 | 19.48403 | 379.6275
839.35 | 331 | 320.6515 | 397.7019 | 10.34852 | 0.7145379 | 7.308496e-07 | 0 | 0.7145386 | 9.633978 | 92.81354
839.4 | 310 | 320.6781 | 397.6519 | -10.6781 | 0.5697673 | 4.667817e-07 | 0 | 0.5697677 | -11.24787 | 126.5145
839.45 | 327 | 320.7047 | 397.6019 | 6.295284 | 0.4517977 | 2.964653e-07 | 0 | 0.451798 | 5.843486 | 34.14633
839.5 | 320 | 320.7313 | 397.5519 | -0.7313328 | 0.3562581 | 1.872441e-07 | 0 | 0.3562583 | -1.087591 | 1.182855
839.55 | 320 | 320.7579 | 397.5019 | -0.7579495 | 0.2793572 | 1.176026e-07 | 0 | 0.2793573 | -1.037307 | 1.076005
839.6 | 335 | 320.7846 | 397.4519 | 14.21543 | 0.2178357 | 7.345135e-08 | 0 | 0.2178358 | 13.9976 | 195.9328
839.65 | 299 | 320.8112 | 397.4019 | -21.81118 | 0.1689168 | 4.562018e-08 | 0 | 0.1689168 | -21.9801 | 483.1248
839.7 | 315 | 320.8378 | 397.3519 | -5.837799 | 0.1302539 | 2.817659e-08 | 0 | 0.1302539 | -5.968053 | 35.61766
839.75 | 287 | 320.8644 | 397.3019 | -33.86442 | 0.09988098 | 1.73059e-08 | 0 | 0.099881 | -33.9643 | 1153.573
839.8 | 322 | 320.891 | 397.2519 | 1.108967 | 0.07616391 | 1.056998e-08 | 0 | 0.07616392 | 1.032803 | 1.066683
839.85 | 328 | 320.9176 | 397.2019 | 7.082351 | 0.05775505 | 6.419904e-09 | 0 | 0.05775505 | 7.024596 | 49.34494
839.9 | 336 | 320.9443 | 397.1519 | 15.05573 | 0.04355168 | 3.877547e-09 | 0 | 0.04355168 | 15.01218 | 225.3656
839.95 | 347 | 320.9709 | 397.1019 | 26.02912 | 0.03265835 | 2.328949e-09 | 0 | 0.03265835 | 25.99646 | 675.8159
840 | 359 | 320.9975 | 397.0519 | 38.0025 | 0.02435329 | 1.391032e-09 | 0 | 0.0243533 | 37.97815 | 1442.34
840.05 | 331 | 321.0241 | 397.0019 | 9.975884 | 0.01805908 | 8.262063e-10 | 0 | 0.01805908 | 9.957825 | 99.15828
840.1 | 314 | 321.0507 | 396.9519 | -7.050733 | 0.01331704 | 4.879937e-10 | 0 | 0.01331704 | -7.06405 | 49.9008
840.15 | 309 | 321.0773 | 396.9019 | -12.07735 | 0.009765489 | 2.86625e-10 | 0 | 0.009765489 | -12.08711 | 146.0983
840.2 | 323 | 321.104 | 396.8519 | 1.896034 | 0.007121224 | 1.674127e-10 | 0 | 0.007121224 | 1.888913 | 3.567991
840.25 | 348 | 321.1306 | 396.8019 | 26.86942 | 0.00516404 | 9.723819e-11 | 0 | 0.00516404 | 26.86425 | 721.6881
840.3 | 362 | 321.1572 | 396.7519 | 40.8428 | 0.003723907 | 5.616421e-11 | 0 | 0.003723907 | 40.83908 | 1667.83
840.35 | 311 | 321.1838 | 396.7019 | -10.18382 | 0.002670436 | 3.225943e-11 | 0 | 0.002670436 | -10.18649 | 103.7645
840.4 | 338 | 321.2104 | 396.6519 | 16.78957 | 0.00190432 | 1.842587e-11 | 0 | 0.00190432 | 16.78766 | 281.8256
840.45 | 309 | 321.237 | 396.6019 | -12.23705 | 0.00135043 | 1.046583e-11 | 0 | 0.00135043 | -12.2384 | 149.7784
840.5 | 348 | 321.2637 | 396.5519 | 26.73633 | 0.00095231 | 5.911444e-12 | 0 | 0.00095231 | 26.73538 | 714.7806
840.55 | 337 | 321.2903 | 396.5019 | 15.70972 | 0.0006678192 | 3.32038e-12 | 0 | 0.0006678192 | 15.70905 | 246.7742
840.6 | 312 | 321.3169 | 396.4519 | -9.316899 | 0.0004657081 | 1.854625e-12 | 0 | 0.0004657081 | -9.317365 | 86.81329
840.65 | 320 | 321.3435 | 396.4019 | -1.343516 | 0.0003229557 | 1.030146e-12 | 0 | 0.0003229557 | -1.343839 | 1.805903
840.7 | 331 | 321.3701 | 396.3519 | 9.629867 | 0.0002227134 | 5.690048e-13 | 0 | 0.0002227134 | 9.629645 | 92.73006
840.75 | 335 | 321.3967 | 396.3019 | 13.60325 | 0.0001527299 | 3.125411e-13 | 0 | 0.0001527299 | 13.6031 | 185.0443
840.8 | 339 | 321.4234 | 396.2519 | 17.57663 | 0.000104154 | 1.707154e-13 | 0 | 0.000104154 | 17.57653 | 308.9344
840.85 | 320 | 321.45 | 396.2019 | -1.449983 | 7.063211e-05 | 9.272835e-14 | 0 | 7.063211e-05 | -1.450053 | 2.102654
840.9 | 337 | 321.4766 | 396.1519 | 15.5234 | 4.763243e-05 | 5.008719e-14 | 0 | 4.763243e-05 | 15.52335 | 240.9745
840.95 | 314 | 321.5032 | 396.1019 | -7.503216 | 3.194313e-05 | 2.690389e-14 | 0 | 3.194313e-05 | -7.503248 | 56.29873
841 | 319 | 321.5298 | 396.0519 | -2.529832 | 2.13023e-05 | 1.437069e-14 | 0 | 2.13023e-05 | -2.529854 | 6.40016
841.05 | 318 | 321.5564 | 396.0019 | -3.556449 | 1.4127e-05 | 7.63334e-15 | 0 | 1.4127e-05 | -3.556463 | 12.64843
841.1 | 304 | 321.5831 | 395.9519 | -17.58307 | 9.316387e-06 | 4.032049e-15 | 0 | 9.316387e-06 | -17.58308 | 309.1645
841.15 | 313 | 321.6097 | 395.9019 | -8.609682 | 6.109693e-06 | 2.117929e-15 | 0 | 6.109693e-06 | -8.609689 | 74.12674
841.2 | 288 | 321.6363 | 395.8519 | -33.6363 | 3.984424e-06 | 1.106295e-15 | 0 | 3.984424e-06 | -33.6363 | 1131.401
841.25 | 334 | 321.6629 | 395.8019 | 12.33708 | 2.583962e-06 | 5.746522e-16 | 0 | 2.583962e-06 | 12.33708 | 152.2036
841.3 | 299 | 321.6895 | 395.7519 | -22.68953 | 1.666406e-06 | 2.968338e-16 | 0 | 1.666406e-06 | -22.68953 | 514.815
841.35 | 311 | 321.7161 | 395.7019 | -10.71615 | 1.068685e-06 | 1.524741e-16 | 0 | 1.068685e-06 | -10.71615 | 114.8359
841.4 | 334 | 321.7428 | 395.6519 | 12.25723 | 6.815427e-07 | 7.788483e-17 | 0 | 6.815427e-07 | 12.25723 | 150.2398
841.45 | 329 | 321.7694 | 395.6019 | 7.230618 | 4.322257e-07 | 3.956253e-17 | 0 | 4.322257e-07 | 7.230617 | 52.28183
841.5 | 322 | 321.796 | 395.5519 | 0.204001 | 2.725853e-07 | 1.998432e-17 | 0 | 2.725853e-07 | 0.2040007 | 0.04161629
841.55 | 305 | 321.8226 | 395.5019 | -16.82262 | 1.709498e-07 | 1.003851e-17 | 0 | 1.709498e-07 | -16.82262 | 283.0004
841.6 | 309 | 321.8492 | 395.4519 | -12.84923 | 1.066127e-07 | 5.014448e-18 | 0 | 1.066127e-07 | -12.84923 | 165.1028
841.65 | 327 | 321.8758 | 395.4019 | 5.124151 | 6.611859e-08 | 2.490872e-18 | 0 | 6.611859e-08 | 5.124151 | 26.25692
841.7 | 333 | 321.9025 | 395.3519 | 11.09753 | 4.077674e-08 | 1.230421e-18 | 0 | 4.077674e-08 | 11.09753 | 123.1553
841.75 | 313 | 321.9291 | 395.3019 | -8.929082 | 2.500781e-08 | 6.044087e-19 | 0 | 2.500781e-08 | -8.929082 | 79.72851
841.8 | 314 | 321.9557 | 395.2519 | -7.955699 | 1.525152e-08 | 2.952445e-19 | 0 | 1.525152e-08 | -7.955699 | 63.29315
841.85 | 319 | 321.9823 | 395.2019 | -2.982316 | 9.249643e-09 | 1.434191e-19 | 0 | 9.249643e-09 | -2.982316 | 8.894206
841.9 | 337 | 322.0089 | 395.1519 | 14.99107 | 5.578418e-09 | 6.927982e-20 | 0 | 5.578418e-09 | 14.99107 | 224.7321
841.95 | 307 | 322.0355 | 395.1019 | -15.03555 | 3.345579e-09 | 3.32798e-20 | 0 | 3.345579e-09 | -15.03555 | 226.0677
842 | 322 | 322.0622 | 395.0519 | -0.06216556 | 1.99529e-09 | 1.58975e-20 | 0 | 1.99529e-09 | -0.06216557 | 0.003864558
842.05 | 335 | 322.0888 | 395.0019 | 12.91122 | 1.183354e-09 | 7.551814e-21 | 0 | 1.183354e-09 | 12.91122 | 166.6995
842.1 | 327 | 322.1154 | 394.9519 | 4.884601 | 6.979077e-10 | 3.567369e-21 | 0 | 6.979077e-10 | 4.884601 | 23.85933
842.15 | 327 | 322.142 | 394.9019 | 4.857984 | 4.093129e-10 | 1.675788e-21 | 0 | 4.093129e-10 | 4.857984 | 23.60001
842.2 | 278 | 322.1686 | 394.8519 | -44.16863 | 2.387191e-10 | 7.828244e-22 | 0 | 2.387191e-10 | -44.16863 | 1950.868
842.25 | 303 | 322.1952 | 394.8019 | -19.19525 | 1.3845e-10 | 3.636503e-22 | 0 | 1.3845e-10 | -19.19525 | 368.4576
842.3 | 318 | 322.2219 | 394.7519 | -4.221865 | 7.984971e-11 | 1.679878e-22 | 0 | 7.984971e-11 | -4.221865 | 17.82415
842.35 | 340 | 322.2485 | 394.7019 | 17.75152 | 4.579603e-11 | 7.716953e-23 | 0 | 4.579603e-11 | 17.75152 | 315.1164
842.4 | 349 | 322.2751 | 394.6519 | 26.7249 | 2.611901e-11 | 3.525236e-23 | 0 | 2.611901e-11 | 26.7249 | 714.2203
842.45 | 329 | 322.3017 | 394.6019 | 6.698285 | 1.481357e-11 | 1.601419e-23 | 0 | 1.481357e-11 | 6.698285 | 44.86702
842.5 | 279 | 322.3283 | 394.5519 | -43.32833 | 8.35482e-12 | 7.234289e-24 | 0 | 8.35482e-12 | -43.32833 | 1877.344
842.55 | 284 | 322.3549 | 394.5019 | -38.35495 | 4.685854e-12 | 3.249833e-24 | 0 | 4.685854e-12 | -38.35495 | 1471.102
842.6 | 292 | 322.3816 | 394.4519 | -30.38157 | 2.613453e-12 | 1.451779e-24 | 0 | 2.613453e-12 | -30.38157 | 923.0395
842.65 | 302 | 322.4082 | 394.4019 | -20.40818 | 1.449489e-12 | 6.449327e-25 | 0 | 1.449489e-12 | -20.40818 | 416.4939
842.7 | 327 | 322.4348 | 394.3519 | 4.565201 | 7.994463e-13 | 2.849065e-25 | 0 | 7.994463e-13 | 4.565201 | 20.84106
842.75 | 312 | 322.4614 | 394.3019 | -10.46142 | 4.384681e-13 | 1.251598e-25 | 0 | 4.384681e-13 | -10.46142 | 109.4412
842.8 | 339 | 322.488 | 394.2519 | 16.51197 | 2.391449e-13 | 5.467658e-26 | 0 | 2.391449e-13 | 16.51197 | 272.6451
842.85 | 287 | 322.5146 | 394.2019 | -35.51465 | 1.297055e-13 | 2.375266e-26 | 0 | 1.297055e-13 | -35.51465 | 1261.29
842.9 | 297 | 322.5413 | 394.1519 | -25.54127 | 6.99568e-14 | 1.026118e-26 | 0 | 6.99568e-14 | -25.54127 | 652.3562
842.95 | 355 | 322.5679 | 394.1019 | 32.43212 | 3.752112e-14 | 4.408155e-27 | 0 | 3.752112e-14 | 32.43212 | 1051.842
843 | 317 | 322.5945 | 394.0519 | -5.594499 | 2.001225e-14 | 1.883174e-27 | 0 | 2.001225e-14 | -5.594499 | 31.29842
843.05 | 341 | 322.6211 | 394.0019 | 18.37888 | 1.061427e-14 | 8.000157e-28 | 0 | 1.061427e-14 | 18.37888 | 337.7834
843.1 | 317 | 322.6477 | 393.9519 | -5.647732 | 5.598336e-15 | 3.379721e-28 | 0 | 5.598336e-15 | -5.647732 | 31.89688
843.15 | 326 | 322.6743 | 393.9019 | 3.325651 | 2.93631e-15 | 1.419833e-28 | 0 | 2.93631e-15 | 3.325651 | 11.05996
843.2 | 344 | 322.701 | 393.8519 | 21.29903 | 1.531508e-15 | 5.931549e-29 | 0 | 1.531508e-15 | 21.29903 | 453.6489
843.25 | 337 | 322.7276 | 393.8019 | 14.27242 | 7.943477e-16 | 2.464185e-29 | 0 | 7.943477e-16 | 14.27242 | 203.7019
843.3 | 316 | 322.7542 | 393.7519 | -6.754199 | 4.097099e-16 | 1.018011e-29 | 0 | 4.097099e-16 | -6.754199 | 45.6192
843.35 | 343 | 322.7808 | 393.7019 | 20.21918 | 2.101438e-16 | 4.182214e-30 | 0 | 2.101438e-16 | 20.21918 | 408.8154
843.4 | 329 | 322.8074 | 393.6519 | 6.192568 | 1.071842e-16 | 1.708576e-30 | 0 | 1.071842e-16 | 6.192568 | 38.3479
843.45 | 358 | 322.834 | 393.6019 | 35.16595 | 5.4365e-17 | 6.941229e-31 | 0 | 5.4365e-17 | 35.16595 | 1236.644
843.5 | 314 | 322.8607 | 393.5519 | -8.860665 | 2.742094e-17 | 2.804225e-31 | 0 | 2.742094e-17 | -8.860665 | 78.51139
843.55 | 274 | 322.8873 | 393.5019 | -48.88728 | 1.37537e-17 | 1.126584e-31 | 0 | 1.37537e-17 | -48.88728 | 2389.966
843.6 | 352 | 322.9139 | 393.4519 | 29.0861 | 6.860107e-18 | 4.500789e-32 | 0 | 6.860107e-18 | 29.0861 | 846.0013
843.65 | 274 | 322.9405 | 393.4019 | -48.94052 | 3.402645e-18 | 1.788084e-32 | 0 | 3.402645e-18 | -48.94052 | 2395.174
843.7 | 330 | 322.9671 | 393.3519 | 7.032868 | 1.678327e-18 | 7.064176e-33 | 0 | 1.678327e-18 | 7.032868 | 49.46123
843.75 | 325 | 322.9937 | 393.3019 | 2.006252 | 8.232105e-19 | 2.775296e-33 | 0 | 8.232105e-19 | 2.006252 | 4.025045
843.8 | 305 | 323.0204 | 393.2519 | -18.02037 | 4.015313e-19 | 1.084255e-33 | 0 | 4.015313e-19 | -18.02037 | 324.7336
843.85 | 324 | 323.047 | 393.2019 | 0.9530182 | 1.947611e-19 | 4.212384e-34 | 0 | 1.947611e-19 | 0.9530182 | 0.9082437
843.9 | 320 | 323.0736 | 393.1519 | -3.073598 | 9.39419e-20 | 1.627416e-34 | 0 | 9.39419e-20 | -3.073598 | 9.447007
843.95 | 307 | 323.1002 | 393.1019 | -16.10022 | 4.505995e-20 | 6.252354e-35 | 0 | 4.505995e-20 | -16.10022 | 259.2169
844 | 324 | 323.1268 | 393.0519 | 0.8731683 | 2.149297e-20 | 2.388707e-35 | 0 | 2.149297e-20 | 0.8731683 | 0.7624228
844.05 | 335 | 323.1534 | 393.0019 | 11.84655 | 1.019474e-20 | 9.075202e-36 | 0 | 1.019474e-20 | 11.84655 | 140.3408
844.1 | 327 | 323.1801 | 392.9519 | 3.819935 | 4.808731e-21 | 3.428657e-36 | 0 | 4.808731e-21 | 3.819935 | 14.5919
844.15 | 317 | 323.2067 | 392.9019 | -6.206682 | 2.255584e-21 | 1.288149e-36 | 0 | 2.255584e-21 | -6.206682 | 38.5229
844.2 | 366 | 323.2333 | 392.8519 | 42.7667 | 1.052111e-21 | 4.81263e-37 | 0 | 1.052111e-21 | 42.7667 | 1828.991
844.25 | 322 | 323.2599 | 392.8019 | -1.259915 | 4.880213e-22 | 1.788023e-37 | 0 | 4.880213e-22 | -1.259915 | 1.587386
844.3 | 304 | 323.2865 | 392.7519 | -19.28653 | 2.251076e-22 | 6.605992e-38 | 0 | 2.251076e-22 | -19.28653 | 371.9703
844.35 | 340 | 323.3131 | 392.7019 | 16.68685 | 1.032561e-22 | 2.427041e-38 | 0 | 1.032561e-22 | 16.68685 | 278.451
844.4 | 305 | 323.3398 | 392.6519 | -18.33976 | 4.709942e-23 | 8.867285e-39 | 0 | 4.709942e-23 | -18.33976 | 336.347
844.45 | 323 | 323.3664 | 392.6019 | -0.3663816 | 2.136435e-23 | 3.22165e-39 | 0 | 2.136435e-23 | -0.3663816 | 0.1342355
844.5 | 293 | 323.393 | 392.5519 | -30.393 | 9.636916e-24 | 1.163966e-39 | 0 | 9.636916e-24 | -30.393 | 923.7343
844.55 | 344 | 323.4196 | 392.5019 | 20.58039 | 4.322757e-24 | 4.181929e-40 | 0 | 4.322757e-24 | 20.58039 | 423.5522
844.6 | 314 | 323.4462 | 392.4519 | -9.446232 | 1.928225e-24 | 1.494126e-40 | 0 | 1.928225e-24 | -9.446232 | 89.23129
844.65 | 304 | 323.4728 | 392.4019 | -19.47285 | 8.553207e-25 | 5.308503e-41 | 0 | 8.553207e-25 | -19.47285 | 379.1918
844.7 | 336 | 323.4995 | 392.3519 | 12.50054 | 3.772893e-25 | 1.875561e-41 | 0 | 3.772893e-25 | 12.50054 | 156.2634
844.75 | 335 | 323.5261 | 392.3019 | 11.47392 | 1.654986e-25 | 6.589683e-42 | 0 | 1.654986e-25 | 11.47392 | 131.6508
844.8 | 366 | 323.5527 | 392.2519 | 42.4473 | 7.219188e-26 | 2.302355e-42 | 0 | 7.219188e-26 | 42.4473 | 1801.773
844.85 | 295 | 323.5793 | 392.2019 | -28.57931 | 3.131531e-26 | 7.99934e-43 | 0 | 3.131531e-26 | -28.57931 | 816.7772
844.9 | 297 | 323.6059 | 392.1519 | -26.60593 | 1.350826e-26 | 2.763824e-43 | 0 | 1.350826e-26 | -26.60593 | 707.8756
844.95 | 337 | 323.6325 | 392.1019 | 13.36745 | 5.794504e-27 | 9.496003e-44 | 0 | 5.794504e-27 | 13.36745 | 178.6888
845 | 295 | 323.6592 | 392.0519 | -28.65916 | 2.471766e-27 | 3.244484e-44 | 0 | 2.471766e-27 | -28.65916 | 821.3477
845.05 | 306 | 323.6858 | 392.0019 | -17.68578 | 1.048511e-27 | 1.102363e-44 | 0 | 1.048511e-27 | -17.68578 | 312.7869
845.1 | 350 | 323.7124 | 391.9519 | 26.2876 | 4.422956e-28 | 3.724586e-45 | 0 | 4.422956e-28 | 26.2876 | 691.038
845.15 | 321 | 323.739 | 391.9019 | -2.739015 | 1.855353e-28 | 1.251427e-45 | 0 | 1.855353e-28 | -2.739015 | 7.502202
845.2 | 324 | 323.7656 | 391.8519 | 0.2343686 | 7.739536e-29 | 4.181262e-46 | 0 | 7.739536e-29 | 0.2343686 | 0.05492862
845.25 | 348 | 323.7922 | 391.8019 | 24.20775 | 3.210535e-29 | 1.38926e-46 | 0 | 3.210535e-29 | 24.20775 | 586.0153
845.3 | 322 | 323.8189 | 391.7519 | -1.818865 | 1.324385e-29 | 4.590225e-47 | 0 | 1.324385e-29 | -1.818865 | 3.308269
845.35 | 321 | 323.8455 | 391.7019 | -2.845481 | 5.432821e-30 | 1.508199e-47 | 0 | 5.432821e-30 | -2.845481 | 8.096764
845.4 | 310 | 323.8721 | 391.6519 | -13.8721 | 2.216209e-30 | 4.927852e-48 | 0 | 2.216209e-30 | -13.8721 | 192.4351
845.45 | 312 | 323.8987 | 391.6019 | -11.89871 | 8.990223e-31 | 1.601146e-48 | 0 | 8.990223e-31 | -11.89871 | 141.5794
845.5 | 313 | 323.9253 | 391.5519 | -10.92533 | 3.62664e-31 | 5.173429e-49 | 0 | 3.62664e-31 | -10.92533 | 119.3629
845.55 | 357 | 323.9519 | 391.5019 | 33.04805 | 1.454831e-31 | 1.662265e-49 | 0 | 1.454831e-31 | 33.04805 | 1092.174
845.6 | 306 | 323.9786 | 391.4519 | -17.97856 | 5.803569e-32 | 5.311245e-50 | 0 | 5.803569e-32 | -17.97856 | 323.2288
845.65 | 319 | 324.0052 | 391.4019 | -5.005181 | 2.302247e-32 | 1.687589e-50 | 0 | 2.302247e-32 | -5.005181 | 25.05184
845.7 | 301 | 324.0318 | 391.3519 | -23.0318 | 9.08203e-33 | 5.33226e-51 | 0 | 9.08203e-33 | -23.0318 | 530.4637
845.75 | 347 | 324.0584 | 391.3019 | 22.94159 | 3.562774e-33 | 1.675445e-51 | 0 | 3.562774e-33 | 22.94159 | 526.3163
845.8 | 345 | 324.085 | 391.2519 | 20.91497 | 1.38985e-33 | 5.235081e-52 | 0 | 1.38985e-33 | 20.91497 | 437.4359
845.85 | 317 | 324.1116 | 391.2019 | -7.111648 | 5.391651e-34 | 1.626638e-52 | 0 | 5.391651e-34 | -7.111648 | 50.57554
845.9 | 320 | 324.1383 | 391.1519 | -4.138265 | 2.079936e-34 | 5.026118e-53 | 0 | 2.079936e-34 | -4.138265 | 17.12523
845.95 | 319 | 324.1649 | 391.1019 | -5.164881 | 7.979071e-35 | 1.54436e-53 | 0 | 7.979071e-35 | -5.164881 | 26.676
846 | 309 | 324.1915 | 391.0519 | -15.1915 | 3.043891e-35 | 4.71888e-54 | 0 | 3.043891e-35 | -15.1915 | 230.7816
846.05 | 299 | 324.2181 | 391.0019 | -25.21811 | 1.154729e-35 | 1.433849e-54 | 0 | 1.154729e-35 | -25.21811 | 635.9533
846.1 | 309 | 324.2447 | 390.9519 | -15.24473 | 4.356174e-36 | 4.332538e-55 | 0 | 4.356174e-36 | -15.24473 | 232.4018
846.15 | 332 | 324.2713 | 390.9019 | 7.728652 | 1.634198e-36 | 1.301834e-55 | 0 | 1.634198e-36 | 7.728652 | 59.73206
846.2 | 366 | 324.298 | 390.8519 | 41.70204 | 6.096472e-37 | 3.88994e-56 | 0 | 6.096472e-37 | 41.70204 | 1739.06
846.25 | 355 | 324.3246 | 390.8019 | 30.67542 | 2.261657e-37 | 1.155858e-56 | 0 | 2.261657e-37 | 30.67542 | 940.9813
846.3 | 341 | 324.3512 | 390.7519 | 16.6488 | 8.343515e-38 | 3.415392e-57 | 0 | 8.343515e-38 | 16.6488 | 277.1826
846.35 | 319 | 324.3778 | 390.7019 | -5.377814 | 3.060876e-38 | 1.003577e-57 | 0 | 3.060876e-38 | -5.377814 | 28.92089
846.4 | 328 | 324.4044 | 390.6519 | 3.595569 | 1.116649e-38 | 2.932481e-58 | 0 | 1.116649e-38 | 3.595569 | 12.92812
846.45 | 310 | 324.431 | 390.6019 | -14.43105 | 4.050996e-39 | 8.521068e-59 | 0 | 4.050996e-39 | -14.43105 | 208.2551
846.5 | 326 | 324.4577 | 390.5519 | 1.542336 | 1.461441e-39 | 2.462221e-59 | 0 | 1.461441e-39 | 1.542336 | 2.378799
846.55 | 343 | 324.4843 | 390.5019 | 18.51572 | 5.242942e-40 | 7.07513e-60 | 0 | 5.242942e-40 | 18.51572 | 342.8318
846.6 | 342 | 324.5109 | 390.4519 | 17.4891 | 1.870437e-40 | 2.021697e-60 | 0 | 1.870437e-40 | 17.4891 | 305.8687
846.65 | 316 | 324.5375 | 390.4019 | -8.537514 | 6.635679e-41 | 5.744761e-61 | 0 | 6.635679e-41 | -8.537514 | 72.88915
846.7 | 363 | 324.5641 | 390.3519 | 38.43587 | 2.341003e-41 | 1.623312e-61 | 0 | 2.341003e-41 | 38.43587 | 1477.316
846.75 | 294 | 324.5907 | 390.3019 | -30.59075 | 8.212829e-42 | 4.561488e-62 | 0 | 8.212829e-42 | -30.59075 | 935.7938
846.8 | 338 | 324.6174 | 390.2519 | 13.38264 | 2.86522e-42 | 1.274633e-62 | 0 | 2.86522e-42 | 13.38264 | 179.0949
846.85 | 326 | 324.644 | 390.2019 | 1.356019 | 9.94025e-43 | 3.541916e-63 | 0 | 9.94025e-43 | 1.356019 | 1.838787
846.9 | 339 | 324.6706 | 390.1519 | 14.3294 | 3.429343e-43 | 9.787359e-64 | 0 | 3.429343e-43 | 14.3294 | 205.3318
846.95 | 319 | 324.6972 | 390.1019 | -5.697214 | 1.176519e-43 | 2.689472e-64 | 0 | 1.176519e-43 | -5.697214 | 32.45825
847 | 337 | 324.7238 | 390.0519 | 12.27617 | 4.01385e-44 | 7.349248e-65 | 0 | 4.01385e-44 | 12.27617 | 150.7043
847.05 | 327 | 324.7504 | 390.0019 | 2.249552 | 1.361751e-44 | 1.997069e-65 | 0 | 1.361751e-44 | 2.249552 | 5.060486
847.1 | 345 | 324.7771 | 389.9519 | 20.22294 | 4.594185e-45 | 5.396564e-66 | 0 | 4.594185e-45 | 20.22294 | 408.9671
847.15 | 329 | 324.8037 | 389.9019 | 4.196319 | 1.541323e-45 | 1.45016e-66 | 0 | 1.541323e-45 | 4.196319 | 17.60909
847.2 | 327 | 324.8303 | 389.8519 | 2.169702 | 5.142246e-46 | 3.875154e-67 | 0 | 5.142246e-46 | 2.169702 | 4.707608
847.25 | 303 | 324.8569 | 389.8019 | -21.85691 | 1.706029e-46 | 1.02976e-67 | 0 | 1.706029e-46 | -21.85691 | 477.7247
847.3 | 298 | 324.8835 | 389.7519 | -26.88353 | 5.628522e-47 | 2.721182e-68 | 0 | 5.628522e-47 | -26.88353 | 722.7242
847.35 | 352 | 324.9101 | 389.7019 | 27.08985 | 1.846616e-47 | 7.150779e-69 | 0 | 1.846616e-47 | 27.08985 | 733.8601
847.4 | 342 | 324.9368 | 389.6519 | 17.06324 | 6.024666e-48 | 1.86863e-69 | 0 | 6.024666e-48 | 17.06324 | 291.154
847.45 | 337 | 324.9634 | 389.6019 | 12.03662 | 1.954626e-48 | 4.855877e-70 | 0 | 1.954626e-48 | 12.03662 | 144.8802
847.5 | 305 | 324.99 | 389.5519 | -19.99 | 6.306214e-49 | 1.254834e-70 | 0 | 6.306214e-49 | -19.99 | 399.6
847.55 | 322 | 325.0166 | 389.5019 | -3.016614 | 2.023243e-49 | 3.224625e-71 | 0 | 2.023243e-49 | -3.016614 | 9.099961
847.6 | 309 | 325.0432 | 389.4519 | -16.04323 | 6.455079e-50 | 8.240362e-72 | 0 | 6.455079e-50 | -16.04323 | 257.3853
847.65 | 307 | 325.0698 | 389.4019 | -18.06985 | 2.047997e-50 | 2.094053e-72 | 0 | 2.047997e-50 | -18.06985 | 326.5194
847.7 | 341 | 325.0965 | 389.3519 | 15.90354 | 6.461472e-51 | 5.2918e-73 | 0 | 6.461472e-51 | 15.90354 | 252.9225
847.75 | 329 | 325.1231 | 389.3019 | 3.876919 | 2.027252e-51 | 1.329822e-73 | 0 | 2.027252e-51 | 3.876919 | 15.0305
847.8 | 341 | 325.1497 | 389.2519 | 15.8503 | 6.32497e-52 | 3.323209e-74 | 0 | 6.32497e-52 | 15.8503 | 251.2321
847.85 | 330 | 325.1763 | 389.2019 | 4.823686 | 1.962381e-52 | 8.258404e-75 | 0 | 1.962381e-52 | 4.823686 | 23.26795
847.9 | 295 | 325.2029 | 389.1519 | -30.20293 | 6.054561e-53 | 2.04084e-75 | 0 | 6.054561e-53 | -30.20293 | 912.217
847.95 | 316 | 325.2295 | 389.1019 | -9.229547 | 1.857617e-53 | 5.015289e-76 | 0 | 1.857617e-53 | -9.229547 | 85.18455
848 | 332 | 325.2562 | 389.0519 | 6.743836 | 5.667661e-54 | 1.225624e-76 | 0 | 5.667661e-54 | 6.743836 | 45.47932
848.05 | 343 | 325.2828 | 389.0019 | 17.71722 | 1.719594e-54 | 2.978468e-77 | 0 | 1.719594e-54 | 17.71722 | 313.8999
848.1 | 323 | 325.3094 | 388.9519 | -2.309397 | 5.188266e-55 | 7.197851e-78 | 0 | 5.188266e-55 | -2.309397 | 5.333316
848.15 | 308 | 325.336 | 388.9019 | -17.33601 | 1.556657e-55 | 1.729765e-78 | 0 | 1.556657e-55 | -17.33601 | 300.5374
848.2 | 281 | 325.3626 | 388.8519 | -44.36263 | 4.644486e-56 | 4.133762e-79 | 0 | 4.644486e-56 | -44.36263 | 1968.043
848.25 | 328 | 325.3892 | 388.8019 | 2.610753 | 1.378024e-56 | 9.823771e-80 | 0 | 1.378024e-56 | 2.610753 | 6.816029
848.3 | 337 | 325.4159 | 388.7519 | 11.58414 | 4.06584e-57 | 2.321588e-80 | 0 | 4.06584e-57 | 11.58414 | 134.1922
848.35 | 327 | 325.4425 | 388.7019 | 1.557519 | 1.192938e-57 | 5.455902e-81 | 0 | 1.192938e-57 | 1.557519 | 2.425866
848.4 | 312 | 325.4691 | 388.6519 | -13.4691 | 3.480646e-58 | 1.275035e-81 | 0 | 3.480646e-58 | -13.4691 | 181.4166
848.45 | 328 | 325.4957 | 388.6019 | 2.504286 | 1.009895e-58 | 2.963138e-82 | 0 | 1.009895e-58 | 2.504286 | 6.271448
848.5 | 305 | 325.5223 | 388.5519 | -20.52233 | 2.913847e-59 | 6.847878e-83 | 0 | 2.913847e-59 | -20.52233 | 421.1661
848.55 | 315 | 325.5489 | 388.5019 | -10.54895 | 8.360485e-60 | 1.573745e-83 | 0 | 8.360485e-60 | -10.54895 | 111.2803
848.6 | 303 | 325.5756 | 388.4519 | -22.57556 | 2.385451e-60 | 3.596558e-84 | 0 | 2.385451e-60 | -22.57556 | 509.6561
848.65 | 339 | 325.6022 | 388.4019 | 13.39782 | 6.768367e-61 | 8.173612e-85 | 0 | 6.768367e-61 | 13.39782 | 179.5016
848.7 | 326 | 325.6288 | 388.3519 | 0.3712027 | 1.909728e-61 | 1.847206e-85 | 0 | 1.909728e-61 | 0.3712027 | 0.1377915
848.75 | 335 | 325.6554 | 388.3019 | 9.344586 | 5.358379e-62 | 4.151363e-86 | 0 | 5.358379e-62 | 9.344586 | 87.32129
848.8 | 317 | 325.682 | 388.2519 | -8.682031 | 1.495098e-62 | 9.277704e-87 | 0 | 1.495098e-62 | -8.682031 | 75.37765
848.85 | 300 | 325.7086 | 388.2019 | -25.70865 | 4.148395e-63 | 2.061886e-87 | 0 | 4.148395e-63 | -25.70865 | 660.9345
848.9 | 344 | 325.7353 | 388.1519 | 18.26474 | 1.144629e-63 | 4.556831e-88 | 0 | 1.144629e-63 | 18.26474 | 333.6006
848.95 | 318 | 325.7619 | 388.1019 | -7.761881 | 3.140681e-64 | 1.001464e-88 | 0 | 3.140681e-64 | -7.761881 | 60.24679
849 | 305 | 325.7885 | 388.0519 | -20.7885 | 8.569533e-65 | 2.18868e-89 | 0 | 8.569533e-65 | -20.7885 | 432.1616
849.05 | 327 | 325.8151 | 388.0019 | 1.184886 | 2.325223e-65 | 4.756675e-90 | 0 | 2.325223e-65 | 1.184886 | 1.403955
849.1 | 327 | 325.8417 | 387.9519 | 1.15827 | 6.274029e-66 | 1.028014e-90 | 0 | 6.274029e-66 | 1.15827 | 1.341588
849.15 | 317 | 325.8683 | 387.9019 | -8.868347 | 1.683459e-66 | 2.209371e-91 | 0 | 1.683459e-66 | -8.868347 | 78.64758
849.2 | 335 | 325.895 | 387.8519 | 9.105036 | 4.491931e-67 | 4.721855e-92 | 0 | 4.491931e-67 | 9.105036 | 82.90168
849.25 | 322 | 325.9216 | 387.8019 | -3.92158 | 1.191894e-67 | 1.003531e-92 | 0 | 1.191894e-67 | -3.92158 | 15.37879
849.3 | 316 | 325.9482 | 387.7519 | -9.948197 | 3.144971e-68 | 2.120916e-93 | 0 | 3.144971e-68 | -9.948197 | 98.96663
849.35 | 322 | 325.9748 | 387.7019 | -3.974814 | 8.252203e-69 | 4.457489e-94 | 0 | 8.252203e-69 | -3.974814 | 15.79914
849.4 | 325 | 326.0014 | 387.6519 | -1.00143 | 2.153265e-69 | 9.31604e-95 | 0 | 2.153265e-69 | -1.00143 | 1.002863
849.45 | 358 | 326.028 | 387.6019 | 31.97195 | 5.587264e-70 | 1.936184e-95 | 0 | 5.587264e-70 | 31.97195 | 1022.206
849.5 | 358 | 326.0547 | 387.5519 | 31.94534 | 1.441701e-70 | 4.001624e-96 | 0 | 1.441701e-70 | 31.94534 | 1020.505
849.55 | 296 | 326.0813 | 387.5019 | -30.08128 | 3.699351e-71 | 8.224325e-97 | 0 | 3.699351e-71 | -30.08128 | 904.8834
849.6 | 317 | 326.1079 | 387.4519 | -9.107897 | 9.439525e-72 | 1.680887e-97 | 0 | 9.439525e-72 | -9.107897 | 82.95379
849.65 | 331 | 326.1345 | 387.4019 | 4.865486 | 2.39524e-72 | 3.41626e-98 | 0 | 2.39524e-72 | 4.865486 | 23.67296
849.7 | 337 | 326.1611 | 387.3519 | 10.83887 | 6.043969e-73 | 6.904586e-99 | 0 | 6.043969e-73 | 10.83887 | 117.4811
849.75 | 344 | 326.1877 | 387.3019 | 17.81225 | 1.516595e-73 | 1.38771e-99 | 0 | 1.516595e-73 | 17.81225 | 317.2764
849.8 | 326 | 326.2144 | 387.2519 | -0.2143637 | 3.78435e-74 | 2.773537e-100 | 0 | 3.78435e-74 | -0.2143637 | 0.04595178
849.85 | 317 | 326.241 | 387.2019 | -9.24098 | 9.39047e-75 | 5.512436e-101 | 0 | 9.39047e-75 | -9.24098 | 85.39572
849.9 | 349 | 326.2676 | 387.1519 | 22.7324 | 2.317168e-75 | 1.0895e-101 | 0 | 2.317168e-75 | 22.7324 | 516.7621
849.95 | 315 | 326.2942 | 387.1019 | -11.29421 | 5.685938e-76 | 2.14134e-102 | 0 | 5.685938e-76 | -11.29421 | 127.5593
850 | 302 | 326.3208 | 387.0519 | -24.32083 | 1.387462e-76 | 4.185217e-103 | 0 | 1.387462e-76 | -24.32083 | 591.5028
4
CAE

## Sheet1
DATA
FRR
MW767b
2020-04-02
825
850
0.05
501
1
1
5000
268
320
275
334
305
317
315
340
277
354
329
312
309
328
316
323
326
334
310
281
307
307
339
326
282
310
296
332
345
299
321
340
320
331
322
314
348
309
297
325
307
333
326
303
316
324
339
304
307
317
356
310
313
305
306
290
303
289
301
319
321
335
305
326
329
296
315
318
296
315
281
320
305
295
328
290
289
323
338
338
345
356
333
344
310
337
329
283
343
339
330
320
313
335
308
323
351
320
310
310
299
297
355
310
314
311
345
309
331
331
322
309
315
316
351
297
330
326
316
339
323
309
339
315
292
298
327
303
330
304
282
320
293
319
344
290
346
287
341
301
332
343
329
319
315
345
330
327
327
307
295
309
307
312
324
313
322
338
305
313
324
277
334
323
304
292
302
325
310
317
287
304
320
296
357
352
333
298
303
312
287
328
341
359
329
377
311
322
334
330
321
329
336
356
365
358
322
338
366
386
333
323
349
364
369
335
321
355
335
333
390
366
364
360
399
366
309
363
356
364
387
352
327
345
347
323
394
321
355
385
347
343
370
341
338
378
368
371
364
365
376
375
423
377
362
388
405
395
389
400
364
360
394
358
363
359
391
395
327
353
368
368
354
335
352
332
361
328
346
302
336
323
359
342
357
319
336
318
344
310
326
319
326
294
335
312
341
331
310
327
320
320
335
299
315
287
322
328
336
347
359
331
314
309
323
348
362
311
338
309
348
337
312
320
331
335
339
320
337
314
319
318
304
313
288
334
299
311
334
329
322
305
309
327
333
313
314
319
337
307
322
335
327
327
278
303
318
340
349
329
279
284
292
302
327
312
339
287
297
355
317
341
317
326
344
337
316
343
329
358
314
274
352
274
330
325
305
324
320
307
324
335
327
317
366
322
304
340
305
323
293
344
314
304
336
335
366
295
297
337
295
306
350
321
324
348
322
321
310
312
313
357
306
319
301
347
345
317
320
319
309
299
309
332
366
355
341
319
328
310
326
343
342
316
363
294
338
326
339
319
337
327
345
329
327
303
298
352
342
337
305
322
309
307
341
329
341
330
295
316
332
343
323
308
281
328
337
327
312
328
305
315
303
339
326
335
317
300
344
318
305
327
327
317
335
322
316
322
325
358
358
296
317
331
337
344
326
317
349
315
302
4
CAE