## A750CR
DATA
FRR
MW767b
| 2020-03-06 | [7 empty] | Carbon peak |  | Offset
| 695 | starting ke |  | a | 256.2642 | 310.9607 | 0 |  | 285 |  | 16.54809
| 720 | finishing ke |  | b | 532.3681 | 533.694 | 535.79
| 0.05 | step size |  | c | 0.9831326 | 0.9831326 | 0.9831326
| 501 | no. of points |  | FWHM | 2.3151 | 2.3151 | 2.3151
| 1 | ignore |  | Area | 631.5242 | 766.3153 | 0 |  |  | total
| 1 | ignore |  | Total |  |  | 1397.839 |  |  | 365015.6
ke | 5000 | bg | BE | minus bg | Gauss1 | Gauss2 | Gauss 3 | sum | diff | diff sq
695 | 338 | 352.9809 | 542.0519 | -14.98094 | 2.191545e-19 | 6.296428e-14 | 0 | 6.29645e-14 | -14.98094 | 224.4286 | 695 | 338 | -1.445945 | 1357.913
695.05 | 362 | 352.9086 | 542.0019 | 9.091354 | 3.611996e-19 | 9.68953e-14 | 0 | 9.689566e-14 | 9.091354 | 82.65272 | 695.05 | 362 | 0.2284185 | 161.1573
695.1 | 396 | 352.8363 | 541.9519 | 43.16365 | 5.937735e-19 | 1.487263e-13 | 0 | 1.487269e-13 | 43.16365 | 1863.101 | 695.1 | 396 | 0.5409873 | 16.119
695.15 | 356 | 352.7641 | 541.9019 | 3.235949 | 9.735787e-19 | 2.27693e-13 | 0 | 2.27694e-13 | 3.235949 | 10.47137 | 695.15 | 356
695.2 | 362 | 352.6918 | 541.8519 | 9.308246 | 1.592201e-18 | 3.476869e-13 | 0 | 3.476884e-13 | 9.308246 | 86.64345 | 695.2 | 362
695.25 | 359 | 352.6195 | 541.8019 | 6.380543 | 2.597177e-18 | 5.295458e-13 | 0 | 5.295484e-13 | 6.380543 | 40.71133 | 695.25 | 359
695.3 | 338 | 352.5472 | 541.7519 | -14.54716 | 4.225537e-18 | 8.044433e-13 | 0 | 8.044475e-13 | -14.54716 | 211.6198 | 695.3 | 338
695.35 | 344 | 352.4749 | 541.7019 | -8.474862 | 6.857075e-18 | 1.218889e-12 | 0 | 1.218896e-12 | -8.474862 | 71.82329 | 695.35 | 344
695.4 | 347 | 352.4026 | 541.6519 | -5.402565 | 1.109871e-17 | 1.842084e-12 | 0 | 1.842095e-12 | -5.402565 | 29.18771 | 695.4 | 347
695.45 | 332 | 352.3303 | 541.6019 | -20.33027 | 1.791773e-17 | 2.776715e-12 | 0 | 2.776733e-12 | -20.33027 | 413.3198 | 695.45 | 332
695.5 | 352 | 352.258 | 541.5519 | -0.2579702 | 2.885161e-17 | 4.174745e-12 | 0 | 4.174774e-12 | -0.2579702 | 0.06654864 | 695.5 | 352
695.55 | 372 | 352.1857 | 541.5019 | 19.81433 | 4.633762e-17 | 6.260447e-12 | 0 | 6.260494e-12 | 19.81433 | 392.6076 | 695.55 | 372
695.6 | 343 | 352.1134 | 541.4519 | -9.113376 | 7.42291e-17 | 9.363914e-12 | 0 | 9.363988e-12 | -9.113376 | 83.05362 | 695.6 | 343
695.65 | 360 | 352.0411 | 541.4019 | 7.958922 | 1.186018e-16 | 1.396967e-11 | 0 | 1.396979e-11 | 7.958922 | 63.34443 | 695.65 | 360
695.7 | 331 | 351.9688 | 541.3519 | -20.96878 | 1.890101e-16 | 2.078699e-11 | 0 | 2.078718e-11 | -20.96878 | 439.6898 | 695.7 | 331
695.75 | 349 | 351.8965 | 541.3019 | -2.896484 | 3.004385e-16 | 3.085132e-11 | 0 | 3.085162e-11 | -2.896484 | 8.389619 | 695.75 | 349
695.8 | 367 | 351.8242 | 541.2519 | 15.17581 | 4.763244e-16 | 4.567016e-11 | 0 | 4.567063e-11 | 15.17581 | 230.3053 | 695.8 | 367
695.85 | 375 | 351.7519 | 541.2019 | 23.24811 | 7.532284e-16 | 6.743231e-11 | 0 | 6.743306e-11 | 23.24811 | 540.4746 | 695.85 | 375
695.9 | 318 | 351.6796 | 541.1519 | -33.67959 | 1.18803e-15 | 9.930708e-11 | 0 | 9.930826e-11 | -33.67959 | 1134.315 | 695.9 | 318
695.95 | 320 | 351.6073 | 541.1019 | -31.60729 | 1.868979e-15 | 1.45871e-10 | 0 | 1.458729e-10 | -31.60729 | 999.0211 | 695.95 | 320
696 | 376 | 351.535 | 541.0519 | 24.465 | 2.932638e-15 | 2.137148e-10 | 0 | 2.137177e-10 | 24.465 | 598.5363 | 696 | 376
696.05 | 361 | 351.4627 | 541.0019 | 9.5373 | 4.58975e-15 | 3.123035e-10 | 0 | 3.123081e-10 | 9.5373 | 90.96009 | 719 | 326
696.1 | 367 | 351.3904 | 540.9519 | 15.6096 | 7.164673e-15 | 4.551933e-10 | 0 | 4.552004e-10 | 15.6096 | 243.6595 | 719.05 | 310
696.15 | 363 | 351.3181 | 540.9019 | 11.68189 | 1.115528e-14 | 6.617462e-10 | 0 | 6.617574e-10 | 11.68189 | 136.4667 | 719.1 | 311
696.2 | 382 | 351.2458 | 540.8519 | 30.75419 | 1.732372e-14 | 9.595415e-10 | 0 | 9.595588e-10 | 30.75419 | 945.8203 | 719.15 | 311
696.25 | 339 | 351.1735 | 540.8019 | -12.17351 | 2.683357e-14 | 1.387755e-09 | 0 | 1.387782e-09 | -12.17351 | 148.1944 | 719.2 | 321
696.3 | 343 | 351.1012 | 540.7519 | -8.101214 | 4.145649e-14 | 2.001882e-09 | 0 | 2.001923e-09 | -8.101214 | 65.62967 | 719.25 | 316
696.35 | 341 | 351.0289 | 540.7019 | -10.02892 | 6.38827e-14 | 2.880321e-09 | 0 | 2.880385e-09 | -10.02892 | 100.5792 | 719.3 | 325
696.4 | 319 | 350.9566 | 540.6519 | -31.95662 | 9.818627e-14 | 4.133519e-09 | 0 | 4.133617e-09 | -31.95662 | 1021.226 | 719.35 | 303
696.45 | 342 | 350.8843 | 540.6019 | -8.884322 | 1.505202e-13 | 5.916647e-09 | 0 | 5.916798e-09 | -8.884322 | 78.93118 | 719.4 | 300
696.5 | 345 | 350.812 | 540.5519 | -5.812025 | 2.301525e-13 | 8.44711e-09 | 0 | 8.44734e-09 | -5.812025 | 33.77963 | 719.45 | 320
696.55 | 337 | 350.7397 | 540.5019 | -13.73973 | 3.510049e-13 | 1.202866e-08 | 0 | 1.202901e-08 | -13.73973 | 188.7801 | 719.5 | 320
696.6 | 351 | 350.6674 | 540.4519 | 0.3325696 | 5.339338e-13 | 1.708453e-08 | 0 | 1.708507e-08 | 0.3325696 | 0.1106025 | 719.55 | 336
696.65 | 348 | 350.5951 | 540.4019 | -2.595133 | 8.100994e-13 | 2.42028e-08 | 0 | 2.420361e-08 | -2.595133 | 6.734716 | 719.6 | 326
696.7 | 342 | 350.5228 | 540.3519 | -8.522836 | 1.225931e-12 | 3.419832e-08 | 0 | 3.419955e-08 | -8.522836 | 72.63873 | 719.65 | 325
696.75 | 365 | 350.4505 | 540.3019 | 14.54946 | 1.850419e-12 | 4.819708e-08 | 0 | 4.819893e-08 | 14.54946 | 211.6868 | 719.7 | 317
696.8 | 340 | 350.3782 | 540.2519 | -10.37824 | 2.785808e-12 | 6.775062e-08 | 0 | 6.775341e-08 | -10.37824 | 107.7079 | 719.75 | 292
696.85 | 356 | 350.3059 | 540.2019 | 5.694056 | 4.183202e-12 | 9.499102e-08 | 0 | 9.49952e-08 | 5.694056 | 32.42227 | 719.8 | 297
696.9 | 359 | 350.2336 | 540.1519 | 8.766353 | 6.265318e-12 | 1.328399e-07 | 0 | 1.328462e-07 | 8.766353 | 76.84895 | 719.85 | 338
696.95 | 406 | 350.1613 | 540.1019 | 55.83865 | 9.359533e-12 | 1.852897e-07 | 0 | 1.85299e-07 | 55.83865 | 3117.955 | 719.9 | 338
697 | 344 | 350.0891 | 540.0519 | -6.089052 | 1.394575e-11 | 2.577808e-07 | 0 | 2.577947e-07 | -6.089053 | 37.07656 | 719.95 | 343
697.05 | 339 | 350.0168 | 540.0019 | -11.01676 | 2.072556e-11 | 3.577062e-07 | 0 | 3.57727e-07 | -11.01676 | 121.3689 | 720 | 315
697.1 | 341 | 349.9445 | 539.9519 | -8.944458 | 3.072185e-11 | 4.950844e-07 | 0 | 4.951151e-07 | -8.944458 | 80.00333
697.15 | 348 | 349.8722 | 539.9019 | -1.872161 | 4.542189e-11 | 6.83453e-07 | 0 | 6.834984e-07 | -1.872161 | 3.504988
697.2 | 338 | 349.7999 | 539.8519 | -11.79986 | 6.698223e-11 | 9.410544e-07 | 0 | 9.411214e-07 | -11.79986 | 139.2368
697.25 | 325 | 349.7276 | 539.8019 | -24.72757 | 9.852145e-11 | 1.292402e-06 | 0 | 1.2925e-06 | -24.72757 | 611.4526
697.3 | 340 | 349.6553 | 539.7519 | -9.655269 | 1.445369e-10 | 1.770341e-06 | 0 | 1.770486e-06 | -9.65527 | 93.22425
697.35 | 354 | 349.583 | 539.7019 | 4.417029 | 2.114965e-10 | 2.418762e-06 | 0 | 2.418973e-06 | 4.417026 | 19.51012
697.4 | 338 | 349.5107 | 539.6519 | -11.51067 | 3.086771e-10 | 3.296142e-06 | 0 | 3.296451e-06 | -11.51068 | 132.4957
697.45 | 347 | 349.4384 | 539.6019 | -2.438377 | 4.493475e-10 | 4.48018e-06 | 0 | 4.48063e-06 | -2.438381 | 5.945704
697.5 | 371 | 349.3661 | 539.5519 | 21.63392 | 6.524345e-10 | 6.073817e-06 | 0 | 6.07447e-06 | 21.63391 | 468.0262
697.55 | 320 | 349.2938 | 539.5019 | -29.29378 | 9.448616e-10 | 8.213053e-06 | 0 | 8.213998e-06 | -29.29379 | 858.1262
697.6 | 337 | 349.2215 | 539.4519 | -12.22149 | 1.364822e-09 | 1.107705e-05 | 0 | 1.107842e-05 | -12.2215 | 149.365
697.65 | 350 | 349.1492 | 539.4019 | 0.8508121 | 1.96635e-09 | 1.490118e-05 | 0 | 1.490314e-05 | 0.8507972 | 0.7238559
697.7 | 335 | 349.0769 | 539.3519 | -14.07689 | 2.825675e-09 | 1.999372e-05 | 0 | 1.999654e-05 | -14.07691 | 198.1594
697.75 | 367 | 349.0046 | 539.3019 | 17.99541 | 4.050049e-09 | 2.675735e-05 | 0 | 2.67614e-05 | 17.99538 | 323.8337
697.8 | 339 | 348.9323 | 539.2519 | -9.932296 | 5.789952e-09 | 3.571655e-05 | 0 | 3.572234e-05 | -9.932332 | 98.65121
697.85 | 333 | 348.86 | 539.2019 | -15.86 | 8.255937e-09 | 4.755241e-05 | 0 | 4.756067e-05 | -15.86005 | 251.5411
697.9 | 364 | 348.7877 | 539.1519 | 15.2123 | 1.17418e-08 | 6.314694e-05 | 0 | 6.315868e-05 | 15.21224 | 231.4121
697.95 | 346 | 348.7154 | 539.1019 | -2.715404 | 1.665633e-08 | 8.363898e-05 | 0 | 8.365563e-05 | -2.715488 | 7.373875
698 | 342 | 348.6431 | 539.0519 | -6.643107 | 2.356681e-08 | 0.0001104948 | 0 | 0.0001105184 | -6.643218 | 44.13234
698.05 | 346 | 348.5708 | 539.0019 | -2.57081 | 3.325822e-08 | 0.0001455967 | 0 | 0.00014563 | -2.570955 | 6.609812
698.1 | 324 | 348.4985 | 538.9519 | -24.49851 | 4.681379e-08 | 0.0001913542 | 0 | 0.0001914011 | -24.4987 | 600.1865
698.15 | 347 | 348.4262 | 538.9019 | -1.426215 | 6.572421e-08 | 0.0002508426 | 0 | 0.0002509083 | -1.426466 | 2.034806
698.2 | 328 | 348.3539 | 538.8519 | -20.35392 | 9.203513e-08 | 0.0003279753 | 0 | 0.0003280673 | -20.35425 | 414.2953
698.25 | 315 | 348.2816 | 538.8019 | -33.28162 | 1.28546e-07 | 0.0004277182 | 0 | 0.0004278467 | -33.28205 | 1107.695
698.3 | 356 | 348.2093 | 538.7519 | 7.790677 | 1.790772e-07 | 0.0005563536 | 0 | 0.0005565327 | 7.79012 | 60.68597
698.35 | 409 | 348.137 | 538.7019 | 60.86297 | 2.488276e-07 | 0.0007218066 | 0 | 0.0007220555 | 60.86225 | 3704.214
698.4 | 336 | 348.0647 | 538.6519 | -12.06473 | 3.448526e-07 | 0.0009340443 | 0 | 0.0009343892 | -12.06566 | 145.5802
698.45 | 332 | 347.9924 | 538.6019 | -15.99243 | 4.767e-07 | 0.001205565 | 0 | 0.001206042 | -15.99364 | 255.7964
698.5 | 374 | 347.9201 | 538.5519 | 26.07987 | 6.572545e-07 | 0.001551997 | 0 | 0.001552654 | 26.07831 | 680.0784
698.55 | 358 | 347.8478 | 538.5019 | 10.15216 | 9.038547e-07 | 0.001992817 | 0 | 0.001993721 | 10.15017 | 103.0259
698.6 | 323 | 347.7755 | 538.4519 | -24.77554 | 1.239768e-06 | 0.002552236 | 0 | 0.002553476 | -24.77809 | 613.9539
698.65 | 344 | 347.7032 | 538.4019 | -3.703243 | 1.696129e-06 | 0.00326025 | 0 | 0.003261946 | -3.706505 | 13.73818
698.7 | 313 | 347.6309 | 538.3519 | -34.63095 | 2.314483e-06 | 0.004153915 | 0 | 0.00415623 | -34.6351 | 1199.59
698.75 | 327 | 347.5586 | 538.3019 | -20.55865 | 3.15011e-06 | 0.005278872 | 0 | 0.005282022 | -20.56393 | 422.8752
698.8 | 352 | 347.4864 | 538.2519 | 4.513649 | 4.27636e-06 | 0.006691157 | 0 | 0.006695433 | 4.506954 | 20.31263
698.85 | 336 | 347.4141 | 538.2019 | -11.41405 | 5.790279e-06 | 0.00845937 | 0 | 0.008465161 | -11.42252 | 130.4739
698.9 | 322 | 347.3418 | 538.1519 | -25.34176 | 7.819903e-06 | 0.01066723 | 0 | 0.01067505 | -25.35243 | 642.7458
698.95 | 397 | 347.2695 | 538.1019 | 49.73054 | 1.053367e-05 | 0.01341658 | 0 | 0.01342711 | 49.71711 | 2471.791
699 | 360 | 347.1972 | 538.0519 | 12.80284 | 1.415257e-05 | 0.01683095 | 0 | 0.0168451 | 12.78599 | 163.4816
699.05 | 322 | 347.1249 | 538.0019 | -25.12486 | 1.896562e-05 | 0.0210597 | 0 | 0.02107867 | -25.14594 | 632.3185
699.1 | 356 | 347.0526 | 537.9519 | 8.947433 | 2.534987e-05 | 0.02628285 | 0 | 0.0263082 | 8.921125 | 79.58646
699.15 | 346 | 346.9803 | 537.9019 | -0.9802699 | 3.379567e-05 | 0.03271669 | 0 | 0.03275049 | -1.01302 | 1.02621
699.2 | 339 | 346.908 | 537.8519 | -7.907973 | 4.493897e-05 | 0.04062029 | 0 | 0.04066523 | -7.948638 | 63.18084
699.25 | 316 | 346.8357 | 537.8019 | -30.83568 | 5.960213e-05 | 0.05030294 | 0 | 0.05036254 | -30.88604 | 953.9473
699.3 | 336 | 346.7634 | 537.7519 | -10.76338 | 7.884555e-05 | 0.06213272 | 0 | 0.06221157 | -10.82559 | 117.1934
699.35 | 342 | 346.6911 | 537.7019 | -4.691081 | 0.0001040326 | 0.07654628 | 0 | 0.07665031 | -4.767731 | 22.73126
699.4 | 358 | 346.6188 | 537.6519 | 11.38122 | 0.0001369109 | 0.09405989 | 0 | 0.0941968 | 11.28702 | 127.3968
699.45 | 323 | 346.5465 | 537.6019 | -23.54649 | 0.0001797147 | 0.115282 | 0 | 0.1154617 | -23.66195 | 559.8878
699.5 | 386 | 346.4742 | 537.5519 | 39.52581 | 0.0002352912 | 0.1409274 | 0 | 0.1411626 | 39.38465 | 1551.151
699.55 | 338 | 346.4019 | 537.5019 | -8.401892 | 0.0003072589 | 0.1718327 | 0 | 0.1721399 | -8.574032 | 73.51402
699.6 | 335 | 346.3296 | 537.4519 | -11.32959 | 0.0004002027 | 0.2089743 | 0 | 0.2093745 | -11.53897 | 133.1478
699.65 | 365 | 346.2573 | 537.4019 | 18.7427 | 0.0005199149 | 0.2534876 | 0 | 0.2540075 | 18.4887 | 341.8319
699.7 | 327 | 346.185 | 537.3519 | -19.185 | 0.0006736916 | 0.3066883 | 0 | 0.307362 | -19.49236 | 379.9522
699.75 | 335 | 346.1127 | 537.3019 | -11.1127 | 0.0008706964 | 0.3700961 | 0 | 0.3709668 | -11.48367 | 131.8747
699.8 | 331 | 346.0404 | 537.2519 | -15.04041 | 0.001122403 | 0.4454597 | 0 | 0.4465821 | -15.48699 | 239.8468
699.85 | 354 | 345.9681 | 537.2019 | 8.031892 | 0.001443138 | 0.5347847 | 0 | 0.5362278 | 7.495664 | 56.18498
699.9 | 357 | 345.8958 | 537.1519 | 11.10419 | 0.001850732 | 0.640363 | 0 | 0.6422138 | 10.46198 | 109.4529
699.95 | 331 | 345.8235 | 537.1019 | -14.82351 | 0.002367315 | 0.7648041 | 0 | 0.7671714 | -15.59069 | 243.0695
700 | 324 | 345.7512 | 537.0519 | -21.75122 | 0.003020265 | 0.9110682 | 0 | 0.9140884 | -22.6653 | 513.716
700.05 | 339 | 345.6789 | 537.0019 | -6.678919 | 0.003843357 | 1.082501 | 0 | 1.086344 | -7.765263 | 60.29931
700.1 | 373 | 345.6066 | 536.9519 | 27.39338 | 0.004878127 | 1.282869 | 0 | 1.287747 | 26.10563 | 681.504
700.15 | 388 | 345.5343 | 536.9019 | 42.46568 | 0.006175502 | 1.516397 | 0 | 1.522573 | 40.9431 | 1676.338
700.2 | 311 | 345.462 | 536.8519 | -34.46203 | 0.007797727 | 1.787806 | 0 | 1.795604 | -36.25763 | 1314.616
700.25 | 343 | 345.3897 | 536.8019 | -2.38973 | 0.009820656 | 2.102347 | 0 | 2.112168 | -4.501898 | 20.26709
700.3 | 316 | 345.3174 | 536.7519 | -29.31743 | 0.01233644 | 2.465842 | 0 | 2.478178 | -31.79561 | 1010.961
700.35 | 340 | 345.2451 | 536.7019 | -5.245136 | 0.01545666 | 2.884714 | 0 | 2.90017 | -8.145306 | 66.34601
700.4 | 316 | 345.1728 | 536.6519 | -29.17284 | 0.01931604 | 3.366022 | 0 | 3.385338 | -32.55818 | 1060.035
700.45 | 366 | 345.1005 | 536.6019 | 20.89946 | 0.02407672 | 3.917489 | 0 | 3.941565 | 16.95789 | 287.5702
700.5 | 356 | 345.0282 | 536.5519 | 10.97176 | 0.02993321 | 4.547527 | 0 | 4.57746 | 6.394296 | 40.88702
700.55 | 333 | 344.9559 | 536.5019 | -11.95595 | 0.03711811 | 5.265256 | 0 | 5.302374 | -17.25832 | 297.8496
700.6 | 357 | 344.8836 | 536.4519 | 12.11635 | 0.04590871 | 6.080516 | 0 | 6.126425 | 5.989926 | 35.87921
700.65 | 355 | 344.8114 | 536.4019 | 10.18865 | 0.05663451 | 7.003869 | 0 | 7.060504 | 3.128144 | 9.785285
700.7 | 350 | 344.7391 | 536.3519 | 5.260945 | 0.06968572 | 8.046599 | 0 | 8.116284 | -2.855339 | 8.152961
700.75 | 335 | 344.6668 | 536.3019 | -9.666757 | 0.08552305 | 9.220688 | 0 | 9.306211 | -18.97297 | 359.9735
700.8 | 358 | 344.5945 | 536.2519 | 13.40554 | 0.1046886 | 10.5388 | 0 | 10.64348 | 2.762055 | 7.628949
700.85 | 312 | 344.5222 | 536.2019 | -32.52216 | 0.127818 | 12.01421 | 0 | 12.14203 | -44.66419 | 1994.89
700.9 | 374 | 344.4499 | 536.1519 | 29.55013 | 0.1556544 | 13.66081 | 0 | 13.81646 | 15.73367 | 247.5484
700.95 | 358 | 344.3776 | 536.1019 | 13.62243 | 0.1890634 | 15.49295 | 0 | 15.68201 | -2.059583 | 4.241882
701 | 362 | 344.3053 | 536.0519 | 17.69473 | 0.22905 | 17.52543 | 0 | 17.75448 | -0.0597469 | 0.003569692
701.05 | 342 | 344.233 | 536.0019 | -2.232974 | 0.2767769 | 19.77332 | 0 | 20.0501 | -22.28308 | 496.5354
701.1 | 388 | 344.1607 | 535.9519 | 43.83932 | 0.3335846 | 22.25192 | 0 | 22.58551 | 21.25382 | 451.7248
701.15 | 346 | 344.0884 | 535.9019 | 1.911621 | 0.4010134 | 24.97652 | 0 | 25.37754 | -23.46592 | 550.6492
701.2 | 366 | 344.0161 | 535.8519 | 21.98392 | 0.4808265 | 27.96232 | 0 | 28.44314 | -6.459227 | 41.72161
701.25 | 347 | 343.9438 | 535.8019 | 3.056215 | 0.5750355 | 31.22418 | 0 | 31.79922 | -28.743 | 826.1601
701.3 | 372 | 343.8715 | 535.7519 | 28.12851 | 0.6859266 | 34.77648 | 0 | 35.46241 | -7.333893 | 53.78598
701.35 | 377 | 343.7992 | 535.7019 | 33.20081 | 0.8160885 | 38.63286 | 0 | 39.44895 | -6.248138 | 39.03923
701.4 | 408 | 343.7269 | 535.6519 | 64.27311 | 0.9684419 | 42.80601 | 0 | 43.77446 | 20.49865 | 420.1947
701.45 | 401 | 343.6546 | 535.6019 | 57.3454 | 1.146269 | 47.30744 | 0 | 48.45371 | 8.891699 | 79.0623
701.5 | 421 | 343.5823 | 535.5519 | 77.4177 | 1.353244 | 52.14717 | 0 | 53.50041 | 23.91729 | 572.0367
701.55 | 375 | 343.51 | 535.5019 | 31.49 | 1.593465 | 57.33354 | 0 | 58.927 | -27.437 | 752.7892
701.6 | 409 | 343.4377 | 535.4519 | 65.5623 | 1.871482 | 62.87289 | 0 | 64.74437 | 0.8179235 | 0.6689988
701.65 | 390 | 343.3654 | 535.4019 | 46.63459 | 2.192328 | 68.76933 | 0 | 70.96166 | -24.32707 | 591.8062
701.7 | 408 | 343.2931 | 535.3519 | 64.70689 | 2.561545 | 75.02446 | 0 | 77.586 | -12.87911 | 165.8716
701.75 | 449 | 343.2208 | 535.3019 | 105.7792 | 2.985211 | 81.63711 | 0 | 84.62232 | 21.15686 | 447.6129
701.8 | 399 | 343.1485 | 535.2519 | 55.85149 | 3.469963 | 88.60313 | 0 | 92.0731 | -36.22161 | 1312.005
701.85 | 444 | 343.0762 | 535.2019 | 100.9238 | 4.023013 | 95.91515 | 0 | 99.93816 | 0.985619 | 0.9714448
701.9 | 437 | 343.0039 | 535.1519 | 93.99608 | 4.65216 | 103.5624 | 0 | 108.2145 | -14.21846 | 202.1647
701.95 | 441 | 342.9316 | 535.1019 | 98.06838 | 5.3658 | 111.5305 | 0 | 116.8963 | -18.8279 | 354.4897
702 | 487 | 342.8593 | 535.0519 | 144.1407 | 6.172926 | 119.8014 | 0 | 125.9743 | 18.16639 | 330.0176
702.05 | 460 | 342.787 | 535.0019 | 117.213 | 7.083116 | 128.3532 | 0 | 135.4363 | -18.22333 | 332.0896
702.1 | 513 | 342.7147 | 534.9519 | 170.2853 | 8.106517 | 137.1602 | 0 | 145.2668 | 25.01852 | 625.9262
702.15 | 465 | 342.6424 | 534.9019 | 122.3576 | 9.253818 | 146.193 | 0 | 155.4468 | -33.08922 | 1094.897
702.2 | 533 | 342.5701 | 534.8519 | 190.4299 | 10.53621 | 155.418 | 0 | 165.9543 | 24.47561 | 599.0556
702.25 | 505 | 342.4978 | 534.8019 | 162.5022 | 11.96532 | 164.7984 | 0 | 176.7638 | -14.26159 | 203.3931
702.3 | 517 | 342.4255 | 534.7519 | 174.5745 | 13.55317 | 174.2936 | 0 | 187.8468 | -13.27231 | 176.1541
702.35 | 553 | 342.3532 | 534.7019 | 210.6468 | 15.31209 | 183.8597 | 0 | 199.1717 | 11.47501 | 131.6759
702.4 | 540 | 342.2809 | 534.6519 | 197.7191 | 17.25458 | 193.4497 | 0 | 210.7043 | -12.98527 | 168.6173
702.45 | 591 | 342.2087 | 534.6019 | 248.7913 | 19.39328 | 203.0143 | 0 | 222.4075 | 26.38381 | 696.1053
702.5 | 584 | 342.1364 | 534.5519 | 241.8636 | 21.74076 | 212.5013 | 0 | 234.2421 | 7.621564 | 58.08824
702.55 | 636 | 342.0641 | 534.5019 | 293.9359 | 24.30944 | 221.8571 | 0 | 246.1666 | 47.76937 | 2281.912
702.6 | 591 | 341.9918 | 534.4519 | 249.0082 | 27.11139 | 231.0265 | 0 | 258.1379 | -9.129687 | 83.35119
702.65 | 627 | 341.9195 | 534.4019 | 285.0805 | 30.15819 | 239.9535 | 0 | 270.1117 | 14.96888 | 224.0674
702.7 | 603 | 341.8472 | 534.3519 | 261.1528 | 33.46074 | 248.5815 | 0 | 282.0423 | -20.88944 | 436.3687
702.75 | 681 | 341.7749 | 534.3019 | 339.2251 | 37.02904 | 256.8546 | 0 | 293.8837 | 45.34146 | 2055.848
702.8 | 686 | 341.7026 | 534.2519 | 344.2974 | 40.87201 | 264.7175 | 0 | 305.5895 | 38.70794 | 1498.304
702.85 | 678 | 341.6303 | 534.2019 | 336.3697 | 44.99728 | 272.1163 | 0 | 317.1136 | 19.25616 | 370.7998
702.9 | 649 | 341.558 | 534.1519 | 307.442 | 49.41096 | 278.9993 | 0 | 328.4103 | -20.96824 | 439.6671
702.95 | 672 | 341.4857 | 534.1019 | 330.5143 | 54.1174 | 285.3175 | 0 | 339.4349 | -8.920581 | 79.57676
703 | 686 | 341.4134 | 534.0519 | 344.5866 | 59.11903 | 291.0251 | 0 | 350.1441 | -5.557468 | 30.88545
703.05 | 737 | 341.3411 | 534.0019 | 395.6589 | 64.41609 | 296.08 | 0 | 360.4961 | 35.16285 | 1236.426
703.1 | 710 | 341.2688 | 533.9519 | 368.7312 | 70.00645 | 300.4446 | 0 | 370.451 | -1.719835 | 2.957833
703.15 | 699 | 341.1965 | 533.9019 | 357.8035 | 75.88545 | 304.086 | 0 | 379.9715 | -22.16794 | 491.4177
703.2 | 701 | 341.1242 | 533.8519 | 359.8758 | 82.04566 | 306.9765 | 0 | 389.0222 | -29.14637 | 849.5111
703.25 | 760 | 341.0519 | 533.8019 | 418.9481 | 88.4768 | 309.094 | 0 | 397.5708 | 21.3773 | 456.989
703.3 | 752 | 340.9796 | 533.7519 | 411.0204 | 95.16558 | 310.4221 | 0 | 405.5877 | 5.432687 | 29.51409
703.35 | 710 | 340.9073 | 533.7019 | 369.0927 | 102.0956 | 310.9507 | 0 | 413.0463 | -43.95357 | 1931.916
703.4 | 757 | 340.835 | 533.6519 | 416.165 | 109.2474 | 310.6755 | 0 | 419.9228 | -3.757826 | 14.12125
703.45 | 748 | 340.7627 | 533.6019 | 407.2373 | 116.5981 | 309.5987 | 0 | 426.1968 | -18.95951 | 359.4631
703.5 | 775 | 340.6904 | 533.5519 | 434.3096 | 124.122 | 307.7287 | 0 | 431.8507 | 2.458911 | 6.046242
703.55 | 778 | 340.6181 | 533.5019 | 437.3819 | 131.7901 | 305.0799 | 0 | 436.8699 | 0.5119685 | 0.2621118
703.6 | 797 | 340.5458 | 533.4519 | 456.4542 | 139.5704 | 301.6725 | 0 | 441.2429 | 15.21127 | 231.3826
703.65 | 765 | 340.4735 | 533.4019 | 424.5265 | 147.4282 | 297.5327 | 0 | 444.9609 | -20.43442 | 417.5656
703.7 | 822 | 340.4012 | 533.3519 | 481.5988 | 155.3261 | 292.6916 | 0 | 448.0178 | 33.58099 | 1127.683
703.75 | 762 | 340.3289 | 533.3019 | 421.6711 | 163.2245 | 287.1856 | 0 | 450.41 | -28.73896 | 825.9279
703.8 | 802 | 340.2566 | 533.2519 | 461.7434 | 171.0813 | 281.0552 | 0 | 452.1365 | 9.60685 | 92.29157
703.85 | 732 | 340.1843 | 533.2019 | 391.8157 | 178.8532 | 274.3452 | 0 | 453.1983 | -61.38267 | 3767.832
703.9 | 750 | 340.112 | 533.1519 | 409.888 | 186.4951 | 267.1036 | 0 | 453.5987 | -43.71069 | 1910.624
703.95 | 795 | 340.0397 | 533.1019 | 454.9603 | 193.9612 | 259.3813 | 0 | 453.3425 | 1.617729 | 2.617046
704 | 820 | 339.9674 | 533.0519 | 480.0326 | 201.2051 | 251.2317 | 0 | 452.4368 | 27.59574 | 761.5249
704.05 | 795 | 339.8951 | 533.0019 | 455.1049 | 208.1804 | 242.7096 | 0 | 450.89 | 4.214904 | 17.76542
704.1 | 787 | 339.8228 | 532.9519 | 447.1772 | 214.8411 | 233.8708 | 0 | 448.7119 | -1.534728 | 2.355391
704.15 | 807 | 339.7505 | 532.9019 | 467.2495 | 221.1421 | 224.7718 | 0 | 445.9139 | 21.33551 | 455.2039
704.2 | 798 | 339.6782 | 532.8519 | 458.3218 | 227.04 | 215.4688 | 0 | 442.5088 | 15.81298 | 250.0502
704.25 | 759 | 339.6059 | 532.8019 | 419.3941 | 232.493 | 206.0172 | 0 | 438.5103 | -19.11621 | 365.4296
704.3 | 759 | 339.5337 | 532.7519 | 419.4663 | 237.462 | 196.4714 | 0 | 433.9335 | -14.46713 | 209.298
704.35 | 773 | 339.4614 | 532.7019 | 433.5386 | 241.9107 | 186.8839 | 0 | 428.7947 | 4.743962 | 22.50518
704.4 | 759 | 339.3891 | 532.6519 | 419.6109 | 245.8062 | 177.3051 | 0 | 423.1113 | -3.500338 | 12.25236
704.45 | 766 | 339.3168 | 532.6019 | 426.6832 | 249.1191 | 167.7827 | 0 | 416.9019 | 9.781388 | 95.67554
704.5 | 757 | 339.2445 | 532.5519 | 417.7555 | 251.8246 | 158.3616 | 0 | 410.1862 | 7.569375 | 57.29544
704.55 | 805 | 339.1722 | 532.5019 | 465.8278 | 253.9018 | 149.0834 | 0 | 402.9852 | 62.84266 | 3949.2
704.6 | 741 | 339.0999 | 532.4519 | 401.9001 | 255.3349 | 139.9862 | 0 | 395.3211 | 6.579033 | 43.28368
704.65 | 769 | 339.0276 | 532.4019 | 429.9724 | 256.1128 | 131.1046 | 0 | 387.2174 | 42.75505 | 1827.994
704.7 | 724 | 338.9553 | 532.3519 | 385.0447 | 256.2295 | 122.4693 | 0 | 378.6988 | 6.345964 | 40.27126
704.75 | 678 | 338.883 | 532.3019 | 339.117 | 255.684 | 114.1073 | 0 | 369.7913 | -30.67423 | 940.9082
704.8 | 687 | 338.8107 | 532.2519 | 348.1893 | 254.4806 | 106.0416 | 0 | 360.5221 | -12.33282 | 152.0985
704.85 | 710 | 338.7384 | 532.2019 | 371.2616 | 252.6286 | 98.2914 | 0 | 350.92 | 20.34163 | 413.7817
704.9 | 707 | 338.6661 | 532.1519 | 368.3339 | 250.1422 | 90.87233 | 0 | 341.0146 | 27.31935 | 746.3469
704.95 | 675 | 338.5938 | 532.1019 | 336.4062 | 247.0405 | 83.79624 | 0 | 330.8368 | 5.569436 | 31.01861
705 | 650 | 338.5215 | 532.0519 | 311.4785 | 243.3471 | 77.07154 | 0 | 320.4186 | -8.940103 | 79.92545
705.05 | 623 | 338.4492 | 532.0019 | 284.5508 | 239.0896 | 70.70339 | 0 | 309.793 | -25.2422 | 637.1687
705.1 | 613 | 338.3769 | 531.9519 | 274.6231 | 234.2998 | 64.69387 | 0 | 298.9937 | -24.37061 | 593.9265
705.15 | 642 | 338.3046 | 531.9019 | 303.6954 | 229.0129 | 59.04223 | 0 | 288.0551 | 15.64027 | 244.618
705.2 | 627 | 338.2323 | 531.8519 | 288.7677 | 223.267 | 53.74512 | 0 | 277.0122 | 11.75554 | 138.1928
705.25 | 600 | 338.16 | 531.8019 | 261.84 | 217.1031 | 48.79687 | 0 | 265.8999 | -4.059939 | 16.4831
705.3 | 592 | 338.0877 | 531.7519 | 253.9123 | 210.5639 | 44.18976 | 0 | 254.7537 | -0.8413982 | 0.7079509
705.35 | 590 | 338.0154 | 531.7019 | 251.9846 | 203.6942 | 39.91425 | 0 | 243.6085 | 8.376122 | 70.15942
705.4 | 556 | 337.9431 | 531.6519 | 218.0569 | 196.5396 | 35.95928 | 0 | 232.4989 | -14.44201 | 208.5718
705.45 | 584 | 337.8708 | 531.6019 | 246.1292 | 189.1465 | 32.31251 | 0 | 221.459 | 24.67022 | 608.6196
705.5 | 506 | 337.7985 | 531.5519 | 168.2015 | 181.5612 | 28.96057 | 0 | 210.5218 | -42.32027 | 1791.005
705.55 | 507 | 337.7262 | 531.5019 | 169.2738 | 173.8299 | 25.88929 | 0 | 199.7192 | -30.44541 | 926.9231
705.6 | 502 | 337.6539 | 531.4519 | 164.3461 | 165.9979 | 23.08394 | 0 | 189.0819 | -24.73578 | 611.8589
705.65 | 536 | 337.5816 | 531.4019 | 198.4184 | 158.1093 | 20.52941 | 0 | 178.6387 | 19.77964 | 391.2341
705.7 | 500 | 337.5093 | 531.3519 | 162.4907 | 150.2066 | 18.21041 | 0 | 168.417 | -5.926339 | 35.12149
705.75 | 468 | 337.437 | 531.3019 | 130.563 | 142.3303 | 16.11163 | 0 | 158.4419 | -27.87893 | 777.2345
705.8 | 453 | 337.3647 | 531.2519 | 115.6353 | 134.5185 | 14.21792 | 0 | 148.7365 | -33.1012 | 1095.69
705.85 | 470 | 337.2924 | 531.2019 | 132.7076 | 126.8072 | 12.51438 | 0 | 139.3215 | -6.613976 | 43.74468
705.9 | 455 | 337.2201 | 531.1519 | 117.7799 | 119.229 | 10.98649 | 0 | 130.2155 | -12.43568 | 154.6462
705.95 | 452 | 337.1478 | 531.1019 | 114.8522 | 111.8142 | 9.620237 | 0 | 121.4345 | -6.582305 | 43.32674
706 | 440 | 337.0755 | 531.0519 | 102.9245 | 104.5897 | 8.402123 | 0 | 112.9918 | -10.06732 | 101.351
706.05 | 455 | 337.0032 | 531.0019 | 117.9968 | 97.57916 | 7.319291 | 0 | 104.8985 | 13.0983 | 171.5654
706.1 | 451 | 336.931 | 530.9519 | 114.069 | 90.80341 | 6.35954 | 0 | 97.16295 | 16.9061 | 285.8163
706.15 | 438 | 336.8587 | 530.9019 | 101.1413 | 84.27988 | 5.511364 | 0 | 89.79124 | 11.35011 | 128.825
706.2 | 424 | 336.7864 | 530.8519 | 87.21364 | 78.02294 | 4.763971 | 0 | 82.78691 | 4.426733 | 19.59597
706.25 | 421 | 336.7141 | 530.8019 | 84.28594 | 72.04394 | 4.107295 | 0 | 76.15123 | 8.134712 | 66.17354
706.3 | 421 | 336.6418 | 530.7519 | 84.35824 | 66.35127 | 3.531988 | 0 | 69.88326 | 14.47498 | 209.5251
706.35 | 394 | 336.5695 | 530.7019 | 57.43054 | 60.95056 | 3.029419 | 0 | 63.97998 | -6.549447 | 42.89525
706.4 | 412 | 336.4972 | 530.6519 | 75.50283 | 55.84482 | 2.591649 | 0 | 58.43647 | 17.06636 | 291.2607
706.45 | 406 | 336.4249 | 530.6019 | 69.57513 | 51.03461 | 2.211412 | 0 | 53.24602 | 16.32911 | 266.6399
706.5 | 375 | 336.3526 | 530.5519 | 38.64743 | 46.51825 | 1.882088 | 0 | 48.40033 | -9.752906 | 95.11918
706.55 | 355 | 336.2803 | 530.5019 | 18.71973 | 42.29204 | 1.597669 | 0 | 43.8897 | -25.16998 | 633.5278
706.6 | 409 | 336.208 | 530.4519 | 72.79202 | 38.35046 | 1.352727 | 0 | 39.70318 | 33.08884 | 1094.871
706.65 | 365 | 336.1357 | 530.4019 | 28.86432 | 34.68639 | 1.14238 | 0 | 35.82877 | -6.964454 | 48.50361
706.7 | 387 | 336.0634 | 530.3519 | 50.93662 | 31.29136 | 0.962249 | 0 | 32.25361 | 18.68301 | 349.0547
706.75 | 352 | 335.9911 | 530.3019 | 16.00891 | 28.15571 | 0.8084275 | 0 | 28.96414 | -12.95522 | 167.8378
706.8 | 351 | 335.9188 | 530.2519 | 15.08121 | 25.26883 | 0.6774409 | 0 | 25.94627 | -10.86506 | 118.0495
706.85 | 359 | 335.8465 | 530.2019 | 23.15351 | 22.61937 | 0.5662111 | 0 | 23.18558 | -0.03207375 | 0.001028726
706.9 | 380 | 335.7742 | 530.1519 | 44.22581 | 20.19541 | 0.4720218 | 0 | 20.66743 | 23.55838 | 554.9972
706.95 | 373 | 335.7019 | 530.1019 | 37.2981 | 17.98462 | 0.3924845 | 0 | 18.37711 | 18.921 | 358.0041
707 | 365 | 335.6296 | 530.0519 | 29.3704 | 15.97448 | 0.3255064 | 0 | 16.29999 | 13.07041 | 170.8357
707.05 | 369 | 335.5573 | 530.0019 | 33.4427 | 14.15236 | 0.2692609 | 0 | 14.42162 | 19.02107 | 361.8013
707.1 | 363 | 335.485 | 529.9519 | 27.515 | 12.50569 | 0.2221589 | 0 | 12.72785 | 14.78714 | 218.6596
707.15 | 358 | 335.4127 | 529.9019 | 22.58729 | 11.02207 | 0.182823 | 0 | 11.2049 | 11.3824 | 129.559
707.2 | 362 | 335.3404 | 529.8519 | 26.65959 | 9.689368 | 0.1500634 | 0 | 9.839432 | 16.82016 | 282.9177
707.25 | 386 | 335.2681 | 529.8019 | 50.73189 | 8.495802 | 0.1228557 | 0 | 8.618657 | 42.11323 | 1773.524
707.3 | 380 | 335.1958 | 529.7519 | 44.80418 | 7.430019 | 0.1003211 | 0 | 7.53034 | 37.27384 | 1389.339
707.35 | 376 | 335.1235 | 529.7019 | 40.87648 | 6.481152 | 0.08170832 | 0 | 6.56286 | 34.31362 | 1177.425
707.4 | 376 | 335.0512 | 529.6519 | 40.94878 | 5.638858 | 0.06637688 | 0 | 5.705235 | 35.24354 | 1242.107
707.45 | 376 | 334.9789 | 529.6019 | 41.02108 | 4.893356 | 0.05378289 | 0 | 4.947139 | 36.07394 | 1301.329
707.5 | 363 | 334.9066 | 529.5519 | 28.09337 | 4.235446 | 0.04346584 | 0 | 4.278912 | 23.81446 | 567.1286
707.55 | 346 | 334.8343 | 529.5019 | 11.16567 | 3.656522 | 0.03503715 | 0 | 3.691559 | 7.474112 | 55.86235
707.6 | 365 | 334.762 | 529.4519 | 30.23797 | 3.148574 | 0.02816995 | 0 | 3.176744 | 27.06122 | 732.3099
707.65 | 342 | 334.6897 | 529.4019 | 7.310265 | 2.704184 | 0.0225902 | 0 | 2.726774 | 4.583491 | 21.00839
707.7 | 311 | 334.6174 | 529.3519 | -23.61744 | 2.316516 | 0.01806886 | 0 | 2.334585 | -25.95202 | 673.5075
707.75 | 327 | 334.5451 | 529.3019 | -7.54514 | 1.979298 | 0.01441512 | 0 | 1.993713 | -9.538853 | 90.98972
707.8 | 349 | 334.4728 | 529.2519 | 14.52716 | 1.6868 | 0.0114705 | 0 | 1.69827 | 12.82889 | 164.5803
707.85 | 342 | 334.4005 | 529.2019 | 7.599454 | 1.433814 | 0.009103807 | 0 | 1.442918 | 6.156537 | 37.90294
707.9 | 345 | 334.3282 | 529.1519 | 10.67175 | 1.215622 | 0.007206767 | 0 | 1.222829 | 9.448923 | 89.28214
707.95 | 334 | 334.256 | 529.1019 | -0.2559513 | 1.027972 | 0.005690293 | 0 | 1.033662 | -1.289613 | 1.663102
708 | 343 | 334.1837 | 529.0519 | 8.816346 | 0.8670424 | 0.004481315 | 0 | 0.8715237 | 7.944822 | 63.1202
708.05 | 327 | 334.1114 | 529.0019 | -7.111357 | 0.7294176 | 0.003520084 | 0 | 0.7329377 | -7.844294 | 61.53296
708.1 | 377 | 334.0391 | 528.9519 | 42.96094 | 0.6120527 | 0.002757892 | 0 | 0.6148106 | 42.34613 | 1793.195
708.15 | 376 | 333.9668 | 528.9019 | 42.03324 | 0.5122455 | 0.002155153 | 0 | 0.5144006 | 41.51884 | 1723.814
708.2 | 349 | 333.8945 | 528.8519 | 15.10553 | 0.4276063 | 0.001679793 | 0 | 0.4292861 | 14.67625 | 215.3923
708.25 | 336 | 333.8222 | 528.8019 | 2.177832 | 0.3560301 | 0.0013059 | 0 | 0.357336 | 1.820496 | 3.314206
708.3 | 326 | 333.7499 | 528.7519 | -7.74987 | 0.2956692 | 0.001012607 | 0 | 0.2966818 | -8.046552 | 64.747
708.35 | 363 | 333.6776 | 528.7019 | 29.32243 | 0.2449075 | 0.0007831566 | 0 | 0.2456907 | 29.07674 | 845.4566
708.4 | 348 | 333.6053 | 528.6519 | 14.39472 | 0.2023368 | 0.0006041336 | 0 | 0.2029409 | 14.19178 | 201.4067
708.45 | 314 | 333.533 | 528.6019 | -19.53298 | 0.166734 | 0.0004648299 | 0 | 0.1671989 | -19.70018 | 388.097
708.5 | 352 | 333.4607 | 528.5519 | 18.53932 | 0.137041 | 0.0003567235 | 0 | 0.1373977 | 18.40192 | 338.6307
708.55 | 356 | 333.3884 | 528.5019 | 22.61162 | 0.1123449 | 0.0002730525 | 0 | 0.1126179 | 22.499 | 506.2049
708.6 | 313 | 333.3161 | 528.4519 | -20.31609 | 0.09186132 | 0.000208467 | 0 | 0.09206979 | -20.40816 | 416.4929
708.65 | 331 | 333.2438 | 528.4019 | -2.24379 | 0.07491846 | 0.0001587468 | 0 | 0.07507721 | -2.318867 | 5.377143
708.7 | 311 | 333.1715 | 528.3519 | -22.17149 | 0.0609427 | 0.0001205729 | 0 | 0.06106327 | -22.23256 | 494.2865
708.75 | 359 | 333.0992 | 528.3019 | 25.9008 | 0.04944601 | 9.134204e-05 | 0 | 0.04953735 | 25.85127 | 668.288
708.8 | 353 | 333.0269 | 528.2519 | 19.9731 | 0.04001451 | 6.901898e-05 | 0 | 0.04008353 | 19.93302 | 397.3252
708.85 | 327 | 332.9546 | 528.2019 | -5.954601 | 0.03229836 | 5.201674e-05 | 0 | 0.03235037 | -5.986951 | 35.84358
708.9 | 334 | 332.8823 | 528.1519 | 1.117697 | 0.02600279 | 3.910158e-05 | 0 | 0.0260419 | 1.091655 | 1.19171
708.95 | 335 | 332.81 | 528.1019 | 2.189994 | 0.02088028 | 2.931718e-05 | 0 | 0.0209096 | 2.169084 | 4.704927
709 | 332 | 332.7377 | 528.0519 | -0.7377088 | 0.01672358 | 2.192436e-05 | 0 | 0.01674551 | -0.7544543 | 0.5692013
709.05 | 333 | 332.6654 | 528.0019 | 0.3345885 | 0.01335977 | 1.63534e-05 | 0 | 0.01337612 | 0.3212124 | 0.1031774
709.1 | 364 | 332.5931 | 527.9519 | 31.40689 | 0.01064499 | 1.216651e-05 | 0 | 0.01065716 | 31.39623 | 985.7232
709.15 | 317 | 332.5208 | 527.9019 | -15.52082 | 0.008459962 | 9.028193e-06 | 0 | 0.008468991 | -15.52929 | 241.1587
709.2 | 328 | 332.4485 | 527.8519 | -4.44852 | 0.006706071 | 6.682088e-06 | 0 | 0.006712754 | -4.455232 | 19.8491
709.25 | 334 | 332.3762 | 527.8019 | 1.623778 | 0.00530206 | 4.932877e-06 | 0 | 0.005306993 | 1.618471 | 2.619447
709.3 | 326 | 332.3039 | 527.7519 | -6.303925 | 0.004181169 | 3.63216e-06 | 0 | 0.004184801 | -6.30811 | 39.79225
709.35 | 325 | 332.2316 | 527.7019 | -7.231628 | 0.003288725 | 2.667512e-06 | 0 | 0.003291392 | -7.234919 | 52.34406
709.4 | 335 | 332.1593 | 527.6519 | 2.840669 | 0.002580085 | 1.954e-06 | 0 | 0.002582039 | 2.838087 | 8.054739
709.45 | 325 | 332.087 | 527.6019 | -7.087033 | 0.002018911 | 1.427642e-06 | 0 | 0.002020339 | -7.089054 | 50.25468
709.5 | 332 | 332.0147 | 527.5519 | -0.01473614 | 0.001575713 | 1.040377e-06 | 0 | 0.001576753 | -0.01631289 | 0.0002661104
709.55 | 327 | 331.9424 | 527.5019 | -4.942439 | 0.00122663 | 7.562042e-07 | 0 | 0.001227386 | -4.943666 | 24.43984
709.6 | 339 | 331.8701 | 527.4519 | 7.129858 | 0.0009524166 | 5.482314e-07 | 0 | 0.0009529648 | 7.128905 | 50.82129
709.65 | 332 | 331.7978 | 527.4019 | 0.2021557 | 0.0007375932 | 3.964291e-07 | 0 | 0.0007379896 | 0.2014177 | 0.04056908
709.7 | 324 | 331.7255 | 527.3519 | -7.725547 | 0.0005697489 | 2.859195e-07 | 0 | 0.0005700348 | -7.726117 | 59.69289
709.75 | 364 | 331.6532 | 527.3019 | 32.34675 | 0.0004389619 | 2.056831e-07 | 0 | 0.0004391676 | 32.34631 | 1046.284
709.8 | 331 | 331.581 | 527.2519 | -0.5809525 | 0.0003373237 | 1.47581e-07 | 0 | 0.0003374713 | -0.58129 | 0.3378981
709.85 | 347 | 331.5087 | 527.2019 | 15.49134 | 0.0002585494 | 1.056182e-07 | 0 | 0.000258655 | 15.49109 | 239.9737
709.9 | 346 | 331.4364 | 527.1519 | 14.56364 | 0.0001976592 | 7.539172e-08 | 0 | 0.0001977345 | 14.56344 | 212.0939
709.95 | 354 | 331.3641 | 527.1019 | 22.63594 | 0.0001507187 | 5.367664e-08 | 0 | 0.0001507723 | 22.63579 | 512.3789
710 | 325 | 331.2918 | 527.0519 | -6.291763 | 0.0001146288 | 3.811744e-08 | 0 | 0.0001146669 | -6.291878 | 39.58773
710.05 | 311 | 331.2195 | 527.0019 | -20.21947 | 8.695553e-05 | 2.699845e-08 | 0 | 8.698253e-05 | -20.21955 | 408.8303
710.1 | 297 | 331.1472 | 526.9519 | -34.14717 | 6.579265e-05 | 1.907351e-08 | 0 | 6.581172e-05 | -34.14723 | 1166.034
710.15 | 324 | 331.0749 | 526.9019 | -7.074872 | 4.965171e-05 | 1.343999e-08 | 0 | 4.966515e-05 | -7.074921 | 50.05451
710.2 | 350 | 331.0026 | 526.8519 | 18.99743 | 3.737384e-05 | 9.445918e-09 | 0 | 3.738329e-05 | 18.99739 | 360.9008
710.25 | 336 | 330.9303 | 526.8019 | 5.069723 | 2.805937e-05 | 6.621647e-09 | 0 | 2.806599e-05 | 5.069695 | 25.70181
710.3 | 338 | 330.858 | 526.7519 | 7.14202 | 2.101188e-05 | 4.629824e-09 | 0 | 2.101651e-05 | 7.141999 | 51.00815
710.35 | 352 | 330.7857 | 526.7019 | 21.21432 | 1.569381e-05 | 3.228789e-09 | 0 | 1.569704e-05 | 21.2143 | 450.0466
710.4 | 354 | 330.7134 | 526.6519 | 23.28661 | 1.169146e-05 | 2.245906e-09 | 0 | 1.16937e-05 | 23.2866 | 542.2659
710.45 | 355 | 330.6411 | 526.6019 | 24.35891 | 8.687317e-06 | 1.558189e-09 | 0 | 8.688875e-06 | 24.3589 | 593.3562
710.5 | 329 | 330.5688 | 526.5519 | -1.568791 | 6.43842e-06 | 1.078265e-09 | 0 | 6.439498e-06 | -1.568797 | 2.461125
710.55 | 304 | 330.4965 | 526.5019 | -26.49649 | 4.759372e-06 | 7.442304e-10 | 0 | 4.760116e-06 | -26.4965 | 702.0644
710.6 | 378 | 330.4242 | 526.4519 | 47.5758 | 3.509107e-06 | 5.123492e-10 | 0 | 3.50962e-06 | 47.5758 | 2263.457
710.65 | 324 | 330.3519 | 526.4019 | -6.351899 | 2.580598e-06 | 3.518045e-10 | 0 | 2.58095e-06 | -6.351902 | 40.34665
710.7 | 366 | 330.2796 | 526.3519 | 35.7204 | 1.89287e-06 | 2.409425e-10 | 0 | 1.893111e-06 | 35.7204 | 1275.947
710.75 | 367 | 330.2073 | 526.3019 | 36.7927 | 1.384835e-06 | 1.645895e-10 | 0 | 1.384999e-06 | 36.79269 | 1353.702
710.8 | 314 | 330.135 | 526.2519 | -16.13501 | 1.010536e-06 | 1.121418e-10 | 0 | 1.010648e-06 | -16.13501 | 260.3385
710.85 | 328 | 330.0627 | 526.2019 | -2.06271 | 7.354991e-07 | 7.620959e-11 | 0 | 7.355753e-07 | -2.062711 | 4.254776
710.9 | 380 | 329.9904 | 526.1519 | 50.00959 | 5.339361e-07 | 5.165691e-11 | 0 | 5.339878e-07 | 50.00959 | 2500.959
710.95 | 388 | 329.9181 | 526.1019 | 58.08188 | 3.866101e-07 | 3.492399e-11 | 0 | 3.86645e-07 | 58.08188 | 3373.505
711 | 356 | 329.8458 | 526.0519 | 26.15418 | 2.792118e-07 | 2.355028e-11 | 0 | 2.792353e-07 | 26.15418 | 684.0412
711.05 | 336 | 329.7735 | 526.0019 | 6.226479 | 2.011273e-07 | 1.583963e-11 | 0 | 2.011431e-07 | 6.226479 | 38.76904
711.1 | 371 | 329.7012 | 525.9519 | 41.29878 | 1.445057e-07 | 1.062602e-11 | 0 | 1.445163e-07 | 41.29878 | 1705.589
711.15 | 360 | 329.6289 | 525.9019 | 30.37107 | 1.03556e-07 | 7.11005e-12 | 0 | 1.035632e-07 | 30.37107 | 922.4021
711.2 | 358 | 329.5566 | 525.8519 | 28.44337 | 7.401892e-08 | 4.745168e-12 | 0 | 7.402366e-08 | 28.44337 | 809.0253
711.25 | 386 | 329.4843 | 525.8019 | 56.51567 | 5.276995e-08 | 3.158691e-12 | 0 | 5.277311e-08 | 56.51567 | 3194.021
711.3 | 303 | 329.412 | 525.7519 | -26.41203 | 3.752385e-08 | 2.097198e-12 | 0 | 3.752595e-08 | -26.41203 | 697.5956
711.35 | 361 | 329.3397 | 525.7019 | 31.66026 | 2.661367e-08 | 1.388828e-12 | 0 | 2.661506e-08 | 31.66026 | 1002.372
711.4 | 353 | 329.2674 | 525.6519 | 23.73256 | 1.88269e-08 | 9.17348e-13 | 0 | 1.882782e-08 | 23.73256 | 563.2344
711.45 | 391 | 329.1951 | 525.6019 | 61.80486 | 1.328402e-08 | 6.043611e-13 | 0 | 1.328462e-08 | 61.80486 | 3819.84
711.5 | 404 | 329.1228 | 525.5519 | 74.87715 | 9.348823e-09 | 3.971326e-13 | 0 | 9.34922e-09 | 74.87715 | 5606.588
711.55 | 355 | 329.0505 | 525.5019 | 25.94945 | 6.562375e-09 | 2.602863e-13 | 0 | 6.562636e-09 | 25.94945 | 673.374
711.6 | 363 | 328.9783 | 525.4519 | 34.02175 | 4.594538e-09 | 1.701546e-13 | 0 | 4.594708e-09 | 34.02175 | 1157.479
711.65 | 369 | 328.906 | 525.4019 | 40.09405 | 3.20848e-09 | 1.109463e-13 | 0 | 3.208591e-09 | 40.09405 | 1607.533
711.7 | 337 | 328.8337 | 525.3519 | 8.166344 | 2.234774e-09 | 7.21537e-14 | 0 | 2.234846e-09 | 8.166344 | 66.68917
711.75 | 391 | 328.7614 | 525.3019 | 62.23864 | 1.552546e-09 | 4.68038e-14 | 0 | 1.552593e-09 | 62.23864 | 3873.648
711.8 | 358 | 328.6891 | 525.2519 | 29.31094 | 1.075801e-09 | 3.02817e-14 | 0 | 1.075831e-09 | 29.31094 | 859.1311
711.85 | 357 | 328.6168 | 525.2019 | 28.38324 | 7.435261e-10 | 1.954142e-14 | 0 | 7.435456e-10 | 28.38324 | 805.608
711.9 | 345 | 328.5445 | 525.1519 | 16.45553 | 5.125511e-10 | 1.257792e-14 | 0 | 5.125636e-10 | 16.45553 | 270.7846
711.95 | 378 | 328.4722 | 525.1019 | 49.52783 | 3.524153e-10 | 8.074914e-15 | 0 | 3.524234e-10 | 49.52783 | 2453.006
712 | 391 | 328.3999 | 525.0519 | 62.60013 | 2.416846e-10 | 5.170635e-15 | 0 | 2.416898e-10 | 62.60013 | 3918.776
712.05 | 371 | 328.3276 | 525.0019 | 42.67242 | 1.65318e-10 | 3.302376e-15 | 0 | 1.653213e-10 | 42.67242 | 1820.936
712.1 | 360 | 328.2553 | 524.9519 | 31.74472 | 1.127893e-10 | 2.10371e-15 | 0 | 1.127914e-10 | 31.74472 | 1007.727
712.15 | 366 | 328.183 | 524.9019 | 37.81702 | 7.675243e-11 | 1.336663e-15 | 0 | 7.675377e-11 | 37.81702 | 1430.127
712.2 | 384 | 328.1107 | 524.8519 | 55.88932 | 5.209466e-11 | 8.470996e-16 | 0 | 5.209551e-11 | 55.88932 | 3123.616
712.25 | 389 | 328.0384 | 524.8019 | 60.96161 | 3.52672e-11 | 5.354561e-16 | 0 | 3.526773e-11 | 60.96161 | 3716.318
712.3 | 412 | 327.9661 | 524.7519 | 84.03391 | 2.381362e-11 | 3.375903e-16 | 0 | 2.381396e-11 | 84.03391 | 7061.698
712.35 | 390 | 327.8938 | 524.7019 | 62.10621 | 1.603823e-11 | 2.122915e-16 | 0 | 1.603845e-11 | 62.10621 | 3857.181
712.4 | 381 | 327.8215 | 524.6519 | 53.17851 | 1.077369e-11 | 1.331533e-16 | 0 | 1.077382e-11 | 53.17851 | 2827.953
712.45 | 387 | 327.7492 | 524.6019 | 59.2508 | 7.218531e-12 | 8.330062e-17 | 0 | 7.218615e-12 | 59.2508 | 3510.658
712.5 | 357 | 327.6769 | 524.5519 | 29.3231 | 4.824031e-12 | 5.197818e-17 | 0 | 4.824083e-12 | 29.3231 | 859.8442
712.55 | 383 | 327.6046 | 524.5019 | 55.3954 | 3.215496e-12 | 3.234972e-17 | 0 | 3.215528e-12 | 55.3954 | 3068.65
712.6 | 393 | 327.5323 | 524.4519 | 65.46769 | 2.137778e-12 | 2.008153e-17 | 0 | 2.137798e-12 | 65.46769 | 4286.019
712.65 | 398 | 327.46 | 524.4019 | 70.53999 | 1.4176e-12 | 1.243368e-17 | 0 | 1.417613e-12 | 70.53999 | 4975.89
712.7 | 360 | 327.3877 | 524.3519 | 32.61229 | 9.376089e-13 | 7.67855e-18 | 0 | 9.376166e-13 | 32.61229 | 1063.561
712.75 | 400 | 327.3154 | 524.3019 | 72.68459 | 6.18538e-13 | 4.72972e-18 | 0 | 6.185427e-13 | 72.68459 | 5283.049
712.8 | 385 | 327.2431 | 524.2519 | 57.75688 | 4.069937e-13 | 2.905818e-18 | 0 | 4.069966e-13 | 57.75688 | 3335.858
712.85 | 354 | 327.1708 | 524.2019 | 26.82918 | 2.671073e-13 | 1.780648e-18 | 0 | 2.671091e-13 | 26.82918 | 719.8049
712.9 | 390 | 327.0985 | 524.1519 | 62.90148 | 1.748479e-13 | 1.088339e-18 | 0 | 1.74849e-13 | 62.90148 | 3956.596
712.95 | 382 | 327.0262 | 524.1019 | 54.97378 | 1.141594e-13 | 6.634793e-19 | 0 | 1.141601e-13 | 54.97378 | 3022.116
713 | 371 | 326.9539 | 524.0519 | 44.04607 | 7.434297e-14 | 4.03429e-19 | 0 | 7.434337e-14 | 44.04607 | 1940.056
713.05 | 387 | 326.8816 | 524.0019 | 60.11837 | 4.828861e-14 | 2.446716e-19 | 0 | 4.828885e-14 | 60.11837 | 3614.218
713.1 | 373 | 326.8093 | 523.9519 | 46.19067 | 3.128428e-14 | 1.480051e-19 | 0 | 3.128443e-14 | 46.19067 | 2133.578
713.15 | 377 | 326.737 | 523.9019 | 50.26296 | 2.021549e-14 | 8.929895e-20 | 0 | 2.021558e-14 | 50.26296 | 2526.366
713.2 | 394 | 326.6647 | 523.8519 | 67.33526 | 1.302924e-14 | 5.37394e-20 | 0 | 1.302929e-14 | 67.33526 | 4534.037
713.25 | 423 | 326.5924 | 523.8019 | 96.40756 | 8.375884e-15 | 3.22564e-20 | 0 | 8.375916e-15 | 96.40756 | 9294.417
713.3 | 358 | 326.5201 | 523.7519 | 31.47986 | 5.370551e-15 | 1.931149e-20 | 0 | 5.370571e-15 | 31.47986 | 990.9813
713.35 | 358 | 326.4478 | 523.7019 | 31.55215 | 3.43466e-15 | 1.153167e-20 | 0 | 3.434672e-15 | 31.55215 | 995.5384
713.4 | 351 | 326.3755 | 523.6519 | 24.62445 | 2.190914e-15 | 6.868241e-21 | 0 | 2.190921e-15 | 24.62445 | 606.3636
713.45 | 372 | 326.3033 | 523.6019 | 45.69675 | 1.393939e-15 | 4.080143e-21 | 0 | 1.393943e-15 | 45.69675 | 2088.193
713.5 | 365 | 326.231 | 523.5519 | 38.76905 | 8.845831e-16 | 2.417586e-21 | 0 | 8.845855e-16 | 38.76905 | 1503.039
713.55 | 404 | 326.1587 | 523.5019 | 77.84134 | 5.598998e-16 | 1.42878e-21 | 0 | 5.599012e-16 | 77.84134 | 6059.275
713.6 | 377 | 326.0864 | 523.4519 | 50.91364 | 3.534749e-16 | 8.422194e-22 | 0 | 3.534758e-16 | 50.91364 | 2592.199
713.65 | 370 | 326.0141 | 523.4019 | 43.98594 | 2.225787e-16 | 4.951787e-22 | 0 | 2.225792e-16 | 43.98594 | 1934.763
713.7 | 366 | 325.9418 | 523.3519 | 40.05823 | 1.39793e-16 | 2.903857e-22 | 0 | 1.397933e-16 | 40.05823 | 1604.662
713.75 | 367 | 325.8695 | 523.3019 | 41.13053 | 8.75717e-17 | 1.698499e-22 | 0 | 8.757187e-17 | 41.13053 | 1691.721
713.8 | 363 | 325.7972 | 523.2519 | 37.20283 | 5.471657e-17 | 9.90905e-23 | 0 | 5.471667e-17 | 37.20283 | 1384.05
713.85 | 386 | 325.7249 | 523.2019 | 60.27513 | 3.409971e-17 | 5.766011e-23 | 0 | 3.409977e-17 | 60.27513 | 3633.091
713.9 | 335 | 325.6526 | 523.1519 | 9.347423 | 2.119626e-17 | 3.346536e-23 | 0 | 2.119629e-17 | 9.347423 | 87.37432
713.95 | 386 | 325.5803 | 523.1019 | 60.41972 | 1.314148e-17 | 1.93728e-23 | 0 | 1.31415e-17 | 60.41972 | 3650.543
714 | 412 | 325.508 | 523.0519 | 86.49202 | 8.12655e-18 | 1.118577e-23 | 0 | 8.126561e-18 | 86.49202 | 7480.869
714.05 | 371 | 325.4357 | 523.0019 | 45.56431 | 5.012389e-18 | 6.44193e-24 | 0 | 5.012395e-18 | 45.56431 | 2076.107
714.1 | 368 | 325.3634 | 522.9519 | 42.63661 | 3.083614e-18 | 3.70035e-24 | 0 | 3.083617e-18 | 42.63661 | 1817.881
714.15 | 381 | 325.2911 | 522.9019 | 55.70891 | 1.892134e-18 | 2.120051e-24 | 0 | 1.892136e-18 | 55.70891 | 3103.483
714.2 | 372 | 325.2188 | 522.8519 | 46.78121 | 1.158032e-18 | 1.211509e-24 | 0 | 1.158033e-18 | 46.78121 | 2188.481
714.25 | 365 | 325.1465 | 522.8019 | 39.8535 | 7.069128e-19 | 6.905315e-25 | 0 | 7.069134e-19 | 39.8535 | 1588.302
714.3 | 365 | 325.0742 | 522.7519 | 39.9258 | 4.304154e-19 | 3.9257e-25 | 0 | 4.304158e-19 | 39.9258 | 1594.07
714.35 | 332 | 325.0019 | 522.7019 | 6.998099 | 2.613885e-19 | 2.226012e-25 | 0 | 2.613887e-19 | 6.998099 | 48.97338
714.4 | 360 | 324.9296 | 522.6519 | 35.0704 | 1.583295e-19 | 1.258967e-25 | 0 | 1.583296e-19 | 35.0704 | 1229.933
714.45 | 357 | 324.8573 | 522.6019 | 32.14269 | 9.565637e-20 | 7.101958e-26 | 0 | 9.565644e-20 | 32.14269 | 1033.153
714.5 | 365 | 324.785 | 522.5519 | 40.21499 | 5.764248e-20 | 3.995935e-26 | 0 | 5.764252e-20 | 40.21499 | 1617.245
714.55 | 331 | 324.7127 | 522.5019 | 6.287288 | 3.46456e-20 | 2.242516e-26 | 0 | 3.464562e-20 | 6.287288 | 39.52999
714.6 | 377 | 324.6404 | 522.4519 | 52.35958 | 2.07697e-20 | 1.255247e-26 | 0 | 2.076971e-20 | 52.35958 | 2741.526
714.65 | 331 | 324.5681 | 522.4019 | 6.431882 | 1.241907e-20 | 7.00809e-27 | 0 | 1.241908e-20 | 6.431882 | 41.36911
714.7 | 340 | 324.4958 | 522.3519 | 15.50418 | 7.406696e-21 | 3.902535e-27 | 0 | 7.4067e-21 | 15.50418 | 240.3796
714.75 | 351 | 324.4235 | 522.3019 | 26.57648 | 4.405921e-21 | 2.167557e-27 | 0 | 4.405923e-21 | 26.57648 | 706.3091
714.8 | 369 | 324.3512 | 522.2519 | 44.64877 | 2.61412e-21 | 1.200801e-27 | 0 | 2.614122e-21 | 44.64877 | 1993.513
714.85 | 347 | 324.2789 | 522.2019 | 22.72107 | 1.547003e-21 | 6.635112e-28 | 0 | 1.547004e-21 | 22.72107 | 516.2471
714.9 | 364 | 324.2066 | 522.1519 | 39.79337 | 9.131316e-22 | 3.656808e-28 | 0 | 9.13132e-22 | 39.79337 | 1583.512
714.95 | 350 | 324.1343 | 522.1019 | 25.86567 | 5.375914e-22 | 2.01017e-28 | 0 | 5.375916e-22 | 25.86567 | 669.0327
715 | 325 | 324.062 | 522.0519 | 0.937963 | 3.156806e-22 | 1.102148e-28 | 0 | 3.156808e-22 | 0.937963 | 0.8797745
715.05 | 358 | 323.9897 | 522.0019 | 34.01026 | 1.848929e-22 | 6.027315e-29 | 0 | 1.84893e-22 | 34.01026 | 1156.698
715.1 | 368 | 323.9174 | 521.9519 | 44.08256 | 1.080113e-22 | 3.287642e-29 | 0 | 1.080114e-22 | 44.08256 | 1943.272
715.15 | 352 | 323.8451 | 521.9019 | 28.15485 | 6.29354e-23 | 1.788636e-29 | 0 | 6.293542e-23 | 28.15485 | 792.6958
715.2 | 359 | 323.7728 | 521.8519 | 35.22715 | 3.65761e-23 | 9.705901e-30 | 0 | 3.657611e-23 | 35.22715 | 1240.952
715.25 | 336 | 323.7006 | 521.8019 | 12.29945 | 2.120198e-23 | 5.253232e-30 | 0 | 2.120199e-23 | 12.29945 | 151.2765
715.3 | 372 | 323.6283 | 521.7519 | 48.37175 | 1.225836e-23 | 2.83592e-30 | 0 | 1.225836e-23 | 48.37175 | 2339.826
715.35 | 327 | 323.556 | 521.7019 | 3.444044 | 7.069109e-24 | 1.526996e-30 | 0 | 7.06911e-24 | 3.444044 | 11.86144
715.4 | 356 | 323.4837 | 521.6519 | 32.51634 | 4.06606e-24 | 8.200848e-31 | 0 | 4.066061e-24 | 32.51634 | 1057.312
715.45 | 367 | 323.4114 | 521.6019 | 43.58864 | 2.332704e-24 | 4.39295e-31 | 0 | 2.332704e-24 | 43.58864 | 1899.969
715.5 | 313 | 323.3391 | 521.5519 | -10.33906 | 1.334818e-24 | 2.347093e-31 | 0 | 1.334818e-24 | -10.33906 | 106.8963
715.55 | 351 | 323.2668 | 521.5019 | 27.73323 | 7.618357e-25 | 1.250781e-31 | 0 | 7.618359e-25 | 27.73323 | 769.1322
715.6 | 323 | 323.1945 | 521.4519 | -0.1944698 | 4.336878e-25 | 6.648271e-32 | 0 | 4.336879e-25 | -0.1944698 | 0.03781852
715.65 | 365 | 323.1222 | 521.4019 | 41.87783 | 2.462464e-25 | 3.524625e-32 | 0 | 2.462464e-25 | 41.87783 | 1753.752
715.7 | 307 | 323.0499 | 521.3519 | -16.04988 | 1.394566e-25 | 1.863776e-32 | 0 | 1.394566e-25 | -16.04988 | 257.5985
715.75 | 334 | 322.9776 | 521.3019 | 11.02242 | 7.877439e-26 | 9.829951e-33 | 0 | 7.87744e-26 | 11.02242 | 121.4938
715.8 | 347 | 322.9053 | 521.2519 | 24.09472 | 4.438208e-26 | 5.171132e-33 | 0 | 4.438209e-26 | 24.09472 | 580.5555
715.85 | 333 | 322.833 | 521.2019 | 10.16702 | 2.494061e-26 | 2.713292e-33 | 0 | 2.494061e-26 | 10.16702 | 103.3682
715.9 | 321 | 322.7607 | 521.1519 | -1.760686 | 1.397922e-26 | 1.419987e-33 | 0 | 1.397923e-26 | -1.760686 | 3.100016
715.95 | 310 | 322.6884 | 521.1019 | -12.68839 | 7.815122e-27 | 7.412225e-34 | 0 | 7.815123e-27 | -12.68839 | 160.9952
716 | 341 | 322.6161 | 521.0519 | 18.38391 | 4.357779e-27 | 3.859132e-34 | 0 | 4.357779e-27 | 18.38391 | 337.9681
716.05 | 324 | 322.5438 | 521.0019 | 1.456206 | 2.423658e-27 | 2.004044e-34 | 0 | 2.423658e-27 | 1.456206 | 2.120535
716.1 | 325 | 322.4715 | 520.9519 | 2.528503 | 1.344479e-27 | 1.03801e-34 | 0 | 1.344479e-27 | 2.528503 | 6.393326
716.15 | 298 | 322.3992 | 520.9019 | -24.3992 | 7.438982e-28 | 5.362568e-35 | 0 | 7.438983e-28 | -24.3992 | 595.321
716.2 | 324 | 322.3269 | 520.8519 | 1.673097 | 4.105345e-28 | 2.763253e-35 | 0 | 4.105345e-28 | 1.673097 | 2.799255
716.25 | 331 | 322.2546 | 520.8019 | 8.745395 | 2.259761e-28 | 1.420185e-35 | 0 | 2.259761e-28 | 8.745395 | 76.48193
716.3 | 321 | 322.1823 | 520.7519 | -1.182308 | 1.240658e-28 | 7.280249e-36 | 0 | 1.240658e-28 | -1.182308 | 1.397853
716.35 | 315 | 322.11 | 520.7019 | -7.110011 | 6.793886e-29 | 3.722409e-36 | 0 | 6.793887e-29 | -7.110011 | 50.55225
716.4 | 313 | 322.0377 | 520.6519 | -9.037714 | 3.710746e-29 | 1.89836e-36 | 0 | 3.710746e-29 | -9.037714 | 81.68027
716.45 | 351 | 321.9654 | 520.6019 | 29.03458 | 2.021533e-29 | 9.656279e-37 | 0 | 2.021533e-29 | 29.03458 | 843.007
716.5 | 321 | 321.8931 | 520.5519 | -0.8931191 | 1.098442e-29 | 4.899116e-37 | 0 | 1.098442e-29 | -0.8931191 | 0.7976617
716.55 | 311 | 321.8208 | 520.5019 | -10.82082 | 5.953194e-30 | 2.479147e-37 | 0 | 5.953195e-30 | -10.82082 | 117.0902
716.6 | 369 | 321.7485 | 520.4519 | 47.25148 | 3.218101e-30 | 1.251306e-37 | 0 | 3.218102e-30 | 47.25148 | 2232.702
716.65 | 315 | 321.6762 | 520.4019 | -6.676227 | 1.735106e-30 | 6.299435e-38 | 0 | 1.735106e-30 | -6.676227 | 44.57201
716.7 | 362 | 321.6039 | 520.3519 | 40.39607 | 9.33102e-31 | 3.163124e-38 | 0 | 9.331021e-31 | 40.39607 | 1631.842
716.75 | 346 | 321.5316 | 520.3019 | 24.46837 | 5.005055e-31 | 1.584191e-38 | 0 | 5.005055e-31 | 24.46837 | 598.701
716.8 | 364 | 321.4593 | 520.2519 | 42.54066 | 2.677721e-31 | 7.913628e-39 | 0 | 2.677721e-31 | 42.54066 | 1809.708
716.85 | 316 | 321.387 | 520.2019 | -5.387038 | 1.428889e-31 | 3.942942e-39 | 0 | 1.428889e-31 | -5.387038 | 29.02018
716.9 | 331 | 321.3147 | 520.1519 | 9.685259 | 7.605157e-32 | 1.959484e-39 | 0 | 7.605157e-32 | 9.685259 | 93.80424
716.95 | 340 | 321.2424 | 520.1019 | 18.75756 | 4.037334e-32 | 9.712698e-40 | 0 | 4.037334e-32 | 18.75756 | 351.8459
717 | 333 | 321.1701 | 520.0519 | 11.82985 | 2.137755e-32 | 4.801918e-40 | 0 | 2.137755e-32 | 11.82985 | 139.9454
717.05 | 334 | 321.0978 | 520.0019 | 12.90215 | 1.12901e-32 | 2.367915e-40 | 0 | 1.12901e-32 | 12.90215 | 166.4655
717.1 | 310 | 321.0256 | 519.9519 | -11.02555 | 5.947224e-33 | 1.164647e-40 | 0 | 5.947224e-33 | -11.02555 | 121.5628
717.15 | 303 | 320.9533 | 519.9019 | -17.95325 | 3.124694e-33 | 5.71346e-41 | 0 | 3.124694e-33 | -17.95325 | 322.3194
717.2 | 305 | 320.881 | 519.8519 | -15.88096 | 1.637485e-33 | 2.795637e-41 | 0 | 1.637485e-33 | -15.88096 | 252.2048
717.25 | 341 | 320.8087 | 519.8019 | 20.19134 | 8.559021e-34 | 1.364392e-41 | 0 | 8.559021e-34 | 20.19134 | 407.6902
717.3 | 319 | 320.7364 | 519.7519 | -1.736363 | 4.462183e-34 | 6.641619e-42 | 0 | 4.462183e-34 | -1.736363 | 3.014956
717.35 | 336 | 320.6641 | 519.7019 | 15.33593 | 2.320317e-34 | 3.224672e-42 | 0 | 2.320317e-34 | 15.33593 | 235.1909
717.4 | 353 | 320.5918 | 519.6519 | 32.40823 | 1.203439e-34 | 1.561615e-42 | 0 | 1.203439e-34 | 32.40823 | 1050.293
717.45 | 350 | 320.5195 | 519.6019 | 29.48053 | 6.225546e-35 | 7.542909e-43 | 0 | 6.225546e-35 | 29.48053 | 869.1016
717.5 | 350 | 320.4472 | 519.5519 | 29.55283 | 3.212236e-35 | 3.633963e-43 | 0 | 3.212236e-35 | 29.55283 | 873.3695
717.55 | 348 | 320.3749 | 519.5019 | 27.62512 | 1.653158e-35 | 1.74622e-43 | 0 | 1.653158e-35 | 27.62512 | 763.1474
717.6 | 305 | 320.3026 | 519.4519 | -15.30258 | 8.485896e-36 | 8.369393e-44 | 0 | 8.485896e-36 | -15.30258 | 234.1689
717.65 | 303 | 320.2303 | 519.4019 | -17.23028 | 4.34468e-36 | 4.000974e-44 | 0 | 4.34468e-36 | -17.23028 | 296.8826
717.7 | 318 | 320.158 | 519.3519 | -2.157985 | 2.21868e-36 | 1.907718e-44 | 0 | 2.21868e-36 | -2.157985 | 4.656898
717.75 | 350 | 320.0857 | 519.3019 | 29.91431 | 1.130077e-36 | 9.072757e-45 | 0 | 1.130077e-36 | 29.91431 | 894.8661
717.8 | 370 | 320.0134 | 519.2519 | 49.98661 | 5.741143e-37 | 4.303691e-45 | 0 | 5.741143e-37 | 49.98661 | 2498.661
717.85 | 327 | 319.9411 | 519.2019 | 7.058907 | 2.909144e-37 | 2.036196e-45 | 0 | 2.909144e-37 | 7.058907 | 49.82817
717.9 | 323 | 319.8688 | 519.1519 | 3.131204 | 1.47031e-37 | 9.608925e-46 | 0 | 1.47031e-37 | 3.131204 | 9.804441
717.95 | 328 | 319.7965 | 519.1019 | 8.203502 | 7.411892e-38 | 4.522793e-46 | 0 | 7.411892e-38 | 8.203502 | 67.29744
718 | 311 | 319.7242 | 519.0519 | -8.724201 | 3.726713e-38 | 2.123319e-46 | 0 | 3.726713e-38 | -8.724201 | 76.11169
718.05 | 323 | 319.6519 | 519.0019 | 3.348096 | 1.868958e-38 | 9.942612e-47 | 0 | 1.868958e-38 | 3.348096 | 11.20975
718.1 | 319 | 319.5796 | 518.9519 | -0.5796066 | 9.348673e-39 | 4.643682e-47 | 0 | 9.348673e-39 | -0.5796066 | 0.3359438
718.15 | 367 | 319.5073 | 518.9019 | 47.49269 | 4.664198e-39 | 2.163222e-47 | 0 | 4.664198e-39 | 47.49269 | 2255.556
718.2 | 279 | 319.435 | 518.8519 | -40.43501 | 2.32103e-39 | 1.005117e-47 | 0 | 2.32103e-39 | -40.43501 | 1634.99
718.25 | 296 | 319.3627 | 518.8019 | -23.36271 | 1.152023e-39 | 4.658096e-48 | 0 | 1.152023e-39 | -23.36271 | 545.8164
718.3 | 296 | 319.2904 | 518.7519 | -23.29042 | 5.703194e-40 | 2.153164e-48 | 0 | 5.703194e-40 | -23.29042 | 542.4436
718.35 | 347 | 319.2181 | 518.7019 | 27.78188 | 2.816125e-40 | 9.927103e-49 | 0 | 2.816125e-40 | 27.78188 | 771.8328
718.4 | 329 | 319.1458 | 518.6519 | 9.854177 | 1.386955e-40 | 4.56504e-49 | 0 | 1.386955e-40 | 9.854177 | 97.1048
718.45 | 305 | 319.0735 | 518.6019 | -14.07353 | 6.813175e-41 | 2.093839e-49 | 0 | 6.813175e-41 | -14.07353 | 198.0641
718.5 | 332 | 319.0012 | 518.5519 | 12.99877 | 3.338208e-41 | 9.57897e-50 | 0 | 3.338208e-41 | 12.99877 | 168.9681
718.55 | 352 | 318.9289 | 518.5019 | 33.07107 | 1.631375e-41 | 4.370901e-50 | 0 | 1.631375e-41 | 33.07107 | 1093.696
718.6 | 308 | 318.8566 | 518.4519 | -10.85663 | 7.951904e-42 | 1.989298e-50 | 0 | 7.951904e-42 | -10.85663 | 117.8665
718.65 | 318 | 318.7843 | 518.4019 | -0.7843367 | 3.866028e-42 | 9.030365e-51 | 0 | 3.866028e-42 | -0.7843367 | 0.6151841
718.7 | 328 | 318.712 | 518.3519 | 9.287961 | 1.874717e-42 | 4.088722e-51 | 0 | 1.874717e-42 | 9.287961 | 86.26621
718.75 | 305 | 318.6397 | 518.3019 | -13.63974 | 9.067402e-43 | 1.846488e-51 | 0 | 9.067402e-43 | -13.63974 | 186.0426
718.8 | 345 | 318.5674 | 518.2519 | 26.43256 | 4.374283e-43 | 8.317293e-52 | 0 | 4.374283e-43 | 26.43256 | 698.68
718.85 | 318 | 318.4951 | 518.2019 | -0.4951476 | 2.104784e-43 | 3.736752e-52 | 0 | 2.104784e-43 | -0.4951476 | 0.2451712
718.9 | 331 | 318.4229 | 518.1519 | 12.57715 | 1.010148e-43 | 1.674493e-52 | 0 | 1.010148e-43 | 12.57715 | 158.1847
718.95 | 324 | 318.3506 | 518.1019 | 5.649447 | 4.835472e-44 | 7.484261e-53 | 0 | 4.835472e-44 | 5.649447 | 31.91625
719 | 326 | 318.2783 | 518.0519 | 7.721744 | 2.308711e-44 | 3.336501e-53 | 0 | 2.308711e-44 | 7.721744 | 59.62533
719.05 | 310 | 318.206 | 518.0019 | -8.205959 | 1.099454e-44 | 1.483578e-53 | 0 | 1.099454e-44 | -8.205959 | 67.33776
719.1 | 311 | 318.1337 | 517.9519 | -7.133661 | 5.222292e-45 | 6.579699e-54 | 0 | 5.222292e-45 | -7.133661 | 50.88912
719.15 | 311 | 318.0614 | 517.9019 | -7.061364 | 2.474127e-45 | 2.910573e-54 | 0 | 2.474127e-45 | -7.061364 | 49.86286
719.2 | 321 | 317.9891 | 517.8519 | 3.010933 | 1.169121e-45 | 1.284185e-54 | 0 | 1.169121e-45 | 3.010933 | 9.065719
719.25 | 316 | 317.9168 | 517.8019 | -1.91677 | 5.510278e-46 | 5.651364e-55 | 0 | 5.510278e-46 | -1.91677 | 3.674005
719.3 | 325 | 317.8445 | 517.7519 | 7.155528 | 2.590386e-46 | 2.480595e-55 | 0 | 2.590386e-46 | 7.155528 | 51.20158
719.35 | 303 | 317.7722 | 517.7019 | -14.77218 | 1.214596e-46 | 1.086013e-55 | 0 | 1.214596e-46 | -14.77218 | 218.2172
719.4 | 300 | 317.6999 | 517.6519 | -17.69988 | 5.680364e-47 | 4.742319e-56 | 0 | 5.680364e-47 | -17.69988 | 313.2857
719.45 | 320 | 317.6276 | 517.6019 | 2.37242 | 2.649702e-47 | 2.065491e-56 | 0 | 2.649702e-47 | 2.37242 | 5.628374
719.5 | 320 | 317.5553 | 517.5519 | 2.444717 | 1.232806e-47 | 8.972895e-57 | 0 | 1.232806e-47 | 2.444717 | 5.97664
719.55 | 336 | 317.483 | 517.5019 | 18.51701 | 5.720961e-48 | 3.88793e-57 | 0 | 5.720961e-48 | 18.51701 | 342.8798
719.6 | 326 | 317.4107 | 517.4519 | 8.589311 | 2.648012e-48 | 1.680278e-57 | 0 | 2.648012e-48 | 8.589311 | 73.77627
719.65 | 325 | 317.3384 | 517.4019 | 7.661609 | 1.222497e-48 | 7.243032e-58 | 0 | 1.222497e-48 | 7.661609 | 58.70025
719.7 | 317 | 317.2661 | 517.3519 | -0.2660941 | 5.629269e-49 | 3.114127e-58 | 0 | 5.629269e-49 | -0.2660941 | 0.0708061
719.75 | 292 | 317.1938 | 517.3019 | -25.1938 | 2.585432e-49 | 1.335454e-58 | 0 | 2.585432e-49 | -25.1938 | 634.7274
719.8 | 297 | 317.1215 | 517.2519 | -20.1215 | 1.184379e-49 | 5.712134e-59 | 0 | 1.184379e-49 | -20.1215 | 404.8747
719.85 | 338 | 317.0492 | 517.2019 | 20.9508 | 5.411595e-50 | 2.436938e-59 | 0 | 5.411595e-50 | 20.9508 | 438.9359
719.9 | 338 | 316.9769 | 517.1519 | 21.02309 | 2.466246e-50 | 1.036972e-59 | 0 | 2.466246e-50 | 21.02309 | 441.9705
719.95 | 343 | 316.9046 | 517.1019 | 26.09539 | 1.121048e-50 | 4.401155e-60 | 0 | 1.121048e-50 | 26.09539 | 680.9695
720 | 315 | 316.8323 | 517.0519 | -1.832311 | 5.082632e-51 | 1.863128e-60 | 0 | 5.082632e-51 | -1.832311 | 3.357362
4
CAE

## Sheet1
DATA
FRR
MW767b
2020-03-06
695
720
0.05
501
1
1
5000
338
362
396
356
362
359
338
344
347
332
352
372
343
360
331
349
367
375
318
320
376
361
367
363
382
339
343
341
319
342
345
337
351
348
342
365
340
356
359
406
344
339
341
348
338
325
340
354
338
347
371
320
337
350
335
367
339
333
364
346
342
346
324
347
328
315
356
409
336
332
374
358
323
344
313
327
352
336
322
397
360
322
356
346
339
316
336
342
358
323
386
338
335
365
327
335
331
354
357
331
324
339
373
388
311
343
316
340
316
366
356
333
357
355
350
335
358
312
374
358
362
342
388
346
366
347
372
377
408
401
421
375
409
390
408
449
399
444
437
441
487
460
513
465
533
505
517
553
540
591
584
636
591
627
603
681
686
678
649
672
686
737
710
699
701
760
752
710
757
748
775
778
797
765
822
762
802
732
750
795
820
795
787
807
798
759
759
773
759
766
757
805
741
769
724
678
687
710
707
675
650
623
613
642
627
600
592
590
556
584
506
507
502
536
500
468
453
470
455
452
440
455
451
438
424
421
421
394
412
406
375
355
409
365
387
352
351
359
380
373
365
369
363
358
362
386
380
376
376
376
363
346
365
342
311
327
349
342
345
334
343
327
377
376
349
336
326
363
348
314
352
356
313
331
311
359
353
327
334
335
332
333
364
317
328
334
326
325
335
325
332
327
339
332
324
364
331
347
346
354
325
311
297
324
350
336
338
352
354
355
329
304
378
324
366
367
314
328
380
388
356
336
371
360
358
386
303
361
353
391
404
355
363
369
337
391
358
357
345
378
391
371
360
366
384
389
412
390
381
387
357
383
393
398
360
400
385
354
390
382
371
387
373
377
394
423
358
358
351
372
365
404
377
370
366
367
363
386
335
386
412
371
368
381
372
365
365
332
360
357
365
331
377
331
340
351
369
347
364
350
325
358
368
352
359
336
372
327
356
367
313
351
323
365
307
334
347
333
321
310
341
324
325
298
324
331
321
315
313
351
321
311
369
315
362
346
364
316
331
340
333
334
310
303
305
341
319
336
353
350
350
348
305
303
318
350
370
327
323
328
311
323
319
367
279
296
296
347
329
305
332
352
308
318
328
305
345
318
331
324
326
310
311
311
321
316
325
303
300
320
320
336
326
325
317
292
297
338
338
343
315
4
CAE