## A750CR
DATA
FRR
MW769c
| 2020-03-06 | [8 empty] | Carbon peak |  | Offset
| 1030 | starting ke |  | a | 28.27472 | 14.13736 | 169.1653 | 84.58267 |  | 285 |  | 15.54936
| 1055 | finishing ke |  | b | 197.3394 | 198.9394 | 200.6829 | 202.2829
| 0.05 | step size |  | c | 0.780732 | 0.780732 | 0.780732 | 0.780732
| 501 | no. of points |  | FWHM | 1.838483 | 1.838483 | 1.838483 | 1.838483
| 1 | ignore |  | Area | 55.33376 | 27.66688 | 331.0574 | 165.5287 |  |  | total
| 1 | ignore |  | Total |  | 83.00065 | 496.5861 | 579.5868 |  |  | 39501.49
ke | 5000 | bg | BE | minus bg | Gauss1 | Gauss2 | Gauss 3 | Guass4 | sum | diff | diff sq
1030 | 36 | 38.6576 | 208.0506 | -2.657596 | 3.794207e-40 | 3.773742e-29 | 7.762795e-18 | 1.191587e-10 | 1.191587e-10 | -2.657596 | 7.062816 | 1030 | 36 | -0.5639691 | 619.5458
1030.05 | 41 | 38.6294 | 208.0006 | 2.370603 | 9.116202e-40 | 7.951804e-29 | 1.417752e-17 | 1.908572e-10 | 1.908572e-10 | 2.370603 | 5.619756 | 1030.05 | 41 | 0.07626666 | 79.55685
1030.1 | 48 | 38.6012 | 207.9506 | 9.398801 | 2.181351e-39 | 1.668699e-28 | 2.578702e-17 | 3.044458e-10 | 3.044458e-10 | 9.398801 | 88.33746 | 1030.1 | 48 | 0.5775314 | 5.938101
1030.15 | 41 | 38.573 | 207.9006 | 2.426999 | 5.198236e-39 | 3.487458e-28 | 4.671118e-17 | 4.83649e-10 | 4.83649e-10 | 2.426999 | 5.890326 | 1030.15 | 41
1030.2 | 36 | 38.5448 | 207.8506 | -2.544802 | 1.233687e-38 | 7.258698e-28 | 8.426734e-17 | 7.651901e-10 | 7.651902e-10 | -2.544802 | 6.476018 | 1030.2 | 36
1030.25 | 42 | 38.5166 | 207.8006 | 3.483396 | 2.915903e-38 | 1.504621e-27 | 1.513967e-16 | 1.205666e-09 | 1.205666e-09 | 3.483396 | 12.13405 | 1030.25 | 42
1030.3 | 29 | 38.48841 | 207.7506 | -9.488405 | 6.863724e-38 | 3.106094e-27 | 2.708897e-16 | 1.891924e-09 | 1.891924e-09 | -9.488405 | 90.02983 | 1030.3 | 29
1030.35 | 37 | 38.46021 | 207.7006 | -1.460207 | 1.609034e-37 | 6.385878e-27 | 4.82711e-16 | 2.956644e-09 | 2.956645e-09 | -1.460207 | 2.132204 | 1030.35 | 37
1030.4 | 38 | 38.43201 | 207.6506 | -0.4320083 | 3.756553e-37 | 1.307511e-26 | 8.566447e-16 | 4.601646e-09 | 4.601647e-09 | -0.4320083 | 0.1866312 | 1030.4 | 38
1030.45 | 40 | 38.40381 | 207.6006 | 1.59619 | 8.73439e-37 | 2.666178e-26 | 1.514025e-15 | 7.13257e-09 | 7.132572e-09 | 1.59619 | 2.547823 | 1030.45 | 40
1030.5 | 32 | 38.37561 | 207.5506 | -6.375611 | 2.022527e-36 | 5.414415e-26 | 2.664919e-15 | 1.101026e-08 | 1.101027e-08 | -6.375611 | 40.64842 | 1030.5 | 32
1030.55 | 32 | 38.34741 | 207.5006 | -6.347413 | 4.664176e-36 | 1.095047e-25 | 4.671473e-15 | 1.692654e-08 | 1.692654e-08 | -6.347413 | 40.28965 | 1030.55 | 32
1030.6 | 42 | 38.31921 | 207.4506 | 3.680786 | 1.071209e-35 | 2.20563e-25 | 8.155348e-15 | 2.591537e-08 | 2.591537e-08 | 3.680786 | 13.54818 | 1030.6 | 42
1030.65 | 25 | 38.29102 | 207.4006 | -13.29102 | 2.450148e-35 | 4.424368e-25 | 1.417914e-14 | 3.95153e-08 | 3.951532e-08 | -13.29102 | 176.6511 | 1030.65 | 25
1030.7 | 56 | 38.26282 | 207.3506 | 17.73718 | 5.581221e-35 | 8.838707e-25 | 2.455138e-14 | 6.000563e-08 | 6.000566e-08 | 17.73718 | 314.6076 | 1030.7 | 56
1030.75 | 47 | 38.23462 | 207.3006 | 8.765381 | 1.266149e-34 | 1.758511e-24 | 4.233708e-14 | 9.07481e-08 | 9.074814e-08 | 8.765381 | 76.8319 | 1030.75 | 47
1030.8 | 37 | 38.20642 | 207.2506 | -1.206421 | 2.860614e-34 | 3.484336e-24 | 7.270839e-14 | 1.36679e-07 | 1.366791e-07 | -1.206421 | 1.455451 | 1030.8 | 37
1030.85 | 38 | 38.17822 | 207.2006 | -0.1782222 | 6.436539e-34 | 6.87565e-24 | 1.243561e-13 | 2.050146e-07 | 2.050147e-07 | -0.1782224 | 0.03176322 | 1030.85 | 38
1030.9 | 32 | 38.15002 | 207.1506 | -6.150024 | 1.442329e-33 | 1.351221e-23 | 2.118206e-13 | 3.062574e-07 | 3.062576e-07 | -6.150024 | 37.8228 | 1030.9 | 32
1030.95 | 39 | 38.12183 | 207.1006 | 0.8781747 | 3.218808e-33 | 2.644585e-23 | 3.593256e-13 | 4.556246e-07 | 4.55625e-07 | 0.8781743 | 0.77119 | 1030.95 | 39
1031 | 45 | 38.09363 | 207.0506 | 6.906373 | 7.153927e-33 | 5.154751e-23 | 6.070534e-13 | 6.750665e-07 | 6.750671e-07 | 6.906372 | 47.69798 | 1054 | 24
1031.05 | 45 | 38.06543 | 207.0006 | 6.934572 | 1.583481e-32 | 1.000637e-22 | 1.021373e-12 | 9.961039e-07 | 9.961049e-07 | 6.934571 | 48.08827 | 1054.05 | 22
1031.1 | 35 | 38.03723 | 206.9506 | -3.03723 | 3.490598e-32 | 1.934479e-22 | 1.711436e-12 | 1.463799e-06 | 1.463801e-06 | -3.037231 | 9.224775 | 1054.1 | 19
1031.15 | 43 | 38.00903 | 206.9006 | 4.990969 | 7.663119e-32 | 3.724522e-22 | 2.855984e-12 | 2.142285e-06 | 2.142288e-06 | 4.990966 | 24.90975 | 1054.15 | 25
1031.2 | 37 | 37.98083 | 206.8506 | -0.980833 | 1.675445e-31 | 7.141602e-22 | 4.746457e-12 | 3.122422e-06 | 3.122427e-06 | -0.9808361 | 0.9620395 | 1054.2 | 33
1031.25 | 42 | 37.95263 | 206.8006 | 4.047365 | 3.648156e-31 | 1.363765e-21 | 7.856012e-12 | 4.532364e-06 | 4.532372e-06 | 4.047361 | 16.38113 | 1054.25 | 23
1031.3 | 29 | 37.92444 | 206.7506 | -8.924436 | 7.911076e-31 | 2.593596e-21 | 1.294951e-11 | 6.5520429e-06 | 6.552056e-06 | -8.924443 | 79.64568 | 1054.3 | 24
1031.35 | 40 | 37.89624 | 206.7006 | 2.103762 | 1.708506e-30 | 4.912287e-21 | 2.125806e-11 | 9.432948e-06 | 9.43297e-06 | 2.103753 | 4.425776 | 1054.35 | 26
1031.4 | 47 | 37.86804 | 206.6506 | 9.131961 | 3.67465e-30 | 9.265822e-21 | 3.475462e-11 | 1.352499e-05 | 1.352502e-05 | 9.131947 | 83.39246 | 1054.4 | 26
1031.45 | 35 | 37.83984 | 206.6006 | -2.839841 | 7.871082e-30 | 1.740616e-20 | 5.658746e-11 | 1.93128e-05 | 1.931285e-05 | -2.83986 | 8.064805 | 1054.45 | 25
1031.5 | 44 | 37.81164 | 206.5506 | 6.188358 | 1.679081e-29 | 3.256422e-20 | 9.175856e-11 | 2.746453e-05 | 2.746463e-05 | 6.18833 | 38.29543 | 1054.5 | 24
1031.55 | 54 | 37.78344 | 206.5006 | 16.21656 | 3.5672e-29 | 6.067325e-20 | 1.481808e-10 | 3.889717e-05 | 3.889732e-05 | 16.21652 | 262.9754 | 1054.55 | 23
1031.6 | 35 | 37.75525 | 206.4506 | -2.755245 | 7.547484e-29 | 1.125829e-19 | 2.383174e-10 | 5.486338e-05 | 5.486362e-05 | -2.7553 | 7.591679 | 1054.6 | 21
1031.65 | 40 | 37.72705 | 206.4006 | 2.272953 | 1.590361e-28 | 2.080495e-19 | 3.817144e-10 | 7.706655e-05 | 7.706693e-05 | 2.272876 | 5.165965 | 1054.65 | 29
1031.7 | 38 | 37.69885 | 206.3506 | 0.3011515 | 3.337397e-28 | 3.828948e-19 | 6.088916e-10 | 0.0001078122 | 0.0001078128 | 0.3010437 | 0.09062732 | 1054.7 | 26
1031.75 | 44 | 37.67065 | 206.3006 | 6.32935 | 6.974915e-28 | 7.017963e-19 | 9.67298e-10 | 0.0001502066 | 0.0001502075 | 6.3292 | 40.05877 | 1054.75 | 27
1031.8 | 54 | 37.64245 | 206.2506 | 16.35755 | 1.45174e-27 | 1.281036e-18 | 1.53038e-09 | 0.0002084148 | 0.0002084163 | 16.35734 | 267.5626 | 1054.8 | 23
1031.85 | 40 | 37.61425 | 206.2006 | 2.385747 | 3.009243e-27 | 2.328791e-18 | 2.411333e-09 | 0.0002879963 | 0.0002879987 | 2.385459 | 5.690414 | 1054.85 | 18
1031.9 | 50 | 37.58605 | 206.1506 | 12.41395 | 6.212188e-27 | 4.216174e-18 | 3.783848e-09 | 0.0003963366 | 0.0003963403 | 12.41355 | 154.0962 | 1054.9 | 22
1031.95 | 33 | 37.55786 | 206.1006 | -4.557856 | 1.277176e-26 | 7.601953e-18 | 5.913288e-09 | 0.0005432004 | 0.0005432063 | -4.558399 | 20.77901 | 1054.95 | 18
1032 | 40 | 37.52966 | 206.0506 | 2.470342 | 2.615023e-26 | 1.365056e-17 | 9.203291e-09 | 0.0007414379 | 0.0007414471 | 2.469601 | 6.098928 | 1055 | 29
1032.05 | 38 | 37.50146 | 206.0006 | 0.4985407 | 5.332356e-26 | 2.441152e-17 | 1.426514e-08 | 0.001007879 | 0.001007893 | 0.4975328 | 0.2475389 | 1055 | 39
1032.1 | 30 | 37.47326 | 205.9506 | -7.473261 | 1.082883e-25 | 4.347683e-17 | 2.202053e-08 | 0.001364459 | 0.001364481 | -7.474625 | 55.87002
1032.15 | 34 | 37.44506 | 205.9006 | -3.445062 | 2.190094e-25 | 7.711513e-17 | 3.385308e-08 | 0.001839635 | 0.001839668 | -3.446902 | 11.88113
1032.2 | 47 | 37.41686 | 205.8506 | 9.583136 | 4.411259e-25 | 1.362198e-16 | 5.183073e-08 | 0.002470139 | 0.002470191 | 9.580666 | 91.78916
1032.25 | 41 | 37.38867 | 205.8006 | 3.611335 | 8.848737e-25 | 2.3964e-16 | 7.90306e-08 | 0.003303162 | 0.003303241 | 3.608031 | 13.01789
1032.3 | 36 | 37.36047 | 205.7506 | -1.360467 | 1.767741e-24 | 4.198532e-16 | 1.200113e-07 | 0.004399033 | 0.004399153 | -1.364866 | 1.86286
1032.35 | 37 | 37.33227 | 205.7006 | -0.3322686 | 3.517021e-24 | 7.325787e-16 | 1.814962e-07 | 0.005834496 | 0.005834677 | -0.3381032 | 0.1143138
1032.4 | 43 | 37.30407 | 205.6506 | 5.69593 | 6.968671e-24 | 1.273004e-15 | 2.73358e-07 | 0.007706696 | 0.007706969 | 5.688223 | 32.35588
1032.45 | 47 | 37.27587 | 205.6006 | 9.724128 | 1.37513e-23 | 2.20305e-15 | 4.100292e-07 | 0.01013799 | 0.0101384 | 9.71399 | 94.3616
1032.5 | 34 | 37.24767 | 205.5506 | -3.247673 | 2.702441e-23 | 3.796972e-15 | 6.125148e-07 | 0.01328172 | 0.01328233 | -3.260956 | 10.63383
1032.55 | 31 | 37.21947 | 205.5006 | -6.219475 | 5.289171e-23 | 6.517324e-15 | 9.112493e-07 | 0.01732908 | 0.01732999 | -6.236805 | 38.89773
1032.6 | 37 | 37.19128 | 205.4506 | -0.1912763 | 1.03095e-22 | 1.114089e-14 | 1.350133e-06 | 0.02251725 | 0.0225186 | -0.2137949 | 0.04570826
1032.65 | 36 | 37.16308 | 205.4006 | -1.163078 | 2.001274e-22 | 1.89666e-14 | 1.992208e-06 | 0.02913896 | 0.02914095 | -1.192219 | 1.421386
1032.7 | 29 | 37.13488 | 205.3506 | -8.134879 | 3.868959e-22 | 3.215716e-14 | 2.927599e-06 | 0.0375536 | 0.03755652 | -8.172436 | 66.78871
1032.75 | 24 | 37.10668 | 205.3006 | -13.10668 | 7.449043e-22 | 5.42981e-14 | 4.284569e-06 | 0.04820008 | 0.04820437 | -13.15489 | 173.051
1032.8 | 40 | 37.07848 | 205.2506 | 2.921518 | 1.42832e-21 | 9.130832e-14 | 6.244844e-06 | 0.06161164 | 0.06161789 | 2.8599 | 8.179026
1032.85 | 38 | 37.05028 | 205.2006 | 0.949716 | 2.72753e-21 | 1.529167e-13 | 9.064728e-06 | 0.0784326 | 0.07844166 | 0.8712743 | 0.7591189
1032.9 | 29 | 37.02209 | 205.1506 | -8.022086 | 5.187191e-21 | 2.550458e-13 | 1.310409e-05 | 0.09943726 | 0.09945036 | -8.121536 | 65.95935
1032.95 | 38 | 36.99389 | 205.1006 | 1.006113 | 9.824574e-21 | 4.236432e-13 | 1.88659e-05 | 0.1255511 | 0.1255699 | 0.8805429 | 0.7753559
1033 | 42 | 36.96569 | 205.0506 | 5.034311 | 1.853164e-20 | 7.008112e-13 | 2.704998e-05 | 0.157874 | 0.157901 | 4.87641 | 23.77938
1033.05 | 39 | 36.93749 | 205.0006 | 2.06251 | 3.481232e-20 | 1.154571e-12 | 3.86256e-05 | 0.1977058 | 0.1977444 | 1.864765 | 3.47735
1033.1 | 38 | 36.90929 | 204.9506 | 1.090708 | 6.512844e-20 | 1.894345e-12 | 5.492907e-05 | 0.2465739 | 0.2466288 | 0.8440795 | 0.7124701
1033.15 | 32 | 36.88109 | 204.9006 | -4.881093 | 1.213465e-19 | 3.095395e-12 | 7.779434e-05 | 0.3062622 | 0.30634 | -5.187433 | 26.90946
1033.2 | 32 | 36.85289 | 204.8506 | -4.852895 | 2.251659e-19 | 5.037233e-12 | 0.0001097268 | 0.3788424 | 0.3789521 | -5.231847 | 27.37222
1033.25 | 47 | 36.8247 | 204.8006 | 10.1753 | 4.160989e-19 | 8.163694e-12 | 0.0001541331 | 0.4667051 | 0.4668592 | 9.708444 | 94.25389
1033.3 | 36 | 36.7965 | 204.7506 | -0.7964979 | 7.657896e-19 | 1.31765e-11 | 0.0002156245 | 0.5725919 | 0.5728076 | -1.369306 | 1.874998
1033.35 | 38 | 36.7683 | 204.7006 | 1.231701 | 1.403593e-18 | 2.118031e-11 | 0.0003004131 | 0.6996272 | 0.6999276 | 0.5317729 | 0.2827824
1033.4 | 30 | 36.7401 | 204.6506 | -6.740101 | 2.562073e-18 | 3.390653e-11 | 0.0004168296 | 0.8513477 | 0.8517645 | -7.591866 | 57.63642
1033.45 | 39 | 36.7119 | 204.6006 | 2.288097 | 4.657583e-18 | 5.405714e-11 | 0.0005759927 | 1.03173 | 1.032306 | 1.255792 | 1.577013
1033.5 | 58 | 36.6837 | 204.5506 | 21.3163 | 8.432347e-18 | 8.583049e-11 | 0.0007926731 | 1.245213 | 1.246006 | 20.07029 | 402.8165
1033.55 | 47 | 36.65551 | 204.5006 | 10.34449 | 1.520391e-17 | 1.357216e-10 | 0.001086401 | 1.496719 | 1.497805 | 8.846689 | 78.2639
1033.6 | 34 | 36.62731 | 204.4506 | -2.627307 | 2.730113e-17 | 2.137346e-10 | 0.001482876 | 1.79166 | 1.793143 | -4.42045 | 19.54038
1033.65 | 35 | 36.59911 | 204.4006 | -1.599109 | 4.882304e-17 | 3.352121e-10 | 0.002015757 | 2.135943 | 2.137959 | -3.737068 | 13.96567
1033.7 | 44 | 36.57091 | 204.3506 | 7.42909 | 8.695365e-17 | 5.235803e-10 | 0.002728918 | 2.535961 | 2.53869 | 4.8904 | 23.91601
1033.75 | 48 | 36.54271 | 204.3006 | 11.45729 | 1.542303e-16 | 8.144523e-10 | 0.003679269 | 2.99857 | 3.002249 | 8.455039 | 71.48769
1033.8 | 41 | 36.51451 | 204.2506 | 4.485487 | 2.724395e-16 | 1.261731e-09 | 0.004940278 | 3.531055 | 3.535996 | 0.9494909 | 0.9015329
1033.85 | 44 | 36.48631 | 204.2006 | 7.513685 | 4.792801e-16 | 1.946645e-09 | 0.006606325 | 4.141081 | 4.147687 | 3.365998 | 11.32994
1033.9 | 53 | 36.45812 | 204.1506 | 16.54188 | 8.397064e-16 | 2.991062e-09 | 0.008798066 | 4.836616 | 4.845414 | 11.69647 | 136.8074
1033.95 | 53 | 36.42992 | 204.1006 | 16.57008 | 1.465157e-15 | 4.57702e-09 | 0.01166899 | 5.625852 | 5.637521 | 10.93256 | 119.5209
1034 | 44 | 36.40172 | 204.0506 | 7.59828 | 2.546009e-15 | 6.975237e-09 | 0.01541339 | 6.517091 | 6.532504 | 1.065776 | 1.135878
1034.05 | 54 | 36.37352 | 204.0006 | 17.62648 | 4.406099e-15 | 1.058654e-08 | 0.02027598 | 7.518618 | 7.538894 | 10.08758 | 101.7594
1034.1 | 35 | 36.34532 | 203.9506 | -1.345323 | 7.593944e-15 | 1.600176e-08 | 0.02656344 | 8.638553 | 8.665117 | -10.01044 | 100.2089
1034.15 | 48 | 36.31712 | 203.9006 | 11.68288 | 1.303465e-14 | 2.408797e-08 | 0.03465815 | 9.884684 | 9.919342 | 1.763534 | 3.11005
1034.2 | 52 | 36.28893 | 203.8506 | 15.71107 | 2.228178e-14 | 3.611199e-08 | 0.0450345 | 11.26428 | 11.30931 | 4.401762 | 19.37551
1034.25 | 40 | 36.26073 | 203.8006 | 3.739273 | 3.793319e-14 | 5.391648e-08 | 0.05827792 | 12.78388 | 12.84216 | -9.102884 | 82.8625
1034.3 | 48 | 36.23253 | 203.7506 | 11.76747 | 6.431431e-14 | 8.016971e-08 | 0.07510719 | 14.4491 | 14.5242 | -2.756734 | 7.59958
1034.35 | 44 | 36.20433 | 203.7006 | 7.79567 | 1.085962e-13 | 1.187184e-07 | 0.09640017 | 16.26438 | 16.36078 | -8.565113 | 73.36115
1034.4 | 53 | 36.17613 | 203.6506 | 16.82387 | 1.826166e-13 | 1.750831e-07 | 0.1232233 | 18.23279 | 18.35602 | -1.532148 | 2.347476
1034.45 | 62 | 36.14793 | 203.6006 | 25.85207 | 3.058334e-13 | 2.571517e-07 | 0.1568652 | 20.35577 | 20.51264 | 5.33943 | 28.50951
1034.5 | 64 | 36.11974 | 203.5506 | 27.88026 | 5.100916e-13 | 3.761432e-07 | 0.1988745 | 22.63293 | 22.8318 | 5.048463 | 25.48698
1034.55 | 63 | 36.09154 | 203.5006 | 26.90846 | 8.472864e-13 | 5.479436e-07 | 0.2511022 | 25.06182 | 25.31292 | 1.595539 | 2.545745
1034.6 | 70 | 36.06334 | 203.4506 | 33.93666 | 1.401622e-12 | 7.949454e-07 | 0.315748 | 27.63779 | 27.95354 | 5.983122 | 35.79775
1034.65 | 57 | 36.03514 | 203.4006 | 20.96486 | 2.309142e-12 | 1.14857e-06 | 0.3954116 | 30.35378 | 30.74919 | -9.784333 | 95.73316
1034.7 | 70 | 36.00694 | 203.3506 | 33.99306 | 3.788689e-12 | 1.652709e-06 | 0.4931477 | 33.20022 | 33.69337 | 0.2996857 | 0.08981151
1034.75 | 69 | 35.97874 | 203.3006 | 33.02126 | 6.190791e-12 | 2.368395e-06 | 0.6125244 | 36.16496 | 36.77749 | -3.756231 | 14.10927
1034.8 | 68 | 35.95054 | 203.2506 | 32.04946 | 1.007447e-11 | 3.380109e-06 | 0.7576848 | 39.2332 | 39.99089 | -7.941436 | 63.0664
1034.85 | 72 | 35.92235 | 203.2006 | 36.07765 | 1.632739e-11 | 4.804254e-06 | 0.9334102 | 42.38755 | 43.32096 | -7.24331 | 52.46553
1034.9 | 98 | 35.89415 | 203.1506 | 62.10585 | 2.6353e-11 | 6.800487e-06 | 1.145184 | 45.60806 | 46.75325 | 15.3526 | 235.7024
1034.95 | 89 | 35.86595 | 203.1006 | 53.13405 | 4.236062e-11 | 9.586781e-06 | 1.399254 | 48.8724 | 50.27167 | 2.862386 | 8.193254
1035 | 74 | 35.83775 | 203.0506 | 38.16225 | 6.781306e-11 | 1.345936e-05 | 1.702695 | 52.15603 | 53.85874 | -15.69649 | 246.3797
1035.05 | 87 | 35.80955 | 203.0006 | 51.19045 | 1.081143e-10 | 1.881892e-05 | 2.06346 | 55.43246 | 57.49593 | -6.305487 | 39.75916
1035.1 | 92 | 35.78135 | 202.9506 | 56.21865 | 1.71661e-10 | 2.620498e-05 | 2.490426 | 58.67357 | 61.16402 | -4.945374 | 24.45673
1035.15 | 109 | 35.75316 | 202.9006 | 73.24684 | 2.714431e-10 | 3.634057e-05 | 2.993438 | 61.84999 | 64.84347 | 8.403379 | 70.61678
1035.2 | 105 | 35.72496 | 202.8506 | 69.27504 | 4.274693e-10 | 5.019014e-05 | 3.58332 | 64.93152 | 68.51489 | 0.7601548 | 0.5778353
1035.25 | 125 | 35.69676 | 202.8006 | 89.30324 | 6.704243e-10 | 6.903412e-05 | 4.271886 | 67.88757 | 72.15952 | 17.14372 | 293.9071
1035.3 | 131 | 35.66856 | 202.7506 | 95.33144 | 1.047161e-09 | 9.456446e-05 | 5.071922 | 70.68767 | 75.75969 | 19.57175 | 383.0534
1035.35 | 102 | 35.64036 | 202.7006 | 66.35964 | 1.628905e-09 | 0.0001290063 | 5.997139 | 73.30202 | 79.29928 | -12.93964 | 167.4344
1035.4 | 121 | 35.61216 | 202.6506 | 85.38784 | 2.523462e-09 | 0.000175272 | 7.062111 | 75.70192 | 82.76421 | 2.62363 | 6.883432
1035.45 | 127 | 35.58396 | 202.6006 | 91.41604 | 3.893289e-09 | 0.0002371555 | 8.282162 | 77.86041 | 86.1428 | 5.273232 | 27.80697
1035.5 | 142 | 35.55577 | 202.5506 | 106.4442 | 5.982123e-09 | 0.0003195747 | 9.673232 | 79.75266 | 89.42621 | 17.01802 | 289.613
1035.55 | 129 | 35.52757 | 202.5006 | 93.47243 | 9.154039e-09 | 0.0004288747 | 11.2517 | 81.35654 | 92.60868 | 0.863757 | 0.7460762
1035.6 | 137 | 35.49937 | 202.4506 | 101.5006 | 1.395047e-08 | 0.0005732014 | 13.03418 | 82.65299 | 95.68774 | 5.81289 | 33.78969
1035.65 | 150 | 35.47117 | 202.4006 | 114.5288 | 2.117307e-08 | 0.0007629618 | 15.03724 | 83.6264 | 98.66439 | 15.86443 | 251.6803
1035.7 | 135 | 35.44297 | 202.3506 | 99.55703 | 3.200351e-08 | 0.001011386 | 17.27711 | 84.26495 | 101.5431 | -1.986043 | 3.944365
1035.75 | 134 | 35.41477 | 202.3006 | 98.58523 | 4.817594e-08 | 0.001335212 | 19.76937 | 84.56085 | 104.3316 | -5.746329 | 33.0203
1035.8 | 147 | 35.38658 | 202.2506 | 111.6134 | 7.222399e-08 | 0.001755505 | 22.52855 | 84.51046 | 107.0408 | 4.57265 | 20.90913
1035.85 | 154 | 35.35838 | 202.2006 | 118.6416 | 1.07833e-07 | 0.002298649 | 25.56776 | 84.11441 | 109.6845 | 8.957158 | 80.23069
1035.9 | 135 | 35.33018 | 202.1506 | 99.66982 | 1.603394e-07 | 0.00299752 | 28.89819 | 83.37754 | 112.2787 | -12.60891 | 158.9846
1035.95 | 145 | 35.30198 | 202.1006 | 109.698 | 2.374367e-07 | 0.003892874 | 32.52876 | 82.30885 | 114.8415 | -5.143484 | 26.45542
1036 | 133 | 35.27378 | 202.0506 | 97.72622 | 3.501662e-07 | 0.005034975 | 36.46558 | 80.92128 | 117.3919 | -19.66568 | 386.7389
1036.05 | 153 | 35.24558 | 202.0006 | 117.7544 | 5.143033e-07 | 0.006485493 | 40.71154 | 79.23147 | 119.9495 | -2.195081 | 4.818382
1036.1 | 160 | 35.21738 | 201.9506 | 124.7826 | 7.522864e-07 | 0.008319697 | 45.26585 | 77.25942 | 122.5336 | 2.249018 | 5.058083
1036.15 | 171 | 35.18919 | 201.9006 | 135.8108 | 1.095887e-06 | 0.01062896 | 50.12364 | 75.02811 | 125.1624 | 10.64843 | 113.3892
1036.2 | 155 | 35.16099 | 201.8506 | 119.839 | 1.589891e-06 | 0.01352361 | 55.27558 | 72.56301 | 127.8521 | -8.013101 | 64.20979
1036.25 | 172 | 35.13279 | 201.8006 | 136.8672 | 2.29714e-06 | 0.01713616 | 60.70756 | 69.89166 | 130.6164 | 6.250856 | 39.07321
1036.3 | 158 | 35.10459 | 201.7506 | 122.8954 | 3.305419e-06 | 0.02162485 | 66.40045 | 67.04311 | 133.4652 | -10.56978 | 111.7202
1036.35 | 173 | 35.07639 | 201.7006 | 137.9236 | 4.736791e-06 | 0.02717762 | 72.32992 | 64.04744 | 136.4045 | 1.519066 | 2.307563
1036.4 | 167 | 35.04819 | 201.6506 | 131.9518 | 6.760218e-06 | 0.03401642 | 78.46641 | 60.93518 | 139.4356 | -7.483806 | 56.00735
1036.45 | 175 | 35.02 | 201.6006 | 139.98 | 9.608508e-06 | 0.04240181 | 84.7751 | 57.73687 | 142.5544 | -2.574376 | 6.62741
1036.5 | 193 | 34.9918 | 201.5506 | 158.0082 | 1.360097e-05 | 0.05263796 | 91.21612 | 54.48251 | 145.7513 | 12.25692 | 150.232
1036.55 | 178 | 34.9636 | 201.5006 | 143.0364 | 1.917356e-05 | 0.06507774 | 97.7448 | 51.20116 | 149.0111 | -5.974659 | 35.69655
1036.6 | 193 | 34.9354 | 201.4506 | 158.0646 | 2.691872e-05 | 0.08012806 | 104.3121 | 47.92049 | 152.3127 | 5.751898 | 33.08432
1036.65 | 192 | 34.9072 | 201.4006 | 157.0928 | 3.763784e-05 | 0.0982552 | 110.8649 | 44.66645 | 155.6297 | 1.463141 | 2.140781
1036.7 | 192 | 34.879 | 201.3506 | 157.121 | 5.240996e-05 | 0.1199901 | 117.3471 | 41.46297 | 158.9302 | -1.809154 | 3.27304
1036.75 | 208 | 34.8508 | 201.3006 | 173.1492 | 7.268114e-05 | 0.1459331 | 123.7 | 38.33171 | 162.1777 | 10.9715 | 120.3738
1036.8 | 200 | 34.82261 | 201.2506 | 165.1774 | 0.0001003803 | 0.1767588 | 129.863 | 35.29187 | 165.3318 | -0.1543739 | 0.02383131
1036.85 | 223 | 34.79441 | 201.2006 | 188.2056 | 0.0001380682 | 0.2132195 | 135.7751 | 32.36011 | 168.3486 | 19.85699 | 394.3002
1036.9 | 204 | 34.76621 | 201.1506 | 169.2338 | 0.0001891289 | 0.2561485 | 141.3753 | 29.55045 | 171.1821 | -1.94834 | 3.796031
1036.95 | 241 | 34.73801 | 201.1006 | 206.262 | 0.0002580126 | 0.3064611 | 146.604 | 26.87428 | 173.785 | 32.47696 | 1054.753
1037 | 197 | 34.70981 | 201.0506 | 162.2902 | 0.0003505441 | 0.3651554 | 151.4038 | 24.34044 | 176.1098 | -13.8196 | 190.9814
1037.05 | 204 | 34.68161 | 201.0006 | 169.3184 | 0.0004743109 | 0.4333101 | 155.7208 | 21.95527 | 178.1099 | -8.791479 | 77.29011
1037.1 | 214 | 34.65342 | 200.9506 | 179.3466 | 0.0006391494 | 0.512081 | 159.5053 | 19.72277 | 179.7408 | -0.3942292 | 0.1554166
1037.15 | 227 | 34.62522 | 200.9006 | 192.3748 | 0.0008577494 | 0.6026945 | 162.7131 | 17.64476 | 180.9614 | 11.41338 | 130.2653
1037.2 | 191 | 34.59702 | 200.8506 | 156.403 | 0.001146403 | 0.706439 | 165.306 | 15.72108 | 181.7346 | -25.33166 | 641.6929
1037.25 | 234 | 34.56882 | 200.8006 | 199.4312 | 0.001525924 | 0.8246522 | 167.2528 | 13.9498 | 182.0288 | 17.40241 | 302.844
1037.3 | 210 | 34.54062 | 200.7506 | 175.4594 | 0.002022773 | 0.9587067 | 168.5299 | 12.32742 | 181.8181 | -6.358673 | 40.43272
1037.35 | 214 | 34.51242 | 200.7006 | 179.4876 | 0.002670424 | 1.109991 | 169.1217 | 10.84913 | 181.0835 | -1.595922 | 2.546968
1037.4 | 194 | 34.48422 | 200.6506 | 159.5158 | 0.00351101 | 1.279888 | 169.0209 | 9.509043 | 179.8134 | -20.2976 | 411.9924
1037.45 | 215 | 34.45603 | 200.6006 | 180.544 | 0.004597299 | 1.469749 | 168.2288 | 8.300367 | 178.0035 | 2.540443 | 6.453851
1037.5 | 206 | 34.42783 | 200.5506 | 171.5722 | 0.005995041 | 1.680866 | 166.7551 | 7.215669 | 175.6576 | -4.085436 | 16.69079
1037.55 | 188 | 34.39963 | 200.5006 | 153.6004 | 0.007785748 | 1.914441 | 164.6177 | 6.247045 | 172.787 | -19.18659 | 368.1254
1037.6 | 195 | 34.37143 | 200.4506 | 160.6286 | 0.01006995 | 2.171548 | 161.8426 | 5.386311 | 169.4105 | -8.781915 | 77.12204
1037.65 | 205 | 34.34323 | 200.4006 | 170.6568 | 0.01297099 | 2.453103 | 158.4629 | 4.625163 | 165.5542 | 5.102591 | 26.03643
1037.7 | 195 | 34.31503 | 200.3506 | 160.685 | 0.01663939 | 2.759821 | 154.5188 | 3.955318 | 161.2506 | -0.5656592 | 0.3199703
1037.75 | 203 | 34.28684 | 200.3006 | 168.7132 | 0.02125792 | 3.09218 | 150.0562 | 3.368639 | 156.5383 | 12.17488 | 148.2276
1037.8 | 183 | 34.25864 | 200.2506 | 148.7414 | 0.02704723 | 3.450384 | 145.126 | 2.857238 | 151.4607 | -2.71932 | 7.3947
1037.85 | 172 | 34.23044 | 200.2006 | 137.7696 | 0.03427232 | 3.834324 | 139.7833 | 2.413554 | 146.0655 | -8.2959 | 68.82196
1037.9 | 171 | 34.20224 | 200.1506 | 136.7978 | 0.0432497 | 4.243546 | 134.0862 | 2.030423 | 140.4034 | -3.60568 | 13.00093
1037.95 | 154 | 34.17404 | 200.1006 | 119.826 | 0.05435524 | 4.677221 | 128.0949 | 1.701119 | 134.5276 | -14.70161 | 216.1373
1038 | 148 | 34.14584 | 200.0506 | 113.8542 | 0.06803283 | 5.134115 | 121.8704 | 1.41939 | 128.4919 | -14.63774 | 214.2636
1038.05 | 163 | 34.11764 | 200.0006 | 128.8824 | 0.08480362 | 5.612573 | 115.4737 | 1.179471 | 122.3506 | 6.531765 | 42.66395
1038.1 | 148 | 34.08945 | 199.9506 | 113.9106 | 0.1052759 | 6.110507 | 108.965 | 0.9760945 | 116.1569 | -2.246354 | 5.046104
1038.15 | 154 | 34.06125 | 199.9006 | 119.9388 | 0.1301555 | 6.625387 | 102.4023 | 0.8044798 | 109.9623 | 9.976406 | 99.52868
1038.2 | 129 | 34.03305 | 199.8506 | 94.96695 | 0.1602561 | 7.154249 | 95.84098 | 0.6603241 | 103.8158 | -8.848859 | 78.30231
1038.25 | 137 | 34.00485 | 199.8006 | 102.9951 | 0.1965104 | 7.693706 | 89.3329 | 0.5397815 | 97.7629 | 5.232247 | 27.3764
1038.3 | 127 | 33.97665 | 199.7506 | 93.02335 | 0.2399801 | 8.239975 | 82.92595 | 0.4394379 | 91.84534 | 1.178009 | 1.387706
1038.35 | 117 | 33.94845 | 199.7006 | 83.05155 | 0.2918662 | 8.788909 | 76.66342 | 0.3562836 | 86.10048 | -3.04893 | 9.295976
1038.4 | 134 | 33.92026 | 199.6506 | 100.0797 | 0.3535176 | 9.336042 | 70.58374 | 0.2876822 | 80.56099 | 19.51876 | 380.9819
1038.45 | 109 | 33.89206 | 199.6006 | 75.10794 | 0.4264391 | 9.876644 | 64.72022 | 0.231339 | 75.25464 | -0.1466977 | 0.02152021
1038.5 | 108 | 33.86386 | 199.5506 | 74.13614 | 0.512297 | 10.40578 | 59.10089 | 0.1852693 | 70.20424 | 3.931901 | 15.45985
1038.55 | 103 | 33.83566 | 199.5006 | 69.16434 | 0.6129222 | 10.9184 | 53.74856 | 0.1477668 | 65.42765 | 3.736691 | 13.96286
1038.6 | 105 | 33.80746 | 199.4506 | 71.19254 | 0.7303107 | 11.40938 | 48.68088 | 0.1173733 | 60.93794 | 10.2546 | 105.1568
1038.65 | 80 | 33.77926 | 199.4006 | 46.22074 | 0.8666201 | 11.87363 | 43.91054 | 0.09284961 | 56.74364 | -10.52291 | 110.7315
1038.7 | 96 | 33.75106 | 199.3506 | 62.24894 | 1.024162 | 12.3062 | 39.44554 | 0.07314924 | 52.84905 | 9.399882 | 88.35778
1038.75 | 90 | 33.72287 | 199.3006 | 56.27713 | 1.205389 | 12.70233 | 35.28952 | 0.05739292 | 49.25463 | 7.022501 | 49.31552
1038.8 | 89 | 33.69467 | 199.2506 | 55.30533 | 1.412878 | 13.05754 | 31.44217 | 0.04484619 | 45.95743 | 9.347904 | 87.38332
1038.85 | 84 | 33.66647 | 199.2006 | 50.33353 | 1.649304 | 13.36774 | 27.8996 | 0.03489889 | 42.95154 | 7.381991 | 54.4938
1038.9 | 67 | 33.63827 | 199.1506 | 33.36173 | 1.917413 | 13.6293 | 24.65484 | 0.02704683 | 40.2286 | -6.866866 | 47.15385
1038.95 | 81 | 33.61007 | 199.1006 | 47.38993 | 2.219982 | 13.8391 | 21.69827 | 0.02087565 | 37.77823 | 9.611702 | 92.38481
1039 | 82 | 33.58187 | 199.0506 | 48.41813 | 2.559776 | 13.99461 | 19.01809 | 0.01604657 | 35.58852 | 12.8296 | 164.5987
1039.05 | 60 | 33.55368 | 199.0006 | 26.44632 | 2.939498 | 14.09395 | 16.60073 | 0.0122841 | 33.64647 | -7.200144 | 51.84207
1039.1 | 77 | 33.52548 | 198.9506 | 43.47452 | 3.361733 | 14.1359 | 14.43134 | 0.009365334 | 31.93833 | 11.53619 | 133.0837
1039.15 | 64 | 33.49728 | 198.9006 | 30.50272 | 3.828882 | 14.11994 | 12.49409 | 0.007110857 | 30.45002 | 0.05270197 | 0.002777498
1039.2 | 61 | 33.46908 | 198.8506 | 27.53092 | 4.343097 | 14.04627 | 10.77262 | 0.005376991 | 29.16736 | -1.636443 | 2.677945
1039.25 | 57 | 33.44088 | 198.8006 | 23.55912 | 4.906206 | 13.91579 | 9.250326 | 0.004049259 | 28.07637 | -4.517251 | 20.40556
1039.3 | 72 | 33.41268 | 198.7506 | 38.58732 | 5.519642 | 13.73009 | 7.910636 | 0.0030369 | 27.16341 | 11.42391 | 130.5057
1039.35 | 62 | 33.38448 | 198.7006 | 28.61552 | 6.18436 | 13.49143 | 6.737278 | 0.002268319 | 26.41534 | 2.20018 | 4.840791
1039.4 | 43 | 33.35629 | 198.6506 | 9.643713 | 6.900767 | 13.20265 | 5.714476 | 0.001687317 | 25.81958 | -16.17587 | 261.6587
1039.45 | 56 | 33.32809 | 198.6006 | 22.67191 | 7.668647 | 12.86717 | 4.827108 | 0.001249994 | 25.36418 | -2.692267 | 7.248302
1039.5 | 72 | 33.29989 | 198.5506 | 38.70011 | 8.487092 | 12.48889 | 4.060846 | 0.0009222273 | 25.03775 | 13.66236 | 186.66
1039.55 | 57 | 33.27169 | 198.5006 | 23.72831 | 9.354441 | 12.07212 | 3.402238 | 0.0006776208 | 24.82947 | -1.101165 | 1.212564
1039.6 | 58 | 33.24349 | 198.4506 | 24.75651 | 10.26823 | 11.62149 | 2.838779 | 0.0004958546 | 24.72899 | 0.02751526 | 0.0007570897
1039.65 | 65 | 33.21529 | 198.4006 | 31.78471 | 11.22515 | 11.14189 | 2.358942 | 0.0003613605 | 24.72634 | 7.058367 | 49.82055
1039.7 | 51 | 33.1871 | 198.3506 | 17.8129 | 12.22101 | 10.63836 | 1.952189 | 0.0002622683 | 24.81182 | -6.99892 | 48.98488
1039.75 | 100 | 33.1589 | 198.3006 | 66.8411 | 13.25077 | 10.11601 | 1.60896 | 0.00018957 | 24.97593 | 41.86517 | 1752.692
1039.8 | 50 | 33.1307 | 198.2506 | 16.8693 | 14.3085 | 9.579936 | 1.320648 | 0.0001364622 | 25.20922 | -8.339917 | 69.55421
1039.85 | 52 | 33.1025 | 198.2006 | 18.8975 | 15.38741 | 9.035137 | 1.079563 | 9.783036e-05 | 25.50221 | -6.60471 | 43.62219
1039.9 | 57 | 33.0743 | 198.1506 | 23.9257 | 16.47995 | 8.486442 | 0.8788759 | 6.984798e-05 | 25.84534 | -1.919639 | 3.685014
1039.95 | 66 | 33.0461 | 198.1006 | 32.9539 | 17.57782 | 7.938443 | 0.7125673 | 4.966527e-05 | 26.22888 | 6.725019 | 45.22588
1040 | 52 | 33.01791 | 198.0506 | 18.98209 | 18.67208 | 7.395436 | 0.5753644 | 3.516985e-05 | 26.64292 | -7.660825 | 58.68823
1040.05 | 54 | 32.98971 | 198.0006 | 21.01029 | 19.75329 | 6.861372 | 0.462678 | 2.480316e-05 | 27.07736 | -6.067071 | 36.80934
1040.1 | 78 | 32.96151 | 197.9506 | 45.03849 | 20.81157 | 6.339821 | 0.3705387 | 1.742056e-05 | 27.52194 | 17.51655 | 306.8294
1040.15 | 50 | 32.93331 | 197.9006 | 17.06669 | 21.8368 | 5.833937 | 0.2955337 | 1.21853e-05 | 27.96628 | -10.89959 | 118.8011
1040.2 | 53 | 32.90511 | 197.8506 | 20.09489 | 22.81875 | 5.346447 | 0.2347465 | 8.488462e-06 | 28.39995 | -8.305064 | 68.97409
1040.25 | 58 | 32.87691 | 197.8006 | 25.12309 | 23.74726 | 4.879637 | 0.1856992 | 5.888987e-06 | 28.81261 | -3.689518 | 13.61254
1040.3 | 58 | 32.84871 | 197.7506 | 25.15129 | 24.6124 | 4.435357 | 0.1462985 | 4.068843e-06 | 29.19406 | -4.042777 | 16.34405
1040.35 | 62 | 32.82052 | 197.7006 | 29.17948 | 25.40465 | 4.015027 | 0.1147858 | 2.799755e-06 | 29.53447 | -0.3549828 | 0.1260128
1040.4 | 57 | 32.79232 | 197.6506 | 24.20768 | 26.11507 | 3.619654 | 0.08969238 | 1.918615e-06 | 29.82442 | -5.616738 | 31.54775
1040.45 | 58 | 32.76412 | 197.6006 | 25.23588 | 26.73548 | 3.249858 | 0.06979778 | 1.309406e-06 | 30.05514 | -4.819257 | 23.22524
1040.5 | 55 | 32.73592 | 197.5506 | 22.26408 | 27.2586 | 2.905899 | 0.05409366 | 8.899792e-07 | 30.21859 | -7.954514 | 63.27429
1040.55 | 56 | 32.70772 | 197.5006 | 23.29228 | 27.6782 | 2.587709 | 0.0417513 | 6.024265e-07 | 30.30766 | -7.015383 | 49.2156
1040.6 | 61 | 32.67952 | 197.4506 | 28.32048 | 27.98923 | 2.294928 | 0.03209315 | 4.061131e-07 | 30.31625 | -1.995773 | 3.98311
1040.65 | 54 | 32.65133 | 197.4006 | 21.34867 | 28.1879 | 2.026943 | 0.0245682 | 2.72652e-07 | 30.23941 | -8.890739 | 79.04523
1040.7 | 49 | 32.62313 | 197.3506 | 16.37687 | 28.27179 | 1.782924 | 0.01873067 | 1.82301e-07 | 30.07345 | -13.69657 | 187.5962
1040.75 | 48 | 32.59493 | 197.3006 | 15.40507 | 28.23987 | 1.561862 | 0.01422171 | 1.213915e-07 | 29.81596 | -14.41089 | 207.6736
1040.8 | 76 | 32.56673 | 197.2506 | 43.43327 | 28.09253 | 1.36261 | 0.01075398 | 8.050195e-08 | 29.4659 | 13.96737 | 195.0875
1040.85 | 57 | 32.53853 | 197.2006 | 24.46147 | 27.83158 | 1.183911 | 0.008098517 | 5.316713e-08 | 29.02359 | -4.562117 | 20.81291
1040.9 | 61 | 32.51033 | 197.1506 | 28.48967 | 27.46019 | 1.024437 | 0.0060738 | 3.497025e-08 | 28.4907 | -0.001030359 | 1.061641e-06
1040.95 | 61 | 32.48213 | 197.1006 | 28.51787 | 26.98286 | 0.8828162 | 0.004536639 | 2.290726e-08 | 27.87021 | 0.6476554 | 0.4194575
1041 | 51 | 32.45394 | 197.0506 | 18.54606 | 26.4053 | 0.7576596 | 0.003374634 | 1.494398e-08 | 27.16634 | -8.620273 | 74.30911
1041.05 | 64 | 32.42574 | 197.0006 | 31.57426 | 25.73435 | 0.6475849 | 0.002499988 | 9.709078e-09 | 26.38443 | 5.189831 | 26.93434
1041.1 | 59 | 32.39754 | 196.9506 | 26.60246 | 24.97778 | 0.5512366 | 0.001844455 | 6.282155e-09 | 25.53087 | 1.071596 | 1.148318
1041.15 | 75 | 32.36934 | 196.9006 | 42.63066 | 24.14423 | 0.4673026 | 0.001355242 | 4.048163e-09 | 24.61289 | 18.01777 | 324.6399
1041.2 | 40 | 32.34114 | 196.8506 | 7.658858 | 23.24298 | 0.3945273 | 0.0009917091 | 2.597922e-09 | 23.63849 | -15.97964 | 255.3488
1041.25 | 75 | 32.31294 | 196.8006 | 42.68706 | 22.28378 | 0.3317224 | 0.0007227209 | 1.660401e-09 | 22.61622 | 20.07083 | 402.8384
1041.3 | 62 | 32.28475 | 196.7506 | 29.71525 | 21.27672 | 0.2777737 | 0.0005245365 | 1.056863e-09 | 21.55502 | 8.160239 | 66.5895
1041.35 | 53 | 32.25655 | 196.7006 | 20.74345 | 20.23202 | 0.2316468 | 0.00037914 | 6.699513e-10 | 20.46405 | 0.279408 | 0.07806882
1041.4 | 49 | 32.22835 | 196.6506 | 16.77165 | 19.15987 | 0.1923891 | 0.0002729243 | 4.229475e-10 | 19.35253 | -2.580882 | 6.660953
1041.45 | 45 | 32.20015 | 196.6006 | 12.79985 | 18.07027 | 0.1591304 | 0.0001956607 | 2.659185e-10 | 18.2296 | -5.42975 | 29.48218
1041.5 | 63 | 32.17195 | 196.5506 | 30.82805 | 16.97288 | 0.1310825 | 0.000139696 | 1.665058e-10 | 17.10411 | 13.72394 | 188.3466
1041.55 | 47 | 32.14375 | 196.5006 | 14.85625 | 15.87689 | 0.1075362 | 9.933053e-05 | 1.038314e-10 | 15.98452 | -1.128274 | 1.273003
1041.6 | 37 | 32.11555 | 196.4506 | 4.884445 | 14.79087 | 0.08785853 | 7.033969e-05 | 6.448328e-11 | 14.8788 | -9.994355 | 99.88713
1041.65 | 39 | 32.08736 | 196.4006 | 6.912644 | 13.72274 | 0.07148777 | 4.960631e-05 | 3.988267e-11 | 13.79428 | -6.881638 | 47.35694
1041.7 | 44 | 32.05916 | 196.3506 | 11.94084 | 12.67964 | 0.0579293 | 3.484113e-05 | 2.456632e-11 | 12.73761 | -0.7967631 | 0.6348314
1041.75 | 48 | 32.03096 | 196.3006 | 15.96904 | 11.66787 | 0.04675022 | 2.43706e-05 | 1.507005e-11 | 11.71465 | 4.254393 | 18.09986
1041.8 | 49 | 32.00276 | 196.2506 | 16.99724 | 10.69289 | 0.03757403 | 1.697692e-05 | 9.206786e-12 | 10.73048 | 6.266755 | 39.27222
1041.85 | 55 | 31.97456 | 196.2006 | 23.02544 | 9.759274 | 0.03007535 | 1.177797e-05 | 5.601705e-12 | 9.789362 | 13.23608 | 175.1937
1041.9 | 41 | 31.94636 | 196.1506 | 9.053636 | 8.870714 | 0.02397465 | 8.137685e-06 | 3.394307e-12 | 8.894697 | 0.1589392 | 0.02526167
1041.95 | 37 | 31.91817 | 196.1006 | 5.081835 | 8.030053 | 0.01903324 | 5.599509e-06 | 2.048334e-12 | 8.049092 | -2.967257 | 8.804615
1042 | 45 | 31.88997 | 196.0506 | 13.11003 | 7.239307 | 0.01504846 | 3.83723e-06 | 1.231032e-12 | 7.25436 | 5.855674 | 34.28891
1042.05 | 37 | 31.86177 | 196.0006 | 5.138232 | 6.499716 | 0.01184922 | 2.618813e-06 | 7.368117e-13 | 6.511568 | -1.373336 | 1.886052
1042.1 | 40 | 31.83357 | 195.9506 | 8.16643 | 5.811798 | 0.009291945 | 1.779958e-06 | 4.392002e-13 | 5.821092 | 2.345338 | 5.500612
1042.15 | 29 | 31.80537 | 195.9006 | -2.805372 | 5.175418 | 0.00725675 | 1.204853e-06 | 2.607278e-13 | 5.182676 | -7.988047 | 63.8089
1042.2 | 31 | 31.77717 | 195.8506 | -0.7771731 | 4.589856 | 0.005644122 | 8.122262e-07 | 1.541455e-13 | 4.595501 | -5.372674 | 28.86563
1042.25 | 31 | 31.74897 | 195.8006 | -0.7489746 | 4.053886 | 0.004371892 | 5.45304e-07 | 9.075971e-14 | 4.058258 | -4.807233 | 23.10949
1042.3 | 31 | 31.72078 | 195.7506 | -0.7207762 | 3.565847 | 0.003372572 | 3.646021e-07 | 5.321992e-14 | 3.56922 | -4.289996 | 18.40407
1042.35 | 31 | 31.69258 | 195.7006 | -0.6925777 | 3.123724 | 0.002591026 | 2.427831e-07 | 3.10795e-14 | 3.126316 | -3.818893 | 14.58395
1042.4 | 30 | 31.66438 | 195.6506 | -1.664379 | 2.725219 | 0.001982445 | 1.610039e-07 | 1.80756e-14 | 2.727202 | -4.391581 | 19.28598
1042.45 | 29 | 31.63618 | 195.6006 | -2.636181 | 2.367822 | 0.001510599 | 1.063343e-07 | 1.04696e-14 | 2.369332 | -5.005513 | 25.05516
1042.5 | 45 | 31.60798 | 195.5506 | 13.39202 | 2.048874 | 0.001146347 | 6.99405e-08 | 6.039294e-15 | 2.05002 | 11.342 | 128.6409
1042.55 | 43 | 31.57978 | 195.5006 | 11.42022 | 1.765632 | 0.0008663669 | 4.581451e-08 | 3.469454e-15 | 1.766499 | 9.653717 | 93.19426
1042.6 | 35 | 31.55159 | 195.4506 | 3.448415 | 1.515319 | 0.0006520881 | 2.988795e-08 | 1.984974e-15 | 1.515971 | 1.932443 | 3.734337
1042.65 | 33 | 31.52339 | 195.4006 | 1.476613 | 1.29517 | 0.000488798 | 1.941816e-08 | 1.131012e-15 | 1.295659 | 0.1809544 | 0.0327445
1042.7 | 28 | 31.49519 | 195.3506 | -3.495189 | 1.102473 | 0.0003648979 | 1.256431e-08 | 6.417981e-16 | 1.102838 | -4.598027 | 21.14185
1042.75 | 32 | 31.46699 | 195.3006 | 0.5330099 | 0.9346052 | 0.000271289 | 8.096326e-09 | 3.627007e-16 | 0.9348765 | -0.4018665 | 0.1614967
1042.8 | 40 | 31.43879 | 195.2506 | 8.561208 | 0.7890546 | 0.0002008684 | 5.195845e-09 | 2.041349e-16 | 0.7892555 | 7.771953 | 60.40325
1042.85 | 38 | 31.41059 | 195.2006 | 6.589407 | 0.6634447 | 0.0001481187 | 3.320803e-09 | 1.144207e-16 | 0.6635928 | 5.925814 | 35.11527
1042.9 | 37 | 31.38239 | 195.1506 | 5.617605 | 0.5555475 | 0.0001087745 | 2.113727e-09 | 6.387207e-17 | 0.5556563 | 5.061949 | 25.62333
1042.95 | 37 | 31.3542 | 195.1006 | 5.645804 | 0.4632937 | 7.955413e-05 | 1.339903e-09 | 3.550881e-17 | 0.4633732 | 5.182431 | 26.85759
1043 | 35 | 31.326 | 195.0506 | 3.674002 | 0.3847781 | 5.794517e-05 | 8.458951e-10 | 1.965984e-17 | 0.384836 | 3.289166 | 10.81861
1043.05 | 31 | 31.2978 | 195.0006 | -0.2977993 | 0.3182608 | 4.203302e-05 | 5.318369e-10 | 1.084033e-17 | 0.3183028 | -0.6161021 | 0.3795818
1043.1 | 33 | 31.2696 | 194.9506 | 1.730399 | 0.2621649 | 3.036566e-05 | 3.330115e-10 | 5.952836e-18 | 0.2621953 | 1.468204 | 2.155622
1043.15 | 21 | 31.2414 | 194.9006 | -10.2414 | 0.2150725 | 2.184709e-05 | 2.076629e-10 | 3.255548e-18 | 0.2150943 | -10.4565 | 109.3383
1043.2 | 26 | 31.2132 | 194.8506 | -5.213204 | 0.1757171 | 1.565392e-05 | 1.289666e-10 | 1.77314e-18 | 0.1757327 | -5.388937 | 29.04064
1043.25 | 40 | 31.18501 | 194.8006 | 8.814994 | 0.1429755 | 1.117048e-05 | 7.976534e-11 | 9.617908e-19 | 0.1429867 | 8.672008 | 75.20372
1043.3 | 37 | 31.15681 | 194.7506 | 5.843193 | 0.1158586 | 7.938507e-06 | 4.913263e-11 | 5.195616e-19 | 0.1158665 | 5.727326 | 32.80227
1043.35 | 35 | 31.12861 | 194.7006 | 3.871391 | 0.09350044 | 5.618557e-06 | 3.01401e-11 | 2.795196e-19 | 0.09350606 | 3.777885 | 14.27242
1043.4 | 36 | 31.10041 | 194.6506 | 4.89959 | 0.07514806 | 3.960313e-06 | 1.841357e-11 | 1.497636e-19 | 0.07515202 | 4.824438 | 23.2752
1043.45 | 39 | 31.07221 | 194.6006 | 7.927788 | 0.0601507 | 2.780052e-06 | 1.120341e-11 | 7.991329e-20 | 0.06015348 | 7.867635 | 61.89968
1043.5 | 42 | 31.04401 | 194.5506 | 10.95599 | 0.04794931 | 1.943548e-06 | 6.788614e-12 | 4.24669e-20 | 0.04795125 | 10.90804 | 118.9852
1043.55 | 28 | 31.01581 | 194.5006 | -3.015815 | 0.03806648 | 1.353182e-06 | 4.096669e-12 | 2.247506e-20 | 0.03806784 | -3.053883 | 9.326199
1043.6 | 29 | 30.98762 | 194.4506 | -1.987616 | 0.03009691 | 9.382878e-07 | 2.462064e-12 | 1.184595e-20 | 0.03009785 | -2.017714 | 4.071171
1043.65 | 34 | 30.95942 | 194.4006 | 3.040582 | 0.02369845 | 6.479398e-07 | 1.473623e-12 | 6.2181e-21 | 0.0236991 | 3.016883 | 9.101583
1043.7 | 36 | 30.93122 | 194.3506 | 5.068781 | 0.01858389 | 4.45607e-07 | 8.784004e-13 | 3.250606e-21 | 0.01858434 | 5.050196 | 25.50448
1043.75 | 31 | 30.90302 | 194.3006 | 0.09697902 | 0.0145135 | 3.052025e-07 | 5.214555e-13 | 1.692348e-21 | 0.0145138 | 0.08246522 | 0.006800512
1043.8 | 44 | 30.87482 | 194.2506 | 13.12518 | 0.01128824 | 2.081819e-07 | 3.08291e-13 | 8.774731e-22 | 0.01128845 | 13.11389 | 171.9741
1043.85 | 33 | 30.84662 | 194.2006 | 2.153376 | 0.008743785 | 1.414219e-07 | 1.815194e-13 | 4.531028e-22 | 0.008743926 | 2.144632 | 4.599446
1043.9 | 39 | 30.81843 | 194.1506 | 8.181574 | 0.006745145 | 9.567731e-08 | 1.064398e-13 | 2.330121e-22 | 0.00674524 | 8.174829 | 66.82783
1043.95 | 31 | 30.79023 | 194.1006 | 0.2097728 | 0.005182053 | 6.446443e-08 | 6.2159e-14 | 1.19338e-22 | 0.005182117 | 0.2045907 | 0.04185736
1044 | 33 | 30.76203 | 194.0506 | 2.237971 | 0.00396489 | 4.325637e-08 | 3.615119e-14 | 6.086926e-23 | 0.003964934 | 2.234006 | 4.990784
1044.05 | 25 | 30.73383 | 194.0006 | -5.73383 | 0.003021199 | 2.890672e-08 | 2.09392e-14 | 3.091975e-23 | 0.003021228 | -5.736851 | 32.91146
1044.1 | 40 | 30.70563 | 193.9506 | 9.294368 | 0.002292694 | 1.923828e-08 | 1.207859e-14 | 1.564202e-23 | 0.002292714 | 9.292075 | 86.34267
1044.15 | 45 | 30.67743 | 193.9006 | 14.32257 | 0.001732734 | 1.275124e-08 | 6.938907e-15 | 7.880763e-24 | 0.001732746 | 14.32083 | 205.0863
1044.2 | 40 | 30.64923 | 193.8506 | 9.350765 | 0.001304176 | 8.417004e-09 | 3.969948e-15 | 3.954236e-24 | 0.001304185 | 9.349461 | 87.41242
1044.25 | 33 | 30.62104 | 193.8006 | 2.378964 | 0.000977596 | 5.533263e-09 | 2.262024e-15 | 1.975949e-24 | 0.0009776016 | 2.377986 | 5.654817
1044.3 | 39 | 30.59284 | 193.7506 | 8.407162 | 0.0007297958 | 3.622629e-09 | 1.283596e-15 | 9.833485e-25 | 0.0007297995 | 8.406432 | 70.6681
1044.35 | 38 | 30.56464 | 193.7006 | 7.43536 | 0.0005425779 | 2.362029e-09 | 7.254015e-16 | 4.873692e-25 | 0.0005425803 | 7.434818 | 55.27652
1044.4 | 28 | 30.53644 | 193.6506 | -2.536441 | 0.0004017368 | 1.533788e-09 | 4.082697e-16 | 2.405622e-25 | 0.0004017383 | -2.536843 | 6.435571
1044.45 | 31 | 30.50824 | 193.6006 | 0.4917574 | 0.0002962374 | 9.918915e-10 | 2.288415e-16 | 1.182539e-25 | 0.0002962384 | 0.4914611 | 0.2415341
1044.5 | 38 | 30.48004 | 193.5506 | 7.519956 | 0.0002175489 | 6.388248e-10 | 1.277441e-16 | 5.789252e-26 | 0.0002175495 | 7.519738 | 56.54646
1044.55 | 38 | 30.45185 | 193.5006 | 7.548154 | 0.0001591083 | 4.097493e-10 | 7.101762e-17 | 2.822592e-26 | 0.0001591087 | 7.547995 | 56.97223
1044.6 | 32 | 30.42365 | 193.4506 | 1.576353 | 0.0001158903 | 2.61742e-10 | 3.931968e-17 | 1.370543e-26 | 0.0001158906 | 1.576237 | 2.484523
1044.65 | 31 | 30.39545 | 193.4006 | 0.6045512 | 8.406604e-05 | 1.665127e-10 | 2.168066e-17 | 6.627591e-27 | 8.406621e-05 | 0.6044671 | 0.3653805
1044.7 | 40 | 30.36725 | 193.3506 | 9.63275 | 6.073132e-05 | 1.05497e-10 | 1.190567e-17 | 3.191815e-27 | 6.073142e-05 | 9.632689 | 92.7887
1044.75 | 40 | 30.33905 | 193.3006 | 9.660948 | 4.369418e-05 | 6.656585e-11 | 6.511095e-18 | 1.53087e-27 | 4.369425e-05 | 9.660904 | 93.33307
1044.8 | 46 | 30.31085 | 193.2506 | 15.68915 | 3.130785e-05 | 4.182941e-11 | 3.546279e-18 | 7.312366e-28 | 3.130789e-05 | 15.68912 | 246.1483
1044.85 | 39 | 30.28265 | 193.2006 | 8.717345 | 2.234095e-05 | 2.617765e-11 | 1.923582e-18 | 3.478534e-28 | 2.234098e-05 | 8.717323 | 75.99171
1044.9 | 31 | 30.25446 | 193.1506 | 0.7455435 | 1.587701e-05 | 1.631543e-11 | 1.039123e-18 | 1.647985e-28 | 1.587703e-05 | 0.7455276 | 0.5558114
1044.95 | 33 | 30.22626 | 193.1006 | 2.773742 | 1.123711e-05 | 1.01271e-11 | 5.590392e-19 | 7.775514e-29 | 1.123712e-05 | 2.773731 | 7.693582
1045 | 36 | 30.19806 | 193.0506 | 5.80194 | 7.920626e-06 | 6.260231e-12 | 2.995272e-19 | 3.653622e-29 | 7.920632e-06 | 5.801932 | 33.66242
1045.05 | 58 | 30.16986 | 193.0006 | 27.83014 | 5.560105e-06 | 3.854025e-12 | 1.598266e-19 | 1.709767e-29 | 5.560109e-06 | 27.83013 | 774.5163
1045.1 | 41 | 30.14166 | 192.9506 | 10.85834 | 3.887096e-06 | 2.362965e-12 | 8.49338e-20 | 7.968364e-30 | 3.887098e-06 | 10.85833 | 117.9034
1045.15 | 49 | 30.11346 | 192.9006 | 18.88654 | 2.706364e-06 | 1.442843e-12 | 4.495012e-20 | 3.698452e-30 | 2.706366e-06 | 18.88653 | 356.7011
1045.2 | 50 | 30.08527 | 192.8506 | 19.91473 | 1.876576e-06 | 8.774035e-13 | 2.36919e-20 | 1.709581e-30 | 1.876576e-06 | 19.91473 | 396.5966
1045.25 | 35 | 30.05707 | 192.8006 | 4.942933 | 1.29588e-06 | 5.313718e-13 | 1.24362e-20 | 7.870061e-31 | 1.29588e-06 | 4.942931 | 24.43257
1045.3 | 46 | 30.02887 | 192.7506 | 15.97113 | 8.912139e-07 | 3.204914e-13 | 6.501212e-21 | 3.608156e-31 | 8.912142e-07 | 15.97113 | 255.077
1045.35 | 31 | 30.00067 | 192.7006 | 0.9993296 | 6.10405e-07 | 1.925099e-13 | 3.384696e-21 | 1.647446e-31 | 6.104051e-07 | 0.999329 | 0.9986584
1045.4 | 40 | 29.97247 | 192.6506 | 10.02753 | 4.163638e-07 | 1.151618e-13 | 1.754946e-21 | 7.49128e-32 | 4.163639e-07 | 10.02753 | 100.5513
1045.45 | 47 | 29.94427 | 192.6006 | 17.05573 | 2.828437e-07 | 6.860928e-14 | 9.062056e-22 | 3.392497e-32 | 2.828438e-07 | 17.05573 | 290.8978
1045.5 | 41 | 29.91608 | 192.5506 | 11.08392 | 1.913546e-07 | 4.070763e-14 | 4.660241e-22 | 1.530036e-32 | 1.913547e-07 | 11.08392 | 122.8534
1045.55 | 42 | 29.88788 | 192.5006 | 12.11212 | 1.289289e-07 | 2.405402e-14 | 2.38676e-22 | 6.872311e-33 | 1.289289e-07 | 12.11212 | 146.7035
1045.6 | 52 | 29.85968 | 192.4506 | 22.14032 | 8.651274e-08 | 1.415527e-14 | 1.217385e-22 | 3.074133e-33 | 8.651276e-08 | 22.14032 | 490.1938
1045.65 | 49 | 29.83148 | 192.4006 | 19.16852 | 5.781344e-08 | 8.295976e-15 | 6.183951e-23 | 1.369497e-33 | 5.781345e-08 | 19.16852 | 367.4322
1045.7 | 46 | 29.80328 | 192.3506 | 16.19672 | 3.847656e-08 | 4.84212e-15 | 3.128404e-23 | 6.076011e-34 | 3.847657e-08 | 16.19672 | 262.3337
1045.75 | 42 | 29.77508 | 192.3006 | 12.22492 | 2.550249e-08 | 2.814637e-15 | 1.576153e-23 | 2.684693e-34 | 2.550249e-08 | 12.22492 | 149.4486
1045.8 | 52 | 29.74688 | 192.2506 | 22.25312 | 1.683401e-08 | 1.629401e-15 | 7.908472e-24 | 1.18138e-34 | 1.683401e-08 | 22.25312 | 495.2012
1045.85 | 50 | 29.71869 | 192.2006 | 20.28131 | 1.106653e-08 | 9.39404e-16 | 3.951897e-24 | 5.177298e-35 | 1.106653e-08 | 20.28131 | 411.3317
1045.9 | 43 | 29.69049 | 192.1506 | 13.30951 | 7.245258e-09 | 5.393809e-16 | 1.966697e-24 | 2.259621e-35 | 7.245259e-09 | 13.30951 | 177.1431
1045.95 | 45 | 29.66229 | 192.1006 | 15.33771 | 4.724058e-09 | 3.084306e-16 | 9.747383e-25 | 9.821703e-36 | 4.724058e-09 | 15.33771 | 235.2454
1046 | 38 | 29.63409 | 192.0506 | 8.365909 | 3.067576e-09 | 1.75646e-16 | 4.811244e-25 | 4.251643e-36 | 3.067576e-09 | 8.365909 | 69.98844
1046.05 | 40 | 29.60589 | 192.0006 | 10.39411 | 1.983783e-09 | 9.961796e-17 | 2.365078e-25 | 1.832928e-36 | 1.983783e-09 | 10.39411 | 108.0375
1046.1 | 38 | 29.57769 | 191.9506 | 8.422306 | 1.27765e-09 | 5.626727e-17 | 1.15785e-25 | 7.869606e-37 | 1.27765e-09 | 8.422306 | 70.93524
1046.15 | 51 | 29.5495 | 191.9006 | 21.4505 | 8.194986e-10 | 3.16514e-17 | 5.645184e-26 | 3.364955e-37 | 8.194986e-10 | 21.4505 | 460.1242
1046.2 | 35 | 29.5213 | 191.8506 | 5.478703 | 5.234839e-10 | 1.773163e-17 | 2.741085e-26 | 1.432928e-37 | 5.23484e-10 | 5.478703 | 30.01619
1046.25 | 43 | 29.4931 | 191.8006 | 13.5069 | 3.330254e-10 | 9.89289e-18 | 1.325518e-26 | 6.076984e-38 | 3.330254e-10 | 13.5069 | 182.4364
1046.3 | 38 | 29.4649 | 191.7506 | 8.5351 | 2.10994e-10 | 5.496883e-18 | 6.38363e-27 | 2.566674e-38 | 2.10994e-10 | 8.5351 | 72.84794
1046.35 | 30 | 29.4367 | 191.7006 | 0.5632986 | 1.331317e-10 | 3.041785e-18 | 3.061741e-27 | 1.079623e-38 | 1.331317e-10 | 0.5632986 | 0.3173054
1046.4 | 42 | 29.4085 | 191.6506 | 12.5915 | 8.365882e-11 | 1.676329e-18 | 1.462473e-27 | 4.522641e-39 | 8.365882e-11 | 12.5915 | 158.5458
1046.45 | 43 | 29.3803 | 191.6006 | 13.6197 | 5.235531e-11 | 9.200448e-19 | 6.957067e-28 | 1.886822e-39 | 5.235531e-11 | 13.6197 | 185.4961
1046.5 | 33 | 29.35211 | 191.5506 | 3.647894 | 3.263086e-11 | 5.028951e-19 | 3.29597e-28 | 7.839505e-40 | 3.263086e-11 | 3.647894 | 13.30713
1046.55 | 50 | 29.32391 | 191.5006 | 20.67609 | 2.02542e-11 | 2.737566e-19 | 1.555103e-28 | 3.243882e-40 | 2.02542e-11 | 20.67609 | 427.5008
1046.6 | 50 | 29.29571 | 191.4506 | 20.70429 | 1.252046e-11 | 1.484125e-19 | 7.307245e-29 | 1.336781e-40 | 1.252046e-11 | 20.70429 | 428.6677
1046.65 | 46 | 29.26751 | 191.4006 | 16.73249 | 7.708049e-12 | 8.013e-20 | 3.419535e-29 | 5.486232e-41 | 7.708049e-12 | 16.73249 | 279.9762
1046.7 | 40 | 29.23931 | 191.3506 | 10.76069 | 4.72593e-12 | 4.308624e-20 | 1.593673e-29 | 2.242368e-41 | 4.72593e-12 | 10.76069 | 115.7924
1046.75 | 33 | 29.21111 | 191.3006 | 3.788886 | 2.885685e-12 | 2.307283e-20 | 7.396905e-30 | 9.127638e-42 | 2.885685e-12 | 3.788886 | 14.35566
1046.8 | 32 | 29.18292 | 191.2506 | 2.817085 | 1.754807e-12 | 1.230501e-20 | 3.419162e-30 | 3.700229e-42 | 1.754807e-12 | 2.817085 | 7.935966
1046.85 | 46 | 29.15472 | 191.2006 | 16.84528 | 1.062744e-12 | 6.535541e-21 | 1.574012e-30 | 1.493887e-42 | 1.062744e-12 | 16.84528 | 283.7636
1046.9 | 51 | 29.12652 | 191.1506 | 21.87348 | 6.409829e-13 | 3.457006e-21 | 7.216312e-31 | 6.006555e-43 | 6.409829e-13 | 21.87348 | 478.4492
1046.95 | 42 | 29.09832 | 191.1006 | 12.90168 | 3.850199e-13 | 1.821115e-21 | 3.294893e-31 | 2.405205e-43 | 3.850199e-13 | 12.90168 | 166.4533
1047 | 30 | 29.07012 | 191.0506 | 0.9298786 | 2.303237e-13 | 9.554181e-22 | 1.498256e-31 | 9.591739e-44 | 2.303237e-13 | 0.9298786 | 0.8646741
1047.05 | 42 | 29.04192 | 191.0006 | 12.95808 | 1.372186e-13 | 4.991928e-22 | 6.784995e-32 | 3.809443e-44 | 1.372186e-13 | 12.95808 | 167.9118
1047.1 | 32 | 29.01372 | 190.9506 | 2.986275 | 8.141526e-14 | 2.597538e-22 | 3.060073e-32 | 1.506761e-44 | 8.141526e-14 | 2.986275 | 8.917841
1047.15 | 37 | 28.98553 | 190.9006 | 8.014474 | 4.810803e-14 | 1.346091e-22 | 1.374462e-32 | 5.935345e-45 | 4.810803e-14 | 8.014474 | 64.23179
1047.2 | 50 | 28.95733 | 190.8506 | 21.04267 | 2.831054e-14 | 6.94713e-23 | 6.148266e-33 | 2.328447e-45 | 2.831054e-14 | 21.04267 | 442.7941
1047.25 | 46 | 28.92913 | 190.8006 | 17.07087 | 1.659195e-14 | 3.570716e-23 | 2.738995e-33 | 9.097154e-46 | 1.659195e-14 | 17.07087 | 291.4146
1047.3 | 38 | 28.90093 | 190.7506 | 9.099069 | 9.68424e-15 | 1.82778e-23 | 1.215202e-33 | 3.539676e-46 | 9.68424e-15 | 9.099069 | 82.79306
1047.35 | 52 | 28.87273 | 190.7006 | 23.12727 | 5.629274e-15 | 9.317758e-24 | 5.369386e-34 | 1.37164e-46 | 5.629274e-15 | 23.12727 | 534.8705
1047.4 | 45 | 28.84453 | 190.6506 | 16.15547 | 3.258802e-15 | 4.730616e-24 | 2.36276e-34 | 5.293412e-47 | 3.258802e-15 | 16.15547 | 260.9991
1047.45 | 32 | 28.81634 | 190.6006 | 3.183665 | 1.878808e-15 | 2.391898e-24 | 1.03546e-34 | 2.034464e-47 | 1.878808e-15 | 3.183665 | 10.13572
1047.5 | 40 | 28.78814 | 190.5506 | 11.21186 | 1.078762e-15 | 1.204443e-24 | 4.519242e-35 | 7.787229e-48 | 1.078762e-15 | 11.21186 | 125.7059
1047.55 | 47 | 28.75994 | 190.5006 | 18.24006 | 6.168612e-16 | 6.040167e-25 | 1.964341e-35 | 2.968484e-48 | 6.168612e-16 | 18.24006 | 332.6998
1047.6 | 36 | 28.73174 | 190.4506 | 7.26826 | 3.512919e-16 | 3.016687e-25 | 8.503286e-36 | 1.126952e-48 | 3.512919e-16 | 7.26826 | 52.8276
1047.65 | 34 | 28.70354 | 190.4006 | 5.296458 | 1.992359e-16 | 1.50048e-25 | 3.665857e-36 | 4.260834e-49 | 1.992359e-16 | 5.296458 | 28.05247
1047.7 | 34 | 28.67534 | 190.3506 | 5.324657 | 1.125345e-16 | 7.432743e-26 | 1.573921e-36 | 1.604363e-49 | 1.125345e-16 | 5.324657 | 28.35197
1047.75 | 37 | 28.64714 | 190.3006 | 8.352855 | 6.330279e-17 | 3.666796e-26 | 6.72991e-37 | 6.016302e-50 | 6.330279e-17 | 8.352855 | 69.77019
1047.8 | 30 | 28.61895 | 190.2506 | 1.381054 | 3.546326e-17 | 1.801536e-26 | 2.865855e-37 | 2.246856e-50 | 3.546326e-17 | 1.381054 | 1.90731
1047.85 | 27 | 28.59075 | 190.2006 | -1.590748 | 1.978578e-17 | 8.814916e-27 | 1.215397e-37 | 8.356793e-51 | 1.978578e-17 | -1.590748 | 2.530478
1047.9 | 26 | 28.56255 | 190.1506 | -2.562549 | 1.099377e-17 | 4.295484e-27 | 5.133347e-38 | 3.095443e-51 | 1.099377e-17 | -2.562549 | 6.566659
1047.95 | 50 | 28.53435 | 190.1006 | 21.46565 | 6.08357e-18 | 2.08461e-27 | 2.159245e-38 | 1.141891e-51 | 6.08357e-18 | 21.46565 | 460.7741
1048 | 31 | 28.50615 | 190.0506 | 2.493848 | 3.352659e-18 | 1.007526e-27 | 9.045282e-39 | 4.19513e-52 | 3.352659e-18 | 2.493848 | 6.219276
1048.05 | 41 | 28.47795 | 190.0006 | 12.52205 | 1.84009e-18 | 4.849606e-28 | 3.773644e-39 | 1.534917e-52 | 1.84009e-18 | 12.52205 | 156.8016
1048.1 | 41 | 28.44976 | 189.9506 | 12.55024 | 1.00579e-18 | 2.324745e-28 | 1.567901e-39 | 5.592979e-53 | 1.00579e-18 | 12.55024 | 157.5086
1048.15 | 35 | 28.42156 | 189.9006 | 6.578443 | 5.475131e-19 | 1.109847e-28 | 6.487764e-40 | 2.029645e-53 | 5.475131e-19 | 6.578443 | 43.27591
1048.2 | 34 | 28.39336 | 189.8506 | 5.606641 | 2.96825e-19 | 5.276788e-29 | 2.673562e-40 | 7.335268e-54 | 2.96825e-19 | 5.606641 | 31.43443
1048.25 | 39 | 28.36516 | 189.8006 | 10.63484 | 1.6026e-19 | 2.49859e-29 | 1.097246e-40 | 2.640162e-54 | 1.6026e-19 | 10.63484 | 113.0998
1048.3 | 27 | 28.33696 | 189.7506 | -1.336962 | 8.617248e-20 | 1.178254e-29 | 4.484736e-41 | 9.463762e-55 | 8.617248e-20 | -1.336962 | 1.787466
1048.35 | 29 | 28.30876 | 189.7006 | 0.6912368 | 4.614565e-20 | 5.533524e-30 | 1.825528e-41 | 3.378438e-55 | 4.614565e-20 | 0.6912368 | 0.4778083
1048.4 | 28 | 28.28056 | 189.6506 | -0.2805647 | 2.461001e-20 | 2.588114e-30 | 7.400459e-42 | 1.201121e-55 | 2.461001e-20 | -0.2805647 | 0.07871656
1048.45 | 40 | 28.25237 | 189.6006 | 11.74763 | 1.307108e-20 | 1.205546e-30 | 2.987773e-42 | 4.252814e-56 | 1.307108e-20 | 11.74763 | 138.0069
1048.5 | 47 | 28.22417 | 189.5506 | 18.77583 | 6.914011e-21 | 5.59246e-31 | 1.201311e-42 | 1.499632e-56 | 6.914011e-21 | 18.77583 | 352.5319
1048.55 | 29 | 28.19597 | 189.5006 | 0.8040306 | 3.64223e-21 | 2.583692e-31 | 4.810409e-43 | 5.266377e-57 | 3.64223e-21 | 0.8040306 | 0.6464653
1048.6 | 43 | 28.16777 | 189.4506 | 14.83223 | 1.910836e-21 | 1.188769e-31 | 1.918348e-43 | 1.841865e-57 | 1.910836e-21 | 14.83223 | 219.995
1048.65 | 38 | 28.13957 | 189.4006 | 9.860428 | 9.983855e-22 | 5.447195e-32 | 7.618886e-44 | 6.415383e-58 | 9.983855e-22 | 9.860428 | 97.22803
1048.7 | 34 | 28.11137 | 189.3506 | 5.888626 | 5.195076e-22 | 2.485805e-32 | 3.013522e-44 | 2.22539e-58 | 5.195076e-22 | 5.888626 | 34.67592
1048.75 | 26 | 28.08318 | 189.3006 | -2.083176 | 2.692181e-22 | 1.129744e-32 | 1.187069e-44 | 7.68791e-59 | 2.692181e-22 | -2.083176 | 4.33962
1048.8 | 24 | 28.05498 | 189.2506 | -4.054977 | 1.389426e-22 | 5.113424e-33 | 4.656894e-45 | 2.645022e-59 | 1.389426e-22 | -4.054977 | 16.44284
1048.85 | 22 | 28.02678 | 189.2006 | -6.026779 | 7.141432e-23 | 2.304954e-33 | 1.819431e-45 | 9.062939e-60 | 7.141432e-23 | -6.026779 | 36.32206
1048.9 | 31 | 27.99858 | 189.1506 | 3.00142 | 3.655561e-23 | 1.034741e-33 | 7.079352e-46 | 3.092628e-60 | 3.655561e-23 | 3.00142 | 9.008521
1048.95 | 19 | 27.97038 | 189.1006 | -8.970382 | 1.863552e-23 | 4.626149e-34 | 2.74328e-46 | 1.051005e-60 | 1.863552e-23 | -8.970382 | 80.46775
1049 | 23 | 27.94218 | 189.0506 | -4.942183 | 9.461231e-24 | 2.059807e-34 | 1.058682e-46 | 3.55714e-61 | 9.461231e-24 | -4.942183 | 24.42518
1049.05 | 35 | 27.91398 | 189.0006 | 7.086015 | 4.783796e-24 | 9.133812e-35 | 4.068927e-47 | 1.198991e-61 | 4.783796e-24 | 7.086015 | 50.21161
1049.1 | 25 | 27.88579 | 188.9506 | -2.885786 | 2.408887e-24 | 4.033633e-35 | 1.557446e-47 | 4.024848e-62 | 2.408887e-24 | -2.885786 | 8.327763
1049.15 | 30 | 27.85759 | 188.9006 | 2.142412 | 1.208033e-24 | 1.774024e-35 | 5.936969e-48 | 1.345556e-62 | 1.208033e-24 | 2.142412 | 4.58993
1049.2 | 27 | 27.82939 | 188.8506 | -0.8293895 | 6.033373e-25 | 7.770365e-36 | 2.253903e-48 | 4.479949e-63 | 6.033373e-25 | -0.8293895 | 0.6878869
1049.25 | 30 | 27.80119 | 188.8006 | 2.198809 | 3.00096e-25 | 3.38955e-36 | 8.521668e-49 | 1.485467e-63 | 3.00096e-25 | 2.198809 | 4.834761
1049.3 | 30 | 27.77299 | 188.7506 | 2.227007 | 1.486549e-25 | 1.472521e-36 | 3.208727e-49 | 4.905369e-64 | 1.486549e-25 | 2.227007 | 4.959562
1049.35 | 32 | 27.74479 | 188.7006 | 4.255206 | 7.333591e-26 | 6.370884e-37 | 1.20326e-49 | 1.61324e-64 | 7.333591e-26 | 4.255206 | 18.10678
1049.4 | 39 | 27.7166 | 188.6506 | 11.2834 | 3.603073e-26 | 2.745091e-37 | 4.493712e-50 | 5.283787e-65 | 3.603073e-26 | 11.2834 | 127.3152
1049.45 | 18 | 27.6884 | 188.6006 | -9.688397 | 1.762983e-26 | 1.177965e-37 | 1.671359e-50 | 1.723496e-65 | 1.762983e-26 | -9.688397 | 93.86504
1049.5 | 26 | 27.6602 | 188.5506 | -1.660199 | 8.590968e-27 | 5.034159e-38 | 6.190886e-51 | 5.598789e-66 | 8.590968e-27 | -1.660199 | 2.75626
1049.55 | 23 | 27.632 | 188.5006 | -4.632 | 4.16922e-27 | 2.142595e-38 | 2.283782e-51 | 1.811326e-66 | 4.16922e-27 | -4.632 | 21.45543
1049.6 | 37 | 27.6038 | 188.4506 | 9.396198 | 2.015052e-27 | 9.081806e-39 | 8.39026e-52 | 5.836036e-67 | 2.015052e-27 | 9.396198 | 88.28854
1049.65 | 29 | 27.5756 | 188.4006 | 1.424397 | 9.699211e-28 | 3.833743e-39 | 3.069834e-52 | 1.872656e-67 | 9.699211e-28 | 1.424397 | 2.028906
1049.7 | 28 | 27.5474 | 188.3506 | 0.4525951 | 4.649491e-28 | 1.611731e-39 | 1.118596e-52 | 5.984348e-68 | 4.649491e-28 | 0.4525951 | 0.2048423
1049.75 | 33 | 27.51921 | 188.3006 | 5.480794 | 2.219694e-28 | 6.748091e-40 | 4.059291e-53 | 1.904559e-68 | 2.219694e-28 | 5.480794 | 30.0391
1049.8 | 26 | 27.49101 | 188.2506 | -1.491008 | 1.055358e-28 | 2.813767e-40 | 1.467054e-53 | 6.036579e-69 | 1.055358e-28 | -1.491008 | 2.223105
1049.85 | 21 | 27.46281 | 188.2006 | -6.46281 | 4.99718e-29 | 1.16846e-40 | 5.280323e-54 | 1.905487e-69 | 4.99718e-29 | -6.46281 | 41.76791
1049.9 | 22 | 27.43461 | 188.1506 | -5.434611 | 2.356508e-29 | 4.832352e-41 | 1.892752e-54 | 5.990181e-70 | 2.356508e-29 | -5.434611 | 29.535
1049.95 | 31 | 27.40641 | 188.1006 | 3.593587 | 1.106705e-29 | 1.990316e-41 | 6.756875e-55 | 1.875394e-70 | 1.106705e-29 | 3.593587 | 12.91387
1050 | 33 | 27.37821 | 188.0506 | 5.621786 | 5.176228e-30 | 8.164023e-42 | 2.402242e-55 | 5.847417e-71 | 5.176228e-30 | 5.621786 | 31.60448
1050.05 | 22 | 27.35002 | 188.0006 | -5.350016 | 2.411092e-30 | 3.335072e-42 | 8.505628e-56 | 1.815743e-71 | 2.411092e-30 | -5.350016 | 28.62267
1050.1 | 24 | 27.32182 | 187.9506 | -3.321817 | 1.118492e-30 | 1.356828e-42 | 2.999265e-56 | 5.615175e-72 | 1.118492e-30 | -3.321817 | 11.03447
1050.15 | 38 | 27.29362 | 187.9006 | 10.70638 | 5.167385e-31 | 5.497477e-43 | 1.053275e-56 | 1.729382e-72 | 5.167385e-31 | 10.70638 | 114.6266
1050.2 | 21 | 27.26542 | 187.8506 | -6.26542 | 2.377538e-31 | 2.218302e-43 | 3.683731e-57 | 5.304416e-73 | 2.377538e-31 | -6.26542 | 39.25549
1050.25 | 24 | 27.23722 | 187.8006 | -3.237222 | 1.089439e-31 | 8.914494e-44 | 1.283077e-57 | 1.620328e-73 | 1.089439e-31 | -3.237222 | 10.47961
1050.3 | 16 | 27.20902 | 187.7506 | -11.20902 | 4.971611e-32 | 3.567726e-44 | 4.450779e-58 | 4.929319e-74 | 4.971611e-32 | -11.20902 | 125.6422
1050.35 | 27 | 27.18083 | 187.7006 | -0.180825 | 2.259488e-32 | 1.422018e-44 | 1.537582e-58 | 1.493447e-74 | 2.259488e-32 | -0.180825 | 0.03269768
1050.4 | 39 | 27.15263 | 187.6506 | 11.84737 | 1.022685e-32 | 5.644655e-45 | 5.290044e-59 | 4.50621e-75 | 1.022685e-32 | 11.84737 | 140.3603
1050.45 | 44 | 27.12443 | 187.6006 | 16.87557 | 4.609909e-33 | 2.231457e-45 | 1.812588e-59 | 1.354103e-75 | 4.609909e-33 | 16.87557 | 284.7849
1050.5 | 24 | 27.09623 | 187.5506 | -3.09623 | 2.069482e-33 | 8.785336e-46 | 6.185255e-60 | 4.052387e-76 | 2.069482e-33 | -3.09623 | 9.586638
1050.55 | 38 | 27.06803 | 187.5006 | 10.93197 | 9.252299e-34 | 3.444665e-46 | 2.102011e-60 | 1.207783e-76 | 9.252299e-34 | 10.93197 | 119.5079
1050.6 | 26 | 27.03983 | 187.4506 | -1.039833 | 4.119613e-34 | 1.3451e-46 | 7.114281e-61 | 3.58497e-77 | 4.119613e-34 | -1.039833 | 1.081252
1050.65 | 26 | 27.01163 | 187.4006 | -1.011634 | 1.826762e-34 | 5.230951e-47 | 2.397982e-61 | 1.059744e-77 | 1.826762e-34 | -1.011634 | 1.023404
1050.7 | 29 | 26.98344 | 187.3506 | 2.016564 | 8.067267e-35 | 2.025935e-47 | 8.049696e-62 | 3.11986e-78 | 8.067267e-35 | 2.016564 | 4.066531
1050.75 | 29 | 26.95524 | 187.3006 | 2.044763 | 3.548048e-35 | 7.814286e-48 | 2.691113e-62 | 9.1472e-79 | 3.548048e-35 | 2.044763 | 4.181054
1050.8 | 34 | 26.92704 | 187.2506 | 7.072961 | 1.554073e-35 | 3.001731e-48 | 8.959897e-63 | 2.670914e-79 | 1.554073e-35 | 7.072961 | 50.02678
1050.85 | 34 | 26.89884 | 187.2006 | 7.10116 | 6.779101e-36 | 1.148347e-48 | 2.970934e-63 | 7.766949e-80 | 6.779101e-36 | 7.10116 | 50.42647
1050.9 | 19 | 26.87064 | 187.1506 | -7.870642 | 2.945042e-36 | 4.375151e-49 | 9.810737e-64 | 2.249364e-80 | 2.945042e-36 | -7.870642 | 61.94701
1050.95 | 28 | 26.84244 | 187.1006 | 1.157556 | 1.274177e-36 | 1.660091e-49 | 3.226481e-64 | 6.487656e-81 | 1.274177e-36 | 1.157556 | 1.339937
1051 | 27 | 26.81425 | 187.0506 | 0.1857549 | 5.490181e-37 | 6.273205e-50 | 1.056757e-64 | 1.863522e-81 | 5.490181e-37 | 0.1857549 | 0.03450488
1051.05 | 22 | 26.78605 | 187.0006 | -4.786047 | 2.35593e-37 | 2.360836e-50 | 3.446992e-65 | 5.330896e-82 | 2.35593e-37 | -4.786047 | 22.90624
1051.1 | 24 | 26.75785 | 186.9506 | -2.757848 | 1.006832e-37 | 8.848321e-51 | 1.119758e-65 | 1.518744e-82 | 1.006832e-37 | -2.757848 | 7.605727
1051.15 | 28 | 26.72965 | 186.9006 | 1.27035 | 4.285191e-38 | 3.302743e-51 | 3.622652e-66 | 4.309111e-83 | 4.285191e-38 | 1.27035 | 1.61379
1051.2 | 42 | 26.70145 | 186.8506 | 15.29855 | 1.816361e-38 | 1.227743e-51 | 1.167207e-66 | 1.217614e-83 | 1.816361e-38 | 15.29855 | 234.0456
1051.25 | 33 | 26.67325 | 186.8006 | 6.326747 | 7.667487e-39 | 4.545261e-52 | 3.745312e-67 | 3.426497e-84 | 7.667487e-39 | 6.326747 | 40.02773
1051.3 | 26 | 26.64505 | 186.7506 | -0.6450544 | 3.223462e-39 | 1.675826e-52 | 1.19687e-67 | 9.603062e-85 | 3.223462e-39 | -0.6450544 | 0.4160951
1051.35 | 38 | 26.61686 | 186.7006 | 11.38314 | 1.349618e-39 | 6.153439e-53 | 3.809118e-68 | 2.680328e-85 | 1.349618e-39 | 11.38314 | 129.576
1051.4 | 35 | 26.58866 | 186.6506 | 8.411343 | 5.627533e-40 | 2.250223e-53 | 1.207316e-68 | 7.450492e-86 | 5.627533e-40 | 8.411343 | 70.75068
1051.45 | 25 | 26.56046 | 186.6006 | -1.560459 | 2.336921e-40 | 8.19506e-54 | 3.810974e-69 | 2.062532e-86 | 2.336921e-40 | -1.560459 | 2.435032
1051.5 | 24 | 26.53226 | 186.5506 | -2.532261 | 9.664705e-41 | 2.972332e-54 | 1.198036e-69 | 5.686371e-87 | 9.664705e-41 | -2.532261 | 6.412344
1051.55 | 22 | 26.50406 | 186.5006 | -4.504062 | 3.980632e-41 | 1.073647e-54 | 3.750789e-70 | 1.561308e-87 | 3.980632e-41 | -4.504062 | 20.28658
1051.6 | 19 | 26.47586 | 186.4506 | -7.475864 | 1.632805e-41 | 3.862284e-55 | 1.169483e-70 | 4.269338e-88 | 1.632805e-41 | -7.475864 | 55.88854
1051.65 | 20 | 26.44767 | 186.4006 | -6.447665 | 6.670143e-42 | 1.383712e-55 | 3.631485e-71 | 1.162656e-88 | 6.670143e-42 | -6.447665 | 41.57239
1051.7 | 23 | 26.41947 | 186.3506 | -3.419467 | 2.713657e-42 | 4.937033e-56 | 1.123035e-71 | 3.153269e-89 | 2.713657e-42 | -3.419467 | 11.69275
1051.75 | 25 | 26.39127 | 186.3006 | -1.391268 | 1.099495e-42 | 1.754305e-56 | 3.458765e-72 | 8.517052e-90 | 1.099495e-42 | -1.391268 | 1.935627
1051.8 | 22 | 26.36307 | 186.2506 | -4.36307 | 4.436604e-43 | 6.208162e-57 | 1.060883e-72 | 2.29106e-90 | 4.436604e-43 | -4.36307 | 19.03638
1051.85 | 24 | 26.33487 | 186.2006 | -2.334871 | 1.782899e-43 | 2.187961e-57 | 3.240656e-73 | 6.137653e-91 | 1.782899e-43 | -2.334871 | 5.451624
1051.9 | 30 | 26.30667 | 186.1506 | 3.693327 | 7.135452e-44 | 7.679537e-58 | 9.858639e-74 | 1.637522e-91 | 7.135452e-44 | 3.693327 | 13.64066
1051.95 | 22 | 26.27847 | 186.1006 | -4.278474 | 2.844036e-44 | 2.684412e-58 | 2.986894e-74 | 4.351014e-92 | 2.844036e-44 | -4.278474 | 18.30534
1052 | 19 | 26.25028 | 186.0506 | -7.250276 | 1.128931e-44 | 9.345062e-59 | 9.012419e-75 | 1.151364e-92 | 1.128931e-44 | -7.250276 | 52.5665
1052.05 | 34 | 26.22208 | 186.0006 | 7.777922 | 4.462914e-45 | 3.239917e-59 | 2.708206e-75 | 3.034266e-93 | 4.462914e-45 | 7.777922 | 60.49608
1052.1 | 27 | 26.19388 | 185.9506 | 0.8061209 | 1.757067e-45 | 1.118676e-59 | 8.104774e-76 | 7.963672e-94 | 1.757067e-45 | 0.8061209 | 0.6498309
1052.15 | 29 | 26.16568 | 185.9006 | 2.834319 | 6.889331e-46 | 3.846747e-60 | 2.415565e-76 | 2.081574e-94 | 6.889331e-46 | 2.834319 | 8.033366
1052.2 | 28 | 26.13748 | 185.8506 | 1.862518 | 2.690199e-46 | 1.317351e-60 | 7.16994e-77 | 5.418626e-95 | 2.690199e-46 | 1.862518 | 3.468973
1052.25 | 21 | 26.10928 | 185.8006 | -5.109284 | 1.04619e-46 | 4.492917e-61 | 2.119488e-77 | 1.40477e-95 | 1.04619e-46 | -5.109284 | 26.10478
1052.3 | 21 | 26.08109 | 185.7506 | -5.081085 | 4.051871e-47 | 1.526068e-61 | 6.239721e-78 | 3.626937e-96 | 4.051871e-47 | -5.081085 | 25.81743
1052.35 | 26 | 26.05289 | 185.7006 | -0.05288683 | 1.562857e-47 | 5.162241e-62 | 1.82944e-78 | 9.325961e-97 | 1.562857e-47 | -0.05288683 | 0.002797017
1052.4 | 23 | 26.02469 | 185.6506 | -3.024688 | 6.003462e-48 | 1.739087e-62 | 5.341828e-79 | 2.388174e-97 | 6.003462e-48 | -3.024688 | 9.14874
1052.45 | 26 | 25.99649 | 185.6006 | 0.003510078 | 2.296694e-48 | 5.834763e-63 | 1.55339e-79 | 6.090558e-98 | 2.296694e-48 | 0.003510078 | 1.232065e-05
1052.5 | 31 | 25.96829 | 185.5506 | 5.031709 | 8.750303e-49 | 1.949592e-63 | 4.498728e-80 | 1.546917e-98 | 8.750303e-49 | 5.031709 | 25.31809
1052.55 | 27 | 25.94009 | 185.5006 | 1.059907 | 3.320182e-49 | 6.487588e-64 | 1.297531e-80 | 3.912872e-99 | 3.320182e-49 | 1.059907 | 1.123403
1052.6 | 29 | 25.91189 | 185.4506 | 3.088105 | 1.254641e-49 | 2.150015e-64 | 3.727045e-81 | 9.856962e-100 | 1.254641e-49 | 3.088105 | 9.536395
1052.65 | 24 | 25.8837 | 185.4006 | -1.883696 | 4.721672e-50 | 7.096077e-65 | 1.066179e-81 | 2.472915e-100 | 4.721672e-50 | -1.883696 | 3.548311
1052.7 | 28 | 25.8555 | 185.3506 | 2.144502 | 1.769664e-50 | 2.332459e-65 | 3.037488e-82 | 6.178659e-101 | 1.769664e-50 | 2.144502 | 4.59889
1052.75 | 23 | 25.8273 | 185.3006 | -2.827299 | 6.605486e-51 | 7.635342e-66 | 8.618223e-83 | 1.537439e-101 | 6.605486e-51 | -2.827299 | 7.993621
1052.8 | 28 | 25.7991 | 185.2506 | 2.200899 | 2.455486e-51 | 2.489211e-66 | 2.435228e-83 | 3.809961e-102 | 2.455486e-51 | 2.200899 | 4.843958
1052.85 | 22 | 25.7709 | 185.2006 | -3.770902 | 9.090521e-52 | 8.081905e-67 | 6.852993e-84 | 9.402898e-103 | 9.090521e-52 | -3.770902 | 14.2197
1052.9 | 33 | 25.7427 | 185.1506 | 7.257296 | 3.351652e-52 | 2.613271e-67 | 1.920612e-84 | 2.311116e-103 | 3.351652e-52 | 7.257296 | 52.66835
1052.95 | 24 | 25.71451 | 185.1006 | -1.714505 | 1.230688e-52 | 8.415386e-68 | 5.360656e-85 | 5.657188e-104 | 1.230688e-52 | -1.714505 | 2.939529
1053 | 19 | 25.68631 | 185.0506 | -6.686307 | 4.500447e-53 | 2.698873e-68 | 1.490098e-85 | 1.379108e-104 | 4.500447e-53 | -6.686307 | 44.7067
1053.05 | 20 | 25.65811 | 185.0006 | -5.658108 | 1.639012e-53 | 8.620044e-69 | 4.125064e-86 | 3.348224e-105 | 1.639012e-53 | -5.658108 | 32.01419
1053.1 | 26 | 25.62991 | 184.9506 | 0.37009 | 5.944665e-54 | 2.741923e-69 | 1.137274e-86 | 8.095611e-106 | 5.944665e-54 | 0.37009 | 0.1369666
1053.15 | 25 | 25.60171 | 184.9006 | -0.6017116 | 2.147293e-54 | 8.686002e-70 | 3.122615e-87 | 1.949412e-106 | 2.147293e-54 | -0.6017116 | 0.3620568
1053.2 | 23 | 25.57351 | 184.8506 | -2.573513 | 7.724568e-55 | 2.740333e-70 | 8.538676e-88 | 4.674942e-107 | 7.724568e-55 | -2.573513 | 6.62297
1053.25 | 16 | 25.54531 | 184.8006 | -9.545315 | 2.767424e-55 | 8.610046e-71 | 2.325313e-88 | 1.116523e-107 | 2.767424e-55 | -9.545315 | 91.11303
1053.3 | 18 | 25.51712 | 184.7506 | -7.517116 | 9.874067e-56 | 2.694179e-71 | 6.306537e-89 | 2.655693e-108 | 9.874067e-56 | -7.517116 | 56.50704
1053.35 | 22 | 25.48892 | 184.7006 | -3.488918 | 3.50861e-56 | 8.395878e-72 | 1.70341e-89 | 6.290813e-109 | 3.50861e-56 | -3.488918 | 12.17255
1053.4 | 28 | 25.46072 | 184.6506 | 2.539281 | 1.241632e-56 | 2.605701e-72 | 4.58212e-90 | 1.48407e-109 | 1.241632e-56 | 2.539281 | 6.447947
1053.45 | 18 | 25.43252 | 184.6006 | -7.432521 | 4.375923e-57 | 8.053818e-73 | 1.227531e-90 | 3.486751e-110 | 4.375923e-57 | -7.432521 | 55.24237
1053.5 | 26 | 25.40432 | 184.5506 | 0.5956776 | 1.535907e-57 | 2.479121e-73 | 3.275043e-91 | 8.158424e-111 | 1.535907e-57 | 0.5956776 | 0.3548318
1053.55 | 27 | 25.37612 | 184.5006 | 1.623876 | 5.368825e-58 | 7.599982e-74 | 8.702027e-92 | 1.901123e-111 | 5.368825e-58 | 1.623876 | 2.636974
1053.6 | 20 | 25.34793 | 184.4506 | -5.347925 | 1.869012e-58 | 2.32031e-74 | 2.302728e-92 | 4.411975e-112 | 1.869012e-58 | -5.347925 | 28.60031
1053.65 | 32 | 25.31973 | 184.4006 | 6.680273 | 6.479834e-59 | 7.055023e-75 | 6.068532e-93 | 1.019705e-112 | 6.479834e-59 | 6.680273 | 44.62605
1053.7 | 37 | 25.29153 | 184.3506 | 11.70847 | 2.237352e-59 | 2.136336e-75 | 1.592734e-93 | 2.347118e-113 | 2.237352e-59 | 11.70847 | 137.0883
1053.75 | 34 | 25.26333 | 184.3006 | 8.73667 | 7.693494e-60 | 6.442573e-76 | 4.163148e-94 | 5.380394e-114 | 7.693494e-60 | 8.73667 | 76.3294
1053.8 | 18 | 25.23513 | 184.2506 | -7.235132 | 2.634703e-60 | 1.934942e-76 | 1.083725e-94 | 1.228321e-114 | 2.634703e-60 | -7.235132 | 52.34713
1053.85 | 22 | 25.20693 | 184.2006 | -3.206933 | 8.985834e-61 | 5.787558e-77 | 2.80954e-95 | 2.792728e-115 | 8.985834e-61 | -3.206933 | 10.28442
1053.9 | 26 | 25.17873 | 184.1506 | 0.8212653 | 3.052136e-61 | 1.724017e-77 | 7.253874e-96 | 6.323595e-116 | 3.052136e-61 | 0.8212653 | 0.6744766
1053.95 | 20 | 25.15054 | 184.1006 | -5.150536 | 1.032448e-61 | 5.114538e-78 | 1.865192e-96 | 1.425996e-116 | 1.032448e-61 | -5.150536 | 26.52802
1054 | 24 | 25.12234 | 184.0506 | -1.122338 | 3.478174e-62 | 1.511089e-78 | 4.776348e-97 | 3.202515e-117 | 3.478174e-62 | -1.122338 | 1.259642
1054.05 | 22 | 25.09414 | 184.0006 | -3.094139 | 1.166953e-62 | 4.446236e-79 | 1.218112e-97 | 7.162801e-118 | 1.166953e-62 | -3.094139 | 9.573699
1054.1 | 19 | 25.06594 | 183.9506 | -6.065941 | 3.899185e-63 | 1.302908e-79 | 3.093834e-98 | 1.595488e-118 | 3.899185e-63 | -6.065941 | 36.79564
1054.15 | 25 | 25.03774 | 183.9006 | -0.03774247 | 1.297518e-63 | 3.802365e-80 | 7.825744e-99 | 3.539343e-119 | 1.297518e-63 | -0.03774247 | 0.001424494
1054.2 | 33 | 25.00954 | 183.8506 | 7.990456 | 4.300029e-64 | 1.105128e-80 | 1.971392e-99 | 7.819351e-120 | 4.300029e-64 | 7.990456 | 63.84739
1054.25 | 23 | 24.98135 | 183.8006 | -1.981346 | 1.419215e-64 | 3.198822e-81 | 4.945831e-100 | 1.720432e-120 | 1.419215e-64 | -1.981346 | 3.92573
1054.3 | 24 | 24.95315 | 183.7506 | -0.9531471 | 4.664918e-65 | 9.221177e-82 | 1.235732e-100 | 3.769841e-121 | 4.664918e-65 | -0.9531471 | 0.9084894
1054.35 | 26 | 24.92495 | 183.7006 | 1.075051 | 1.527068e-65 | 2.647289e-82 | 3.074879e-101 | 8.226733e-122 | 1.527068e-65 | 1.075051 | 1.155735
1054.4 | 26 | 24.89675 | 183.6506 | 1.10325 | 4.978422e-66 | 7.568943e-83 | 7.619921e-102 | 1.78793e-122 | 4.978422e-66 | 1.10325 | 1.21716
1054.45 | 25 | 24.86855 | 183.6006 | 0.1314483 | 1.616381e-66 | 2.155201e-83 | 1.88058e-102 | 3.869834e-123 | 1.616381e-66 | 0.1314483 | 0.01727864
1054.5 | 24 | 24.84035 | 183.5506 | -0.8403533 | 5.226543e-67 | 6.111661e-84 | 4.622232e-103 | 8.34167e-124 | 5.226543e-67 | -0.8403533 | 0.7061937
1054.55 | 23 | 24.81215 | 183.5006 | -1.812155 | 1.683077e-67 | 1.726034e-84 | 1.131438e-103 | 1.79074e-124 | 1.683077e-67 | -1.812155 | 3.283905
1054.6 | 21 | 24.78396 | 183.4506 | -3.783956 | 5.397745e-68 | 4.854654e-85 | 2.758215e-104 | 3.828517e-125 | 5.397745e-68 | -3.783956 | 14.31833
1054.65 | 29 | 24.75576 | 183.4006 | 4.244242 | 1.724009e-68 | 1.359834e-85 | 6.696448e-105 | 8.151688e-126 | 1.724009e-68 | 4.244242 | 18.01359
1054.7 | 26 | 24.72756 | 183.3506 | 1.272441 | 5.483847e-69 | 3.793433e-86 | 1.619122e-105 | 1.728555e-126 | 5.483847e-69 | 1.272441 | 1.619105
1054.75 | 27 | 24.69936 | 183.3006 | 2.300639 | 1.7372e-69 | 1.053896e-86 | 3.898823e-106 | 3.650377e-127 | 1.7372e-69 | 2.300639 | 5.29294
1054.8 | 23 | 24.67116 | 183.2506 | -1.671163 | 5.480666e-70 | 2.91596e-87 | 9.349883e-107 | 7.677344e-128 | 5.480666e-70 | -1.671163 | 2.792784
1054.85 | 18 | 24.64296 | 183.2006 | -6.642964 | 1.722009e-70 | 8.034972e-88 | 2.233046e-107 | 1.608063e-128 | 1.722009e-70 | -6.642964 | 44.12897
1054.9 | 22 | 24.61477 | 183.1506 | -2.614766 | 5.388357e-71 | 2.204986e-88 | 5.311385e-108 | 3.354392e-129 | 5.388357e-71 | -2.614766 | 6.836999
1054.95 | 18 | 24.58657 | 183.1006 | -6.586567 | 1.679176e-71 | 6.026237e-89 | 1.258163e-108 | 6.968565e-130 | 1.679176e-71 | -6.586567 | 43.38287
1055 | 29 | 24.55837 | 183.0506 | 4.441631 | 5.211402e-72 | 1.640232e-89 | 2.968141e-109 | 1.441756e-130 | 5.211402e-72 | 4.441631 | 19.72809
4
CAE

## Sheet1
DATA
FRR
MW769c
2020-03-06
1030
1055
0.05
501
1
1
5000
36
41
48
41
36
42
29
37
38
40
32
32
42
25
56
47
37
38
32
39
45
45
35
43
37
42
29
40
47
35
44
54
35
40
38
44
54
40
50
33
40
38
30
34
47
41
36
37
43
47
34
31
37
36
29
24
40
38
29
38
42
39
38
32
32
47
36
38
30
39
58
47
34
35
44
48
41
44
53
53
44
54
35
48
52
40
48
44
53
62
64
63
70
57
70
69
68
72
98
89
74
87
92
109
105
125
131
102
121
127
142
129
137
150
135
134
147
154
135
145
133
153
160
171
155
172
158
173
167
175
193
178
193
192
192
208
200
223
204
241
197
204
214
227
191
234
210
214
194
215
206
188
195
205
195
203
183
172
171
154
148
163
148
154
129
137
127
117
134
109
108
103
105
80
96
90
89
84
67
81
82
60
77
64
61
57
72
62
43
56
72
57
58
65
51
100
50
52
57
66
52
54
78
50
53
58
58
62
57
58
55
56
61
54
49
48
76
57
61
61
51
64
59
75
40
75
62
53
49
45
63
47
37
39
44
48
49
55
41
37
45
37
40
29
31
31
31
31
30
29
45
43
35
33
28
32
40
38
37
37
35
31
33
21
26
40
37
35
36
39
42
28
29
34
36
31
44
33
39
31
33
25
40
45
40
33
39
38
28
31
38
38
32
31
40
40
46
39
31
33
36
58
41
49
50
35
46
31
40
47
41
42
52
49
46
42
52
50
43
45
38
40
38
51
35
43
38
30
42
43
33
50
50
46
40
33
32
46
51
42
30
42
32
37
50
46
38
52
45
32
40
47
36
34
34
37
30
27
26
50
31
41
41
35
34
39
27
29
28
40
47
29
43
38
34
26
24
22
31
19
23
35
25
30
27
30
30
32
39
18
26
23
37
29
28
33
26
21
22
31
33
22
24
38
21
24
16
27
39
44
24
38
26
26
29
29
34
34
19
28
27
22
24
28
42
33
26
38
35
25
24
22
19
20
23
25
22
24
30
22
19
34
27
29
28
21
21
26
23
26
31
27
29
24
28
23
28
22
33
24
19
20
26
25
23
16
18
22
28
18
26
27
20
32
37
34
18
22
26
20
24
22
19
25
33
23
24
26
26
25
24
23
21
29
26
27
23
18
22
18
29
4
CAE