## A750CR
DATA
FRR
MW769c
| 2020-03-06 | [7 empty] | Carbon peak |  | Offset
| 695 | starting ke |  | a | 138.6538 | 154.8321 | 0 |  | 285 |  | 15.54936
| 720 | finishing ke |  | b | 532.3681 | 533.694 | 535.79
| 0.05 | step size |  | c | 0.9831326 | 0.9831326 | 0.9831326
| 501 | no. of points |  | FWHM | 2.3151 | 2.3151 | 2.3151
| 1 | ignore |  | Area | 341.6913 | 381.5602 | 0 |  |  | total
| 1 | ignore |  | Total |  |  | 723.2515 |  |  | 211735.8
ke | 5000 | bg | BE | minus bg | Gauss1 | Gauss2 | Gauss 3 | sum | diff | diff sq
695 | 280 | 320.2451 | 543.0506 | -40.24511 | 3.193439e-24 | 3.32296e-18 | 0 | 3.322963e-18 | -40.24511 | 1619.669 | 695 | 280 | -0.5264772 | 686.1467
695.05 | 318 | 320.2188 | 543.0006 | -2.218782 | 5.54234e-24 | 5.384821e-18 | 0 | 5.384826e-18 | -2.218782 | 4.922992 | 695.05 | 318 | 0.2949991 | 208.1323
695.1 | 362 | 320.1925 | 542.9506 | 41.80754 | 9.594104e-24 | 8.703504e-18 | 0 | 8.703513e-18 | 41.80754 | 1747.871 | 695.1 | 362 | 0.08565433 | 20.81745
695.15 | 320 | 320.1661 | 542.9006 | -0.1661338 | 1.656503e-23 | 1.403116e-17 | 0 | 1.403118e-17 | -0.1661338 | 0.02760045 | 695.15 | 320
695.2 | 287 | 320.1398 | 542.8506 | -33.13981 | 2.852706e-23 | 2.25616e-17 | 0 | 2.256163e-17 | -33.13981 | 1098.247 | 695.2 | 287
695.25 | 322 | 320.1135 | 542.8006 | 1.886514 | 4.900025e-23 | 3.618452e-17 | 0 | 3.618457e-17 | 1.886514 | 3.558935 | 695.25 | 322
695.3 | 310 | 320.0872 | 542.7506 | -10.08716 | 8.394914e-23 | 5.788319e-17 | 0 | 5.788327e-17 | -10.08716 | 101.7508 | 695.3 | 310
695.35 | 296 | 320.0608 | 542.7006 | -24.06084 | 1.434534e-22 | 9.235464e-17 | 0 | 9.235479e-17 | -24.06084 | 578.9239 | 695.35 | 296
695.4 | 330 | 320.0345 | 542.6506 | 9.965485 | 2.445019e-22 | 1.469744e-16 | 0 | 1.469747e-16 | 9.965485 | 99.3109 | 695.4 | 330
695.45 | 288 | 320.0082 | 542.6006 | -32.00819 | 4.156525e-22 | 2.332928e-16 | 0 | 2.332933e-16 | -32.00819 | 1024.524 | 695.45 | 288
695.5 | 329 | 319.9819 | 542.5506 | 9.018133 | 7.047825e-22 | 3.693497e-16 | 0 | 3.693504e-16 | 9.018133 | 81.32673 | 695.5 | 329
695.55 | 330 | 319.9555 | 542.5006 | 10.04446 | 1.191946e-21 | 5.832447e-16 | 0 | 5.832459e-16 | 10.04446 | 100.8911 | 695.55 | 330
695.6 | 303 | 319.9292 | 542.4506 | -16.92922 | 2.010642e-21 | 9.186299e-16 | 0 | 9.186319e-16 | -16.92922 | 286.5985 | 695.6 | 303
695.65 | 323 | 319.9029 | 542.4006 | 3.097105 | 3.382903e-21 | 1.443135e-15 | 0 | 1.443139e-15 | 3.097105 | 9.592058 | 695.65 | 323
695.7 | 324 | 319.8766 | 542.3506 | 4.123429 | 5.677027e-21 | 2.261258e-15 | 0 | 2.261264e-15 | 4.123429 | 17.00266 | 695.7 | 324
695.75 | 334 | 319.8502 | 542.3006 | 14.14975 | 9.50231e-21 | 3.534028e-15 | 0 | 3.534037e-15 | 14.14975 | 200.2155 | 695.75 | 334
695.8 | 333 | 319.8239 | 542.2506 | 13.17608 | 1.586405e-20 | 5.50892e-15 | 0 | 5.508936e-15 | 13.17608 | 173.609 | 695.8 | 333
695.85 | 301 | 319.7976 | 542.2006 | -18.7976 | 2.641652e-20 | 8.565242e-15 | 0 | 8.565268e-15 | -18.7976 | 353.3498 | 695.85 | 301
695.9 | 348 | 319.7713 | 542.1506 | 28.22872 | 4.387467e-20 | 1.32828e-14 | 0 | 1.328284e-14 | 28.22872 | 796.8609 | 695.9 | 348
695.95 | 309 | 319.745 | 542.1006 | -10.74495 | 7.268233e-20 | 2.054547e-14 | 0 | 2.054554e-14 | -10.74495 | 115.454 | 695.95 | 309
696 | 374 | 319.7186 | 542.0506 | 54.28137 | 1.200938e-19 | 3.169709e-14 | 0 | 3.169721e-14 | 54.28137 | 2946.467 | 696 | 374
696.05 | 317 | 319.6923 | 542.0006 | -2.692304 | 1.979196e-19 | 4.877522e-14 | 0 | 4.877542e-14 | -2.692304 | 7.248503 | 719 | 324
696.1 | 356 | 319.666 | 541.9506 | 36.33402 | 3.253373e-19 | 7.486105e-14 | 0 | 7.486137e-14 | 36.33402 | 1320.161 | 719.05 | 310
696.15 | 333 | 319.6397 | 541.9006 | 13.36034 | 5.33403e-19 | 1.146012e-13 | 0 | 1.146018e-13 | 13.36034 | 178.4988 | 719.1 | 323
696.2 | 325 | 319.6133 | 541.8506 | 5.386667 | 8.722759e-19 | 1.749844e-13 | 0 | 1.749852e-13 | 5.386667 | 29.01618 | 719.15 | 312
696.25 | 322 | 319.587 | 541.8006 | 2.412991 | 1.422751e-18 | 2.664931e-13 | 0 | 2.664945e-13 | 2.412991 | 5.822526 | 719.2 | 294
696.3 | 327 | 319.5607 | 541.7506 | 7.439315 | 2.314625e-18 | 4.048082e-13 | 0 | 4.048105e-13 | 7.439315 | 55.34341 | 719.25 | 327
696.35 | 337 | 319.5344 | 541.7006 | 17.46564 | 3.755858e-18 | 6.133232e-13 | 0 | 6.13327e-13 | 17.46564 | 305.0485 | 719.3 | 316
696.4 | 298 | 319.508 | 541.6506 | -21.50804 | 6.078751e-18 | 9.26843e-13 | 0 | 9.26849e-13 | -21.50804 | 462.5957 | 719.35 | 311
696.45 | 323 | 319.4817 | 541.6006 | 3.518286 | 9.812872e-18 | 1.39701e-12 | 0 | 1.39702e-12 | 3.518286 | 12.37834 | 719.4 | 293
696.5 | 311 | 319.4554 | 541.5506 | -8.45539 | 1.579991e-17 | 2.100244e-12 | 0 | 2.10026e-12 | -8.45539 | 71.49361 | 719.45 | 305
696.55 | 340 | 319.4291 | 541.5006 | 20.57093 | 2.537406e-17 | 3.149318e-12 | 0 | 3.149344e-12 | 20.57093 | 423.1633 | 719.5 | 305
696.6 | 347 | 319.4027 | 541.4506 | 27.59726 | 4.06445e-17 | 4.710208e-12 | 0 | 4.710249e-12 | 27.59726 | 761.6087 | 719.55 | 273
696.65 | 301 | 319.3764 | 541.4006 | -18.37642 | 6.493672e-17 | 7.02652e-12 | 0 | 7.026585e-12 | -18.37642 | 337.6927 | 719.6 | 323
696.7 | 317 | 319.3501 | 541.3506 | -2.350094 | 1.034798e-16 | 1.045484e-11 | 0 | 1.045494e-11 | -2.350094 | 5.522943 | 719.65 | 284
696.75 | 317 | 319.3238 | 541.3006 | -2.32377 | 1.644741e-16 | 1.551568e-11 | 0 | 1.551584e-11 | -2.32377 | 5.399909 | 719.7 | 310
696.8 | 303 | 319.2974 | 541.2506 | -16.29745 | 2.607452e-16 | 2.296683e-11 | 0 | 2.296709e-11 | -16.29745 | 265.6068 | 719.75 | 314
696.85 | 319 | 319.2711 | 541.2006 | -0.2711226 | 4.122984e-16 | 3.390846e-11 | 0 | 3.390887e-11 | -0.2711226 | 0.07350749 | 719.8 | 293
696.9 | 315 | 319.2448 | 541.1506 | -4.244799 | 6.502549e-16 | 4.993346e-11 | 0 | 4.993411e-11 | -4.244799 | 18.01832 | 719.85 | 290
696.95 | 310 | 319.2185 | 541.1006 | -9.218475 | 1.022898e-15 | 7.334188e-11 | 0 | 7.33429e-11 | -9.218475 | 84.98028 | 719.9 | 308
697 | 310 | 319.1922 | 541.0506 | -9.192151 | 1.604936e-15 | 1.074457e-10 | 0 | 1.074473e-10 | -9.192151 | 84.49564 | 719.95 | 312
697.05 | 308 | 319.1658 | 541.0006 | -11.16583 | 2.511654e-15 | 1.570011e-10 | 0 | 1.570036e-10 | -11.16583 | 124.6757 | 720 | 334
697.1 | 298 | 319.1395 | 540.9506 | -21.1395 | 3.920475e-15 | 2.288196e-10 | 0 | 2.288235e-10 | -21.1395 | 446.8786
697.15 | 299 | 319.1132 | 540.9006 | -20.11318 | 6.103713e-15 | 3.326291e-10 | 0 | 3.326352e-10 | -20.11318 | 404.54
697.2 | 323 | 319.0869 | 540.8506 | 3.913144 | 9.478209e-15 | 4.822853e-10 | 0 | 4.822948e-10 | 3.913144 | 15.3127
697.25 | 322 | 319.0605 | 540.8006 | 2.939468 | 1.468031e-14 | 6.974684e-10 | 0 | 6.97483e-10 | 2.939468 | 8.640473
697.3 | 286 | 319.0342 | 540.7506 | -33.03421 | 2.267883e-14 | 1.006055e-09 | 0 | 1.006078e-09 | -33.03421 | 1091.259
697.35 | 316 | 319.0079 | 540.7006 | -3.007884 | 3.494483e-14 | 1.447423e-09 | 0 | 1.447458e-09 | -3.007884 | 9.047367
697.4 | 310 | 318.9816 | 540.6506 | -8.98156 | 5.370588e-14 | 2.077046e-09 | 0 | 2.077099e-09 | -8.98156 | 80.66842
697.45 | 327 | 318.9552 | 540.6006 | 8.044764 | 8.232607e-14 | 2.972852e-09 | 0 | 2.972934e-09 | 8.044764 | 64.71822
697.5 | 306 | 318.9289 | 540.5506 | -12.92891 | 1.258722e-13 | 4.244018e-09 | 0 | 4.244144e-09 | -12.92891 | 167.1568
697.55 | 334 | 318.9026 | 540.5006 | 15.09741 | 1.919547e-13 | 6.043072e-09 | 0 | 6.043264e-09 | 15.09741 | 227.9318
697.6 | 314 | 318.8763 | 540.4506 | -4.876265 | 2.919741e-13 | 8.582525e-09 | 0 | 8.582817e-09 | -4.876265 | 23.77796
697.65 | 289 | 318.8499 | 540.4006 | -29.84994 | 4.429623e-13 | 1.215763e-08 | 0 | 1.215808e-08 | -29.84994 | 891.019
697.7 | 324 | 318.8236 | 540.3506 | 5.176383 | 6.702947e-13 | 1.717749e-08 | 0 | 1.717816e-08 | 5.176383 | 26.79494
697.75 | 329 | 318.7973 | 540.3006 | 10.20271 | 1.011676e-12 | 2.420734e-08 | 0 | 2.420835e-08 | 10.20271 | 104.0952
697.8 | 310 | 318.771 | 540.2506 | -8.770969 | 1.522979e-12 | 3.402602e-08 | 0 | 3.402754e-08 | -8.770969 | 76.9299
697.85 | 349 | 318.7446 | 540.2006 | 30.25535 | 2.286773e-12 | 4.770368e-08 | 0 | 4.770597e-08 | 30.25535 | 915.3865
697.9 | 311 | 318.7183 | 540.1506 | -7.718322 | 3.42475e-12 | 6.670668e-08 | 0 | 6.67101e-08 | -7.718322 | 59.57249
697.95 | 325 | 318.692 | 540.1006 | 6.308002 | 5.115774e-12 | 9.303865e-08 | 0 | 9.304377e-08 | 6.308002 | 39.79089
698 | 291 | 318.6657 | 540.0506 | -27.66567 | 7.622028e-12 | 1.294298e-07 | 0 | 1.294374e-07 | -27.66567 | 765.3895
698.05 | 308 | 318.6394 | 540.0006 | -10.63935 | 1.132678e-11 | 1.795898e-07 | 0 | 1.796011e-07 | -10.63935 | 113.1958
698.1 | 332 | 318.613 | 539.9506 | 13.38697 | 1.678877e-11 | 2.485455e-07 | 0 | 2.485623e-07 | 13.38697 | 179.2111
698.15 | 310 | 318.5867 | 539.9006 | -8.586702 | 2.482037e-11 | 3.43089e-07 | 0 | 3.431138e-07 | -8.586703 | 73.73146
698.2 | 342 | 318.5604 | 539.8506 | 23.43962 | 3.659941e-11 | 4.723722e-07 | 0 | 4.724088e-07 | 23.43962 | 549.4158
698.25 | 306 | 318.5341 | 539.8006 | -12.53405 | 5.382905e-11 | 6.48692e-07 | 0 | 6.487458e-07 | -12.53406 | 157.1025
698.3 | 318 | 318.5077 | 539.7506 | -0.5077308 | 7.896526e-11 | 8.885246e-07 | 0 | 8.886036e-07 | -0.5077316 | 0.2577914
698.35 | 328 | 318.4814 | 539.7006 | 9.518593 | 1.155399e-10 | 1.213884e-06 | 0 | 1.213999e-06 | 9.518592 | 90.60359
698.4 | 313 | 318.4551 | 539.6506 | -5.455083 | 1.686183e-10 | 1.654099e-06 | 0 | 1.654267e-06 | -5.455085 | 29.75795
698.45 | 344 | 318.4288 | 539.6006 | 25.57124 | 2.45445e-10 | 2.248135e-06 | 0 | 2.248381e-06 | 25.57124 | 653.8882
698.5 | 295 | 318.4024 | 539.5506 | -23.40244 | 3.563528e-10 | 3.047615e-06 | 0 | 3.047971e-06 | -23.40244 | 547.6741
698.55 | 318 | 318.3761 | 539.5006 | -0.3761115 | 5.160395e-10 | 4.120733e-06 | 0 | 4.121249e-06 | -0.3761156 | 0.1414629
698.6 | 328 | 318.3498 | 539.4506 | 9.650212 | 7.453537e-10 | 5.557322e-06 | 0 | 5.558067e-06 | 9.650207 | 93.12649
698.65 | 268 | 318.3235 | 539.4006 | -50.32346 | 1.073788e-09 | 7.47538e-06 | 0 | 7.476454e-06 | -50.32347 | 2532.452
698.7 | 316 | 318.2971 | 539.3506 | -2.29714 | 1.542948e-09 | 1.002946e-05 | 0 | 1.003101e-05 | -2.29715 | 5.276898
698.75 | 328 | 318.2708 | 539.3006 | 9.729184 | 2.211367e-09 | 1.342143e-05 | 0 | 1.342364e-05 | 9.729171 | 94.65676
698.8 | 307 | 318.2445 | 539.2506 | -11.24449 | 3.161164e-09 | 1.791417e-05 | 0 | 1.791733e-05 | -11.24451 | 126.439
698.85 | 315 | 318.2182 | 539.2006 | -3.218168 | 4.507232e-09 | 2.384906e-05 | 0 | 2.385356e-05 | -3.218192 | 10.35676
698.9 | 305 | 318.1918 | 539.1506 | -13.19184 | 6.409874e-09 | 3.166813e-05 | 0 | 3.167454e-05 | -13.19188 | 174.0256
698.95 | 317 | 318.1655 | 539.1006 | -1.165521 | 9.092133e-09 | 4.194211e-05 | 0 | 4.19512e-05 | -1.165563 | 1.358536
699 | 313 | 318.1392 | 539.0506 | -5.139197 | 1.286349e-08 | 5.540575e-05 | 0 | 5.541861e-05 | -5.139252 | 26.41191
699.05 | 329 | 318.1129 | 539.0006 | 10.88713 | 1.815216e-08 | 7.300223e-05 | 0 | 7.302038e-05 | 10.88705 | 118.5279
699.1 | 285 | 318.0865 | 538.9506 | -33.08655 | 2.554905e-08 | 9.593875e-05 | 0 | 9.59643e-05 | -33.08664 | 1094.726
699.15 | 313 | 318.0602 | 538.9006 | -5.060225 | 3.586722e-08 | 0.000125756 | 0 | 0.0001257919 | -5.060351 | 25.60715
699.2 | 286 | 318.0339 | 538.8506 | -32.0339 | 5.02224e-08 | 0.0001644145 | 0 | 0.0001644647 | -32.03407 | 1026.181
699.25 | 286 | 318.0076 | 538.8006 | -32.00758 | 7.01413e-08 | 0.0002144016 | 0 | 0.0002144717 | -32.00779 | 1024.499
699.3 | 304 | 317.9813 | 538.7506 | -13.98125 | 9.770728e-08 | 0.0002788642 | 0 | 0.0002789619 | -13.98153 | 195.4833
699.35 | 317 | 317.9549 | 538.7006 | -0.9549297 | 1.357553e-07 | 0.0003617713 | 0 | 0.0003619071 | -0.9552916 | 0.9125821
699.4 | 284 | 317.9286 | 538.6506 | -33.92861 | 1.881322e-07 | 0.0004681146 | 0 | 0.0004683028 | -33.92907 | 1151.182
699.45 | 339 | 317.9023 | 538.6006 | 21.09772 | 2.600437e-07 | 0.0006041531 | 0 | 0.0006044131 | 21.09711 | 445.0882
699.5 | 338 | 317.876 | 538.5506 | 20.12404 | 3.58514e-07 | 0.0007777114 | 0 | 0.0007780699 | 20.12326 | 404.9457
699.55 | 293 | 317.8496 | 538.5006 | -24.84963 | 4.929952e-07 | 0.0009985426 | 0 | 0.0009990356 | -24.85063 | 617.554
699.6 | 316 | 317.8233 | 538.4506 | -1.82331 | 6.7617e-07 | 0.001278767 | 0 | 0.001279443 | -1.82459 | 3.329128
699.65 | 308 | 317.797 | 538.4006 | -9.796987 | 9.250086e-07 | 0.001633402 | 0 | 0.001634327 | -9.798621 | 96.01297
699.7 | 341 | 317.7707 | 538.3506 | 23.22934 | 1.262154e-06 | 0.002080996 | 0 | 0.002082258 | 23.22726 | 539.5054
699.75 | 322 | 317.7443 | 538.3006 | 4.255661 | 1.717733e-06 | 0.002644394 | 0 | 0.002646111 | 4.253015 | 18.08814
699.8 | 319 | 317.718 | 538.2506 | 1.281985 | 2.331716e-06 | 0.003351642 | 0 | 0.003353974 | 1.278631 | 1.634897
699.85 | 308 | 317.6917 | 538.2006 | -9.691691 | 3.156983e-06 | 0.004237073 | 0 | 0.00424023 | -9.695931 | 94.01109
699.9 | 292 | 317.6654 | 538.1506 | -25.66537 | 4.263298e-06 | 0.005342579 | 0 | 0.005346842 | -25.67071 | 658.9856
699.95 | 294 | 317.639 | 538.1006 | -23.63904 | 5.74243e-06 | 0.006719123 | 0 | 0.006724865 | -23.64577 | 559.1224
700 | 275 | 317.6127 | 538.0506 | -42.61272 | 7.71476e-06 | 0.008428512 | 0 | 0.008436227 | -42.62116 | 1816.563
700.05 | 296 | 317.5864 | 538.0006 | -21.5864 | 1.033775e-05 | 0.01054547 | 0 | 0.01055581 | -21.59695 | 466.4283
700.1 | 337 | 317.5601 | 537.9506 | 19.43993 | 1.381675e-05 | 0.01316005 | 0 | 0.01317387 | 19.42675 | 377.3988
700.15 | 325 | 317.5337 | 537.9006 | 7.466252 | 1.841886e-05 | 0.01638046 | 0 | 0.01639888 | 7.449853 | 55.50031
700.2 | 292 | 317.5074 | 537.8506 | -25.50742 | 2.449042e-05 | 0.02033627 | 0 | 0.02036076 | -25.52778 | 651.6678
700.25 | 304 | 317.4811 | 537.8006 | -13.4811 | 3.247928e-05 | 0.02518216 | 0 | 0.02521464 | -13.50631 | 182.4205
700.3 | 280 | 317.4548 | 537.7506 | -37.45478 | 4.296287e-05 | 0.03110223 | 0 | 0.03114519 | -37.48592 | 1405.194
700.35 | 318 | 317.4285 | 537.7006 | 0.5715474 | 5.668352e-05 | 0.03831481 | 0 | 0.03837149 | 0.5331759 | 0.2842766
700.4 | 285 | 317.4021 | 537.6506 | -32.40213 | 7.459282e-05 | 0.04707805 | 0 | 0.04715265 | -32.44928 | 1052.956
700.45 | 319 | 317.3758 | 537.6006 | 1.624195 | 9.790704e-05 | 0.05769618 | 0 | 0.05779408 | 1.566401 | 2.453612
700.5 | 336 | 317.3495 | 537.5506 | 18.65052 | 0.0001281762 | 0.07052649 | 0 | 0.07065467 | 18.57986 | 345.2114
700.55 | 323 | 317.3232 | 537.5006 | 5.676843 | 0.0001673701 | 0.08598728 | 0 | 0.08615465 | 5.590688 | 31.25579
700.6 | 319 | 317.2968 | 537.4506 | 1.703167 | 0.0002179841 | 0.1045666 | 0 | 0.1047845 | 1.598382 | 2.554826
700.65 | 299 | 317.2705 | 537.4006 | -18.27051 | 0.0002831708 | 0.1268318 | 0 | 0.127115 | -18.39762 | 338.4726
700.7 | 292 | 317.2442 | 537.3506 | -25.24419 | 0.000366901 | 0.1534405 | 0 | 0.1538074 | -25.39799 | 645.058
700.75 | 318 | 317.2179 | 537.3006 | 0.7821383 | 0.0004741611 | 0.1851522 | 0 | 0.1856263 | 0.596512 | 0.3558265
700.8 | 292 | 317.1915 | 537.2506 | -25.19154 | 0.0006111949 | 0.2228405 | 0 | 0.2234517 | -25.41499 | 645.9217
700.85 | 327 | 317.1652 | 537.2006 | 9.834786 | 0.0007857966 | 0.2675076 | 0 | 0.2682934 | 9.566493 | 91.51778
700.9 | 285 | 317.1389 | 537.1506 | -32.13889 | 0.001007667 | 0.3202985 | 0 | 0.3213062 | -32.4602 | 1053.664
700.95 | 350 | 317.1126 | 537.1006 | 32.88743 | 0.001288846 | 0.3825167 | 0 | 0.3838055 | 32.50363 | 1056.486
701 | 306 | 317.0862 | 537.0506 | -11.08624 | 0.001644226 | 0.4556407 | 0 | 0.4572849 | -11.54353 | 133.253
701.05 | 327 | 317.0599 | 537.0006 | 9.940081 | 0.002092179 | 0.5413415 | 0 | 0.5434336 | 9.396648 | 88.29699
701.1 | 294 | 317.0336 | 536.9506 | -23.03359 | 0.002655294 | 0.6415002 | 0 | 0.6441555 | -23.67775 | 560.6359
701.15 | 323 | 317.0073 | 536.9006 | 5.992729 | 0.003361268 | 0.7582265 | 0 | 0.7615878 | 5.231141 | 27.36484
701.2 | 339 | 316.9809 | 536.8506 | 22.01905 | 0.004243952 | 0.8938772 | 0 | 0.8981211 | 21.12093 | 446.0938
701.25 | 319 | 316.9546 | 536.8006 | 2.045377 | 0.00534459 | 1.051074 | 0 | 1.056419 | 0.988958 | 0.9780379
701.3 | 301 | 316.9283 | 536.7506 | -15.9283 | 0.006713284 | 1.232723 | 0 | 1.239437 | -17.16774 | 294.7312
701.35 | 307 | 316.902 | 536.7006 | -9.901975 | 0.008410704 | 1.442031 | 0 | 1.450442 | -11.35242 | 128.8774
701.4 | 312 | 316.8757 | 536.6506 | -4.875652 | 0.01051009 | 1.68252 | 0 | 1.69303 | -6.568682 | 43.14758
701.45 | 303 | 316.8493 | 536.6006 | -13.84933 | 0.01309957 | 1.958044 | 0 | 1.971144 | -15.82047 | 250.2873
701.5 | 300 | 316.823 | 536.5506 | -16.823 | 0.01628487 | 2.272802 | 0 | 2.289087 | -19.11209 | 365.272
701.55 | 309 | 316.7967 | 536.5006 | -7.79668 | 0.02019243 | 2.631342 | 0 | 2.651534 | -10.44821 | 109.1652
701.6 | 340 | 316.7704 | 536.4506 | 23.22964 | 0.02497292 | 3.038573 | 0 | 3.063546 | 20.1661 | 406.6715
701.65 | 288 | 316.744 | 536.4006 | -28.74403 | 0.03080539 | 3.499764 | 0 | 3.530569 | -32.2746 | 1041.65
701.7 | 307 | 316.7177 | 536.3506 | -9.717708 | 0.03790189 | 4.020541 | 0 | 4.058443 | -13.77615 | 189.7823
701.75 | 334 | 316.6914 | 536.3006 | 17.30862 | 0.04651271 | 4.60688 | 0 | 4.653393 | 12.65522 | 160.1547
701.8 | 316 | 316.6651 | 536.2506 | -0.6650607 | 0.05693236 | 5.265093 | 0 | 5.322025 | -5.987086 | 35.8452
701.85 | 315 | 316.6387 | 536.2006 | -1.638737 | 0.06950618 | 6.001805 | 0 | 6.071311 | -7.710048 | 59.44484
701.9 | 329 | 316.6124 | 536.1506 | 12.38759 | 0.08463779 | 6.823927 | 0 | 6.908565 | 5.479022 | 30.01968
701.95 | 329 | 316.5861 | 536.1006 | 12.41391 | 0.1027973 | 7.738621 | 0 | 7.841419 | 4.572492 | 20.90768
702 | 306 | 316.5598 | 536.0506 | -10.55977 | 0.1245306 | 8.753253 | 0 | 8.877784 | -19.43755 | 377.8183
702.05 | 320 | 316.5334 | 536.0006 | 3.466559 | 0.150469 | 9.87534 | 0 | 10.02581 | -6.559251 | 43.02377
702.1 | 295 | 316.5071 | 535.9506 | -21.50712 | 0.1813405 | 11.11249 | 0 | 11.29383 | -32.80095 | 1075.902
702.15 | 330 | 316.4808 | 535.9006 | 13.51921 | 0.2179812 | 12.47232 | 0 | 12.6903 | 0.8289033 | 0.6870806
702.2 | 320 | 316.4545 | 535.8506 | 3.54553 | 0.2613486 | 13.9624 | 0 | 14.22374 | -10.67821 | 114.0243
702.25 | 324 | 316.4281 | 535.8006 | 7.571854 | 0.3125344 | 15.59011 | 0 | 15.90265 | -8.330794 | 69.40214
702.3 | 333 | 316.4018 | 535.7506 | 16.59818 | 0.3727797 | 17.36262 | 0 | 17.7354 | -1.137224 | 1.293279
702.35 | 342 | 316.3755 | 535.7006 | 25.6245 | 0.4434895 | 19.2867 | 0 | 19.73019 | 5.894308 | 34.74286
702.4 | 349 | 316.3492 | 535.6506 | 32.65083 | 0.5262488 | 21.36867 | 0 | 21.89492 | 10.75591 | 115.6896
702.45 | 364 | 316.3229 | 535.6006 | 47.67715 | 0.6228387 | 23.61422 | 0 | 24.23705 | 23.4401 | 549.4381
702.5 | 379 | 316.2965 | 535.5506 | 62.70347 | 0.7352529 | 26.02833 | 0 | 26.76358 | 35.93989 | 1291.676
702.55 | 328 | 316.2702 | 535.5006 | 11.7298 | 0.8657143 | 28.61513 | 0 | 29.48085 | -17.75105 | 315.0998
702.6 | 374 | 316.2439 | 535.4506 | 57.75612 | 1.016691 | 31.37776 | 0 | 32.39445 | 25.36167 | 643.2143
702.65 | 364 | 316.2176 | 535.4006 | 47.78244 | 1.190914 | 34.31822 | 0 | 35.50914 | 12.27331 | 150.6341
702.7 | 364 | 316.1912 | 535.3506 | 47.80877 | 1.391388 | 37.43728 | 0 | 38.82867 | 8.980099 | 80.64218
702.75 | 348 | 316.1649 | 535.3006 | 31.83509 | 1.62141 | 40.73433 | 0 | 42.35574 | -10.52064 | 110.6839
702.8 | 360 | 316.1386 | 535.2506 | 43.86142 | 1.884578 | 44.20724 | 0 | 46.09182 | -2.230406 | 4.97471
702.85 | 388 | 316.1123 | 535.2006 | 71.88774 | 2.184802 | 47.85232 | 0 | 50.03713 | 21.85061 | 477.4493
702.9 | 361 | 316.0859 | 535.1506 | 44.91406 | 2.526311 | 51.66415 | 0 | 54.19047 | -9.276402 | 86.05163
702.95 | 352 | 316.0596 | 535.1006 | 35.94039 | 2.913655 | 55.63554 | 0 | 58.5492 | -22.60881 | 511.1582
703 | 406 | 316.0333 | 535.0506 | 89.96671 | 3.351708 | 59.75744 | 0 | 63.10915 | 26.85757 | 721.3288
703.05 | 369 | 316.007 | 535.0006 | 52.99304 | 3.845661 | 64.01892 | 0 | 67.86458 | -14.87154 | 221.1628
703.1 | 387 | 315.9806 | 534.9506 | 71.01936 | 4.40101 | 68.40713 | 0 | 72.80814 | -1.788781 | 3.199736
703.15 | 423 | 315.9543 | 534.9006 | 107.0457 | 5.023547 | 72.90731 | 0 | 77.93086 | 29.11482 | 847.6728
703.2 | 405 | 315.928 | 534.8506 | 89.07201 | 5.719332 | 77.50282 | 0 | 83.22216 | 5.849852 | 34.22077
703.25 | 407 | 315.9017 | 534.8006 | 91.09833 | 6.494665 | 82.17517 | 0 | 88.66984 | 2.428492 | 5.897572
703.3 | 423 | 315.8753 | 534.7506 | 107.1247 | 7.356055 | 86.90413 | 0 | 94.26019 | 12.86447 | 165.4945
703.35 | 411 | 315.849 | 534.7006 | 95.15098 | 8.310168 | 91.66782 | 0 | 99.97799 | -4.827012 | 23.30005
703.4 | 450 | 315.8227 | 534.6506 | 134.1773 | 9.363784 | 96.44286 | 0 | 105.8066 | 28.37066 | 804.8941
703.45 | 428 | 315.7964 | 534.6006 | 112.2036 | 10.52373 | 101.2045 | 0 | 111.7283 | 0.4753676 | 0.2259744
703.5 | 472 | 315.77 | 534.5506 | 156.23 | 11.79681 | 105.927 | 0 | 117.7238 | 38.50618 | 1482.726
703.55 | 417 | 315.7437 | 534.5006 | 101.2563 | 13.18974 | 110.5834 | 0 | 123.7731 | -22.51682 | 507.007
703.6 | 422 | 315.7174 | 534.4506 | 106.2826 | 14.70905 | 115.1462 | 0 | 129.8553 | -23.57267 | 555.6706
703.65 | 484 | 315.6911 | 534.4006 | 168.3089 | 16.36099 | 119.5876 | 0 | 135.9486 | 32.3603 | 1047.189
703.7 | 467 | 315.6648 | 534.3506 | 151.3352 | 18.15144 | 123.8795 | 0 | 142.031 | 9.304256 | 86.56919
703.75 | 451 | 315.6384 | 534.3006 | 135.3616 | 20.08582 | 127.994 | 0 | 148.0798 | -12.71825 | 161.7538
703.8 | 477 | 315.6121 | 534.2506 | 161.3879 | 22.16892 | 131.9035 | 0 | 154.0724 | 7.31548 | 53.51625
703.85 | 464 | 315.5858 | 534.2006 | 148.4142 | 24.40486 | 135.5813 | 0 | 159.9861 | -11.5719 | 133.9089
703.9 | 469 | 315.5595 | 534.1506 | 153.4405 | 26.79692 | 139.0016 | 0 | 165.7985 | -12.35795 | 152.7189
703.95 | 473 | 315.5331 | 534.1006 | 157.4669 | 29.34742 | 142.1401 | 0 | 171.4875 | -14.02061 | 196.5774
704 | 475 | 315.5068 | 534.0506 | 159.4932 | 32.05766 | 144.9739 | 0 | 177.0316 | -17.5384 | 307.5953
704.05 | 522 | 315.4805 | 534.0006 | 206.5195 | 34.92772 | 147.4823 | 0 | 182.4101 | 24.10945 | 581.2654
704.1 | 481 | 315.4542 | 533.9506 | 165.5458 | 37.95644 | 149.6466 | 0 | 187.603 | -22.0572 | 486.5201
704.15 | 526 | 315.4278 | 533.9006 | 210.5722 | 41.14124 | 151.4504 | 0 | 192.5916 | 17.98055 | 323.3001
704.2 | 515 | 315.4015 | 533.8506 | 199.5985 | 44.47807 | 152.88 | 0 | 197.358 | 2.24046 | 5.01966
704.25 | 506 | 315.3752 | 533.8006 | 190.6248 | 47.96133 | 153.9244 | 0 | 201.8857 | -11.2609 | 126.808
704.3 | 503 | 315.3489 | 533.7506 | 187.6511 | 51.58378 | 154.5756 | 0 | 206.1594 | -18.50827 | 342.5559
704.35 | 549 | 315.3225 | 533.7006 | 233.6775 | 55.33651 | 154.8286 | 0 | 210.1651 | 23.51232 | 552.8291
704.4 | 517 | 315.2962 | 533.6506 | 201.7038 | 59.20891 | 154.6814 | 0 | 213.8904 | -12.18658 | 148.5126
704.45 | 508 | 315.2699 | 533.6006 | 192.7301 | 63.18865 | 154.1352 | 0 | 217.3239 | -24.59376 | 604.8529
704.5 | 544 | 315.2436 | 533.5506 | 228.7564 | 67.2617 | 153.1941 | 0 | 220.4558 | 8.300584 | 68.89969
704.55 | 482 | 315.2172 | 533.5006 | 166.7828 | 71.41233 | 151.8655 | 0 | 223.2779 | -56.4951 | 3191.697
704.6 | 555 | 315.1909 | 533.4506 | 239.8091 | 75.62324 | 150.1595 | 0 | 225.7828 | 14.02631 | 196.7373
704.65 | 522 | 315.1646 | 533.4006 | 206.8354 | 79.87559 | 148.0892 | 0 | 227.9648 | -21.12935 | 446.4495
704.7 | 486 | 315.1383 | 533.3506 | 170.8617 | 84.14911 | 145.6701 | 0 | 229.8192 | -58.95747 | 3475.983
704.75 | 588 | 315.112 | 533.3006 | 272.888 | 88.42227 | 142.9204 | 0 | 231.3426 | 41.5454 | 1726.021
704.8 | 550 | 315.0856 | 533.2506 | 234.9144 | 92.67242 | 139.8603 | 0 | 232.5328 | 2.381607 | 5.672053
704.85 | 601 | 315.0593 | 533.2006 | 285.9407 | 96.87596 | 136.5123 | 0 | 233.3882 | 52.55245 | 2761.76
704.9 | 549 | 315.033 | 533.1506 | 233.967 | 101.0086 | 132.9002 | 0 | 233.9088 | 0.05826275 | 0.003394548
704.95 | 543 | 315.0067 | 533.1006 | 227.9933 | 105.0454 | 129.0494 | 0 | 234.0949 | -6.101515 | 37.22849
705 | 563 | 314.9803 | 533.0506 | 248.0197 | 108.9614 | 124.9866 | 0 | 233.948 | 14.07169 | 198.0125
705.05 | 537 | 314.954 | 533.0006 | 222.046 | 112.7314 | 120.7389 | 0 | 233.4703 | -11.42434 | 130.5155
705.1 | 520 | 314.9277 | 532.9506 | 205.0723 | 116.3306 | 116.3343 | 0 | 232.6649 | -27.5926 | 761.3513
705.15 | 531 | 314.9014 | 532.9006 | 216.0986 | 119.7346 | 111.8008 | 0 | 231.5354 | -15.4368 | 238.2947
705.2 | 526 | 314.875 | 532.8506 | 211.125 | 122.9198 | 107.1665 | 0 | 230.0863 | -18.96138 | 359.5339
705.25 | 579 | 314.8487 | 532.8006 | 264.1513 | 125.8639 | 102.4589 | 0 | 228.3228 | 35.82853 | 1283.684
705.3 | 574 | 314.8224 | 532.7506 | 259.1776 | 128.5455 | 97.70506 | 0 | 226.2505 | 32.92709 | 1084.193
705.35 | 563 | 314.7961 | 532.7006 | 248.2039 | 130.9451 | 92.9311 | 0 | 223.8762 | 24.32776 | 591.84
705.4 | 545 | 314.7697 | 532.6506 | 230.2303 | 133.0449 | 88.16207 | 0 | 221.207 | 9.023274 | 81.41947
705.45 | 575 | 314.7434 | 532.6006 | 260.2566 | 134.8292 | 83.42173 | 0 | 218.251 | 42.00562 | 1764.472
705.5 | 567 | 314.7171 | 532.5506 | 252.2829 | 136.2845 | 78.73237 | 0 | 215.0169 | 37.26602 | 1388.756
705.55 | 548 | 314.6908 | 532.5006 | 233.3092 | 137.3997 | 74.11465 | 0 | 211.5143 | 21.7949 | 475.0177
705.6 | 494 | 314.6644 | 532.4506 | 179.3356 | 138.1661 | 69.58755 | 0 | 207.7537 | -28.41812 | 807.5894
705.65 | 533 | 314.6381 | 532.4006 | 218.3619 | 138.5779 | 65.1682 | 0 | 203.7461 | 14.61574 | 213.6198
705.7 | 468 | 314.6118 | 532.3506 | 153.3882 | 138.6319 | 60.87186 | 0 | 199.5038 | -46.11561 | 2126.65
705.75 | 541 | 314.5855 | 532.3006 | 226.4145 | 138.3277 | 56.71189 | 0 | 195.0396 | 31.3749 | 984.3845
705.8 | 516 | 314.5592 | 532.2506 | 201.4408 | 137.6676 | 52.69973 | 0 | 190.3674 | 11.07348 | 122.622
705.85 | 482 | 314.5328 | 532.2006 | 167.4672 | 136.6568 | 48.84491 | 0 | 185.5017 | -18.03451 | 325.2434
705.9 | 496 | 314.5065 | 532.1506 | 181.4935 | 135.3029 | 45.15511 | 0 | 180.458 | 1.035475 | 1.072208
705.95 | 498 | 314.4802 | 532.1006 | 183.5198 | 133.6164 | 41.63621 | 0 | 175.2526 | 8.267193 | 68.34648
706 | 473 | 314.4539 | 532.0506 | 158.5461 | 131.6101 | 38.29236 | 0 | 169.9025 | -11.35631 | 128.9658
706.05 | 410 | 314.4275 | 532.0006 | 95.57247 | 129.299 | 35.12609 | 0 | 164.4251 | -68.85265 | 4740.687
706.1 | 434 | 314.4012 | 531.9506 | 119.5988 | 126.7004 | 32.1384 | 0 | 158.8388 | -39.24 | 1539.778
706.15 | 483 | 314.3749 | 531.9006 | 168.6251 | 123.8333 | 29.32886 | 0 | 153.1622 | 15.46296 | 239.1031
706.2 | 436 | 314.3486 | 531.8506 | 121.6514 | 120.7184 | 26.6958 | 0 | 147.4142 | -25.76278 | 663.7209
706.25 | 458 | 314.3222 | 531.8006 | 143.6778 | 117.3779 | 24.23636 | 0 | 141.6143 | 2.0635 | 4.258031
706.3 | 435 | 314.2959 | 531.7506 | 120.7041 | 113.835 | 21.94667 | 0 | 135.7817 | -15.07759 | 227.3336
706.35 | 430 | 314.2696 | 531.7006 | 115.7304 | 110.1139 | 19.82195 | 0 | 129.9358 | -14.20541 | 201.7936
706.4 | 439 | 314.2433 | 531.6506 | 124.7567 | 106.2392 | 17.85669 | 0 | 124.0959 | 0.6608237 | 0.436688
706.45 | 400 | 314.2169 | 531.6006 | 85.78306 | 102.2361 | 16.04472 | 0 | 118.2809 | -32.4978 | 1056.107
706.5 | 434 | 314.1906 | 531.5506 | 119.8094 | 98.12975 | 14.37937 | 0 | 112.5091 | 7.300257 | 53.29375
706.55 | 430 | 314.1643 | 531.5006 | 115.8357 | 93.945 | 12.85359 | 0 | 106.7986 | 9.03712 | 81.66954
706.6 | 443 | 314.138 | 531.4506 | 128.862 | 89.70637 | 11.46003 | 0 | 101.1664 | 27.69563 | 767.048
706.65 | 402 | 314.1116 | 531.4006 | 87.88835 | 85.43771 | 10.19116 | 0 | 95.62887 | -7.740516 | 59.91559
706.7 | 415 | 314.0853 | 531.3506 | 100.9147 | 81.16197 | 9.039372 | 0 | 90.20135 | 10.71333 | 114.7755
706.75 | 386 | 314.059 | 531.3006 | 71.941 | 76.90105 | 7.997046 | 0 | 84.8981 | -12.9571 | 167.8864
706.8 | 391 | 314.0327 | 531.2506 | 76.96733 | 72.67561 | 7.056634 | 0 | 79.73224 | -2.764918 | 7.644769
706.85 | 399 | 314.0064 | 531.2006 | 84.99365 | 68.50492 | 6.210725 | 0 | 74.71564 | 10.27801 | 105.6374
706.9 | 393 | 313.98 | 531.1506 | 79.01997 | 64.40677 | 5.452098 | 0 | 69.85887 | 9.161106 | 83.92587
706.95 | 378 | 313.9537 | 531.1006 | 64.0463 | 60.39736 | 4.773773 | 0 | 65.17113 | -1.124836 | 1.265257
707 | 374 | 313.9274 | 531.0506 | 60.07262 | 56.49124 | 4.169044 | 0 | 60.66028 | -0.5876621 | 0.3453468
707.05 | 398 | 313.9011 | 531.0006 | 84.09894 | 52.70125 | 3.631516 | 0 | 56.33277 | 27.76618 | 770.9606
707.1 | 342 | 313.8747 | 530.9506 | 28.12527 | 49.03853 | 3.155121 | 0 | 52.19365 | -24.06838 | 579.287
707.15 | 346 | 313.8484 | 530.9006 | 32.15159 | 45.51249 | 2.734141 | 0 | 48.24664 | -16.09504 | 259.0504
707.2 | 377 | 313.8221 | 530.8506 | 63.17792 | 42.13088 | 2.36321 | 0 | 44.49409 | 18.68383 | 349.0853
707.25 | 371 | 313.7958 | 530.8006 | 57.20424 | 38.89978 | 2.037326 | 0 | 40.9371 | 16.26714 | 264.6197
707.3 | 382 | 313.7694 | 530.7506 | 68.23056 | 35.8237 | 1.751844 | 0 | 37.57554 | 30.65502 | 939.7305
707.35 | 384 | 313.7431 | 530.7006 | 70.25689 | 32.90564 | 1.502474 | 0 | 34.40811 | 35.84877 | 1285.135
707.4 | 404 | 313.7168 | 530.6506 | 90.28321 | 30.1472 | 1.285273 | 0 | 31.43247 | 58.85074 | 3463.409
707.45 | 330 | 313.6905 | 530.6006 | 16.30954 | 27.54865 | 1.09663 | 0 | 28.64528 | -12.33575 | 152.1706
707.5 | 339 | 313.6641 | 530.5506 | 25.33586 | 25.10905 | 0.9332585 | 0 | 26.04231 | -0.7064533 | 0.4990763
707.55 | 372 | 313.6378 | 530.5006 | 58.36218 | 22.82638 | 0.7921734 | 0 | 23.61855 | 34.74363 | 1207.12
707.6 | 328 | 313.6115 | 530.4506 | 14.38851 | 20.69762 | 0.6706799 | 0 | 21.3683 | -6.979796 | 48.71755
707.65 | 333 | 313.5852 | 530.4006 | 19.41483 | 18.71891 | 0.5663527 | 0 | 19.28526 | 0.129568 | 0.01678788
707.7 | 358 | 313.5588 | 530.3506 | 44.44115 | 16.88563 | 0.4770187 | 0 | 17.36265 | 27.0785 | 733.2453
707.75 | 304 | 313.5325 | 530.3006 | -9.532522 | 15.19255 | 0.400738 | 0 | 15.59329 | -25.12581 | 631.3065
707.8 | 304 | 313.5062 | 530.2506 | -9.506198 | 13.63393 | 0.3357858 | 0 | 13.96971 | -23.47591 | 551.1184
707.85 | 323 | 313.4799 | 530.2006 | 9.520126 | 12.2036 | 0.2806343 | 0 | 12.48423 | -2.964104 | 8.78591
707.9 | 324 | 313.4535 | 530.1506 | 10.54645 | 10.8951 | 0.2339354 | 0 | 11.12904 | -0.5825882 | 0.339409
707.95 | 349 | 313.4272 | 530.1006 | 35.57277 | 9.701783 | 0.1945036 | 0 | 9.896287 | 25.67649 | 659.282
708 | 303 | 313.4009 | 530.0506 | -10.4009 | 8.616849 | 0.1613007 | 0 | 8.778149 | -19.17905 | 367.836
708.05 | 320 | 313.3746 | 530.0006 | 6.625422 | 7.633471 | 0.1334202 | 0 | 7.766891 | -1.14147 | 1.302953
708.1 | 337 | 313.3483 | 529.9506 | 23.65175 | 6.744851 | 0.1100737 | 0 | 6.854925 | 16.79682 | 282.1332
708.15 | 311 | 313.3219 | 529.9006 | -2.321931 | 5.944281 | 0.09057785 | 0 | 6.034859 | -8.35679 | 69.83593
708.2 | 337 | 313.2956 | 529.8506 | 23.70439 | 5.225201 | 0.07434252 | 0 | 5.299543 | 18.40485 | 338.7385
708.25 | 314 | 313.2693 | 529.8006 | 0.730717 | 4.581243 | 0.06085962 | 0 | 4.642103 | -3.911386 | 15.29894
708.3 | 302 | 313.243 | 529.7506 | -11.24296 | 4.006272 | 0.04969331 | 0 | 4.055965 | -15.29892 | 234.0571
708.35 | 338 | 313.2166 | 529.7006 | 24.78336 | 3.494412 | 0.04047094 | 0 | 3.534883 | 21.24848 | 451.498
708.4 | 347 | 313.1903 | 529.6506 | 33.80969 | 3.040077 | 0.03287497 | 0 | 3.072952 | 30.73674 | 944.747
708.45 | 339 | 313.164 | 529.6006 | 25.83601 | 2.637981 | 0.0266357 | 0 | 2.664617 | 23.1714 | 536.9136
708.5 | 334 | 313.1377 | 529.5506 | 20.86234 | 2.283155 | 0.02152482 | 0 | 2.30468 | 18.55766 | 344.3866
708.55 | 293 | 313.1113 | 529.5006 | -20.11134 | 1.970952 | 0.01734968 | 0 | 1.988301 | -22.09964 | 488.3941
708.6 | 300 | 313.085 | 529.4506 | -13.08502 | 1.697044 | 0.01394827 | 0 | 1.710992 | -14.79601 | 218.9219
708.65 | 317 | 313.0587 | 529.4006 | 3.941308 | 1.457428 | 0.01118474 | 0 | 1.468612 | 2.472696 | 6.114224
708.7 | 334 | 313.0324 | 529.3506 | 20.96763 | 1.248411 | 0.00894557 | 0 | 1.257356 | 19.71028 | 388.495
708.75 | 344 | 313.006 | 529.3006 | 30.99396 | 1.066608 | 0.007136198 | 0 | 1.073744 | 29.92021 | 895.2191
708.8 | 317 | 312.9797 | 529.2506 | 4.020279 | 0.9089264 | 0.005678092 | 0 | 0.9146044 | 3.105675 | 9.645217
708.85 | 348 | 312.9534 | 529.2006 | 35.0466 | 0.7725548 | 0.004506244 | 0 | 0.7770611 | 34.26954 | 1174.402
708.9 | 291 | 312.9271 | 529.1506 | -21.92707 | 0.6549477 | 0.003567004 | 0 | 0.6585147 | -22.58559 | 510.1088
708.95 | 337 | 312.9007 | 529.1006 | 24.09925 | 0.5538098 | 0.002816237 | 0 | 0.556626 | 23.54263 | 554.2552
709 | 333 | 312.8744 | 529.0506 | 20.12557 | 0.46708 | 0.002217745 | 0 | 0.4692978 | 19.65628 | 386.3692
709.05 | 300 | 312.8481 | 529.0006 | -12.8481 | 0.3929151 | 0.001741929 | 0 | 0.394657 | -13.24276 | 175.3706
709.1 | 295 | 312.8218 | 528.9506 | -17.82178 | 0.3296725 | 0.001364665 | 0 | 0.3310372 | -18.15281 | 329.5247
709.15 | 315 | 312.7955 | 528.9006 | 2.204546 | 0.2758948 | 0.001066347 | 0 | 0.2769611 | 1.927585 | 3.715585
709.2 | 340 | 312.7691 | 528.8506 | 27.23087 | 0.2302931 | 0.0008310892 | 0 | 0.2311242 | 26.99975 | 728.9863
709.25 | 315 | 312.7428 | 528.8006 | 2.257194 | 0.1917322 | 0.0006460608 | 0 | 0.1923783 | 2.064816 | 4.263465
709.3 | 322 | 312.7165 | 528.7506 | 9.283518 | 0.1592157 | 0.0005009286 | 0 | 0.1597166 | 9.123801 | 83.24375
709.35 | 315 | 312.6902 | 528.7006 | 2.309842 | 0.1318722 | 0.0003873958 | 0 | 0.1322596 | 2.177582 | 4.741865
709.4 | 330 | 312.6638 | 528.6506 | 17.33617 | 0.1089426 | 0.0002988207 | 0 | 0.1092414 | 17.22692 | 296.7669
709.45 | 325 | 312.6375 | 528.6006 | 12.36249 | 0.08976736 | 0.0002299023 | 0 | 0.08999726 | 12.27249 | 150.6141
709.5 | 332 | 312.6112 | 528.5506 | 19.38881 | 0.07377615 | 0.0001764219 | 0 | 0.07395258 | 19.31486 | 373.0639
709.55 | 306 | 312.5849 | 528.5006 | -6.584863 | 0.060477 | 0.0001350325 | 0 | 0.06061204 | -6.645475 | 44.16233
709.6 | 316 | 312.5585 | 528.4506 | 3.441461 | 0.04944715 | 0.0001030863 | 0 | 0.04955023 | 3.391911 | 11.50506
709.65 | 325 | 312.5322 | 528.4006 | 12.46779 | 0.04032449 | 7.849466e-05 | 0 | 0.04040298 | 12.42738 | 154.4398
709.7 | 294 | 312.5059 | 528.3506 | -18.50589 | 0.03279995 | 5.961507e-05 | 0 | 0.03285957 | -18.53875 | 343.6853
709.75 | 314 | 312.4796 | 528.3006 | 1.520433 | 0.02661057 | 4.515946e-05 | 0 | 0.02665573 | 1.493777 | 2.23137
709.8 | 300 | 312.4532 | 528.2506 | -12.45324 | 0.02153336 | 3.412071e-05 | 0 | 0.02156749 | -12.47481 | 155.6209
709.85 | 319 | 312.4269 | 528.2006 | 6.57308 | 0.01737986 | 2.571367e-05 | 0 | 0.01740557 | 6.555675 | 42.97687
709.9 | 349 | 312.4006 | 528.1506 | 36.5994 | 0.01399128 | 1.932799e-05 | 0 | 0.01401061 | 36.58539 | 1338.491
709.95 | 320 | 312.3743 | 528.1006 | 7.625728 | 0.01123428 | 1.449059e-05 | 0 | 0.01124877 | 7.614479 | 57.9803
710 | 311 | 312.3479 | 528.0506 | -1.347948 | 0.008997246 | 1.083583e-05 | 0 | 0.009008082 | -1.356956 | 1.84133
710.05 | 301 | 312.3216 | 528.0006 | -11.32162 | 0.007187051 | 8.081928e-06 | 0 | 0.007195133 | -11.32882 | 128.3421
710.1 | 351 | 312.2953 | 527.9506 | 38.7047 | 0.005726227 | 6.012353e-06 | 0 | 0.00573224 | 38.69897 | 1497.61
710.15 | 279 | 312.269 | 527.9006 | -33.26898 | 0.004550542 | 4.461189e-06 | 0 | 0.004555003 | -33.27353 | 1107.128
710.2 | 342 | 312.2427 | 527.8506 | 29.75735 | 0.003606902 | 3.301668e-06 | 0 | 0.003610203 | 29.75374 | 885.2849
710.25 | 334 | 312.2163 | 527.8006 | 21.78367 | 0.002851558 | 2.43721e-06 | 0 | 0.002853995 | 21.78082 | 474.404
710.3 | 323 | 312.19 | 527.7506 | 10.81 | 0.002248572 | 1.794441e-06 | 0 | 0.002250366 | 10.80774 | 116.8073
710.35 | 318 | 312.1637 | 527.7006 | 5.836319 | 0.001768512 | 1.317777e-06 | 0 | 0.00176983 | 5.834549 | 34.04196
710.4 | 307 | 312.1374 | 527.6506 | -5.137357 | 0.00138735 | 9.652318e-07 | 0 | 0.001388315 | -5.138745 | 26.4067
710.45 | 319 | 312.111 | 527.6006 | 6.888967 | 0.001085527 | 7.051766e-07 | 0 | 0.001086232 | 6.887881 | 47.4429
710.5 | 302 | 312.0847 | 527.5506 | -10.08471 | 0.0008471729 | 5.138553e-07 | 0 | 0.0008476867 | -10.08556 | 101.7185
710.55 | 343 | 312.0584 | 527.5006 | 30.94161 | 0.0006594473 | 3.734741e-07 | 0 | 0.0006598207 | 30.94095 | 957.3427
710.6 | 294 | 312.0321 | 527.4506 | -18.03206 | 0.0005119939 | 2.707428e-07 | 0 | 0.0005122646 | -18.03257 | 325.1737
710.65 | 302 | 312.0057 | 527.4006 | -10.00574 | 0.0003964845 | 1.957627e-07 | 0 | 0.0003966803 | -10.00613 | 100.1227
710.7 | 321 | 311.9794 | 527.3506 | 9.020586 | 0.0003062417 | 1.411821e-07 | 0 | 0.0003063829 | 9.02028 | 81.36545
710.75 | 374 | 311.9531 | 527.3006 | 62.04691 | 0.0002359278 | 1.015561e-07 | 0 | 0.0002360293 | 62.04667 | 3849.79
710.8 | 346 | 311.9268 | 527.2506 | 34.07323 | 0.0001812886 | 7.286335e-08 | 0 | 0.0001813615 | 34.07305 | 1160.973
710.85 | 307 | 311.9004 | 527.2006 | -4.900442 | 0.0001389437 | 5.214215e-08 | 0 | 0.0001389958 | -4.900581 | 24.0157
710.9 | 308 | 311.8741 | 527.1506 | -3.874118 | 0.0001062144 | 3.721734e-08 | 0 | 0.0001062517 | -3.874225 | 15.00962
710.95 | 320 | 311.8478 | 527.1006 | 8.152205 | 8.09851e-05 | 2.649589e-08 | 0 | 8.10116e-05 | 8.152124 | 66.45713
711 | 322 | 311.8215 | 527.0506 | 10.17853 | 6.158903e-05 | 1.881431e-08 | 0 | 6.160784e-05 | 10.17847 | 103.6012
711.05 | 314 | 311.7951 | 527.0006 | 2.204853 | 4.671736e-05 | 1.332524e-08 | 0 | 4.673068e-05 | 2.204806 | 4.861171
711.1 | 303 | 311.7688 | 526.9506 | -8.768823 | 3.534515e-05 | 9.413219e-09 | 0 | 3.535457e-05 | -8.768858 | 76.89288
711.15 | 320 | 311.7425 | 526.9006 | 8.257501 | 2.667216e-05 | 6.632512e-09 | 0 | 2.667879e-05 | 8.257474 | 68.18588
711.2 | 305 | 311.7162 | 526.8506 | -6.716175 | 2.007535e-05 | 4.661167e-09 | 0 | 2.008001e-05 | -6.716195 | 45.10728
711.25 | 270 | 311.6899 | 526.8006 | -41.68985 | 1.50711e-05 | 3.267292e-09 | 0 | 1.507436e-05 | -41.68987 | 1738.045
711.3 | 345 | 311.6635 | 526.7506 | 33.33647 | 1.128504e-05 | 2.284325e-09 | 0 | 1.128733e-05 | 33.33646 | 1111.32
711.35 | 321 | 311.6372 | 526.7006 | 9.362796 | 8.428266e-06 | 1.592959e-09 | 0 | 8.429859e-06 | 9.362788 | 87.6618
711.4 | 317 | 311.6109 | 526.6506 | 5.38912 | 6.278414e-06 | 1.10797e-09 | 0 | 6.279522e-06 | 5.389114 | 29.04255
711.45 | 325 | 311.5846 | 526.6006 | 13.41544 | 4.664858e-06 | 7.686489e-10 | 0 | 4.665626e-06 | 13.41544 | 179.974
711.5 | 328 | 311.5582 | 526.5506 | 16.44177 | 3.457033e-06 | 5.318691e-10 | 0 | 3.457565e-06 | 16.44176 | 270.3316
711.55 | 289 | 311.5319 | 526.5006 | -22.53191 | 2.55532e-06 | 3.670779e-10 | 0 | 2.555687e-06 | -22.53191 | 507.687
711.6 | 323 | 311.5056 | 526.4506 | 11.49442 | 1.883926e-06 | 2.526901e-10 | 0 | 1.884179e-06 | 11.49441 | 132.1215
711.65 | 345 | 311.4793 | 526.4006 | 33.52074 | 1.385348e-06 | 1.734983e-10 | 0 | 1.385522e-06 | 33.52074 | 1123.64
711.7 | 307 | 311.4529 | 526.3506 | -4.452937 | 1.016087e-06 | 1.18817e-10 | 0 | 1.016206e-06 | -4.452938 | 19.82865
711.75 | 313 | 311.4266 | 526.3006 | 1.573387 | 7.433262e-07 | 8.115939e-11 | 0 | 7.434074e-07 | 1.573386 | 2.475545
711.8 | 325 | 311.4003 | 526.2506 | 13.59971 | 5.423813e-07 | 5.52937e-11 | 0 | 5.424366e-07 | 13.59971 | 184.9521
711.85 | 307 | 311.374 | 526.2006 | -4.373965 | 3.947359e-07 | 3.757415e-11 | 0 | 3.947735e-07 | -4.373966 | 19.13157
711.9 | 296 | 311.3476 | 526.1506 | -15.34764 | 2.8654e-07 | 2.54671e-11 | 0 | 2.865655e-07 | -15.34764 | 235.5501
711.95 | 328 | 311.3213 | 526.1006 | 16.67868 | 2.07463e-07 | 1.721656e-11 | 0 | 2.074802e-07 | 16.67868 | 278.1784
712 | 315 | 311.295 | 526.0506 | 3.705006 | 1.49821e-07 | 1.160887e-11 | 0 | 1.498326e-07 | 3.705006 | 13.72707
712.05 | 324 | 311.2687 | 526.0006 | 12.73133 | 1.079149e-07 | 7.80747e-12 | 0 | 1.079227e-07 | 12.73133 | 162.0868
712.1 | 326 | 311.2423 | 525.9506 | 14.75765 | 7.752944e-08 | 5.237298e-12 | 0 | 7.753468e-08 | 14.75765 | 217.7884
712.15 | 348 | 311.216 | 525.9006 | 36.78398 | 5.555571e-08 | 3.504136e-12 | 0 | 5.555921e-08 | 36.78398 | 1353.061
712.2 | 304 | 311.1897 | 525.8506 | -7.189698 | 3.970704e-08 | 2.338468e-12 | 0 | 3.970937e-08 | -7.189698 | 51.69176
712.25 | 343 | 311.1634 | 525.8006 | 31.83663 | 2.830629e-08 | 1.556533e-12 | 0 | 2.830784e-08 | 31.83663 | 1013.571
712.3 | 299 | 311.1371 | 525.7506 | -12.13705 | 2.012681e-08 | 1.033385e-12 | 0 | 2.012785e-08 | -12.13705 | 147.308
712.35 | 319 | 311.1107 | 525.7006 | 7.889273 | 1.427394e-08 | 6.842939e-13 | 0 | 1.427462e-08 | 7.889273 | 62.24063
712.4 | 339 | 311.0844 | 525.6506 | 27.9156 | 1.009693e-08 | 4.519598e-13 | 0 | 1.009738e-08 | 27.9156 | 779.2806
712.45 | 313 | 311.0581 | 525.6006 | 1.941921 | 7.123798e-09 | 2.977375e-13 | 0 | 7.124096e-09 | 1.941921 | 3.771058
712.5 | 315 | 311.0318 | 525.5506 | 3.968245 | 5.013147e-09 | 1.956339e-13 | 0 | 5.013343e-09 | 3.968245 | 15.74697
712.55 | 284 | 311.0054 | 525.5006 | -27.00543 | 3.518731e-09 | 1.282128e-13 | 0 | 3.518859e-09 | -27.00543 | 729.2933
712.6 | 311 | 310.9791 | 525.4506 | 0.02089269 | 2.463419e-09 | 8.380988e-14 | 0 | 2.463503e-09 | 0.02089269 | 0.0004365044
712.65 | 319 | 310.9528 | 525.4006 | 8.047217 | 1.720154e-09 | 5.464316e-14 | 0 | 1.720208e-09 | 8.047217 | 64.75769
712.7 | 330 | 310.9265 | 525.3506 | 19.07354 | 1.198044e-09 | 3.553473e-14 | 0 | 1.19808e-09 | 19.07354 | 363.7999
712.75 | 313 | 310.9001 | 525.3006 | 2.099864 | 8.322528e-10 | 2.304873e-14 | 0 | 8.322758e-10 | 2.099864 | 4.40943
712.8 | 323 | 310.8738 | 525.2506 | 12.12619 | 5.766526e-10 | 1.491137e-14 | 0 | 5.766675e-10 | 12.12619 | 147.0444
712.85 | 322 | 310.8475 | 525.2006 | 11.15251 | 3.985199e-10 | 9.621992e-15 | 0 | 3.985295e-10 | 11.15251 | 124.3785
712.9 | 357 | 310.8212 | 525.1506 | 46.17884 | 2.747024e-10 | 6.192828e-15 | 0 | 2.747085e-10 | 46.17884 | 2132.485
712.95 | 323 | 310.7948 | 525.1006 | 12.20516 | 1.88865e-10 | 3.975481e-15 | 0 | 1.88869e-10 | 12.20516 | 148.9659
713 | 330 | 310.7685 | 525.0506 | 19.23148 | 1.295142e-10 | 2.545465e-15 | 0 | 1.295167e-10 | 19.23148 | 369.85
713.05 | 305 | 310.7422 | 525.0006 | -5.742193 | 8.85849e-11 | 1.625628e-15 | 0 | 8.858653e-11 | -5.742193 | 32.97278
713.1 | 327 | 310.7159 | 524.9506 | 16.28413 | 6.043366e-11 | 1.035504e-15 | 0 | 6.043469e-11 | 16.28413 | 265.1729
713.15 | 326 | 310.6895 | 524.9006 | 15.31046 | 4.112204e-11 | 6.578993e-16 | 0 | 4.11227e-11 | 15.31046 | 234.41
713.2 | 307 | 310.6632 | 524.8506 | -3.663221 | 2.790919e-11 | 4.169112e-16 | 0 | 2.790961e-11 | -3.663221 | 13.41919
713.25 | 324 | 310.6369 | 524.8006 | 13.3631 | 1.889281e-11 | 2.635144e-16 | 0 | 1.889307e-11 | 13.3631 | 178.5725
713.3 | 349 | 310.6106 | 524.7506 | 38.38943 | 1.275623e-11 | 1.661277e-16 | 0 | 1.27564e-11 | 38.38943 | 1473.748
713.35 | 345 | 310.5842 | 524.7006 | 34.41575 | 8.590629e-12 | 1.044615e-16 | 0 | 8.590733e-12 | 34.41575 | 1184.444
713.4 | 315 | 310.5579 | 524.6506 | 4.442074 | 5.770378e-12 | 6.551595e-17 | 0 | 5.770443e-12 | 4.442074 | 19.73203
713.45 | 331 | 310.5316 | 524.6006 | 20.4684 | 3.865985e-12 | 4.098403e-17 | 0 | 3.866026e-12 | 20.4684 | 418.9553
713.5 | 324 | 310.5053 | 524.5506 | 13.49472 | 2.583407e-12 | 2.557166e-17 | 0 | 2.583433e-12 | 13.49472 | 182.1075
713.55 | 333 | 310.479 | 524.5006 | 22.52105 | 1.721877e-12 | 1.591402e-17 | 0 | 1.721893e-12 | 22.52105 | 507.1975
713.6 | 344 | 310.4526 | 524.4506 | 33.54737 | 1.144691e-12 | 9.878194e-18 | 0 | 1.144701e-12 | 33.54737 | 1125.426
713.65 | 347 | 310.4263 | 524.4006 | 36.57369 | 7.590161e-13 | 6.115781e-18 | 0 | 7.590222e-13 | 36.57369 | 1337.635
713.7 | 335 | 310.4 | 524.3506 | 24.60002 | 5.019846e-13 | 3.776617e-18 | 0 | 5.019884e-13 | 24.60002 | 605.1609
713.75 | 316 | 310.3737 | 524.3006 | 5.626341 | 3.311361e-13 | 2.326112e-18 | 0 | 3.311384e-13 | 5.626341 | 31.65572
713.8 | 331 | 310.3473 | 524.2506 | 20.65267 | 2.178709e-13 | 1.429009e-18 | 0 | 2.178724e-13 | 20.65267 | 426.5326
713.85 | 349 | 310.321 | 524.2006 | 38.67899 | 1.429779e-13 | 8.756211e-19 | 0 | 1.429787e-13 | 38.67899 | 1496.064
713.9 | 337 | 310.2947 | 524.1506 | 26.70531 | 9.358688e-14 | 5.351481e-19 | 0 | 9.358742e-14 | 26.70531 | 713.1737
713.95 | 343 | 310.2684 | 524.1006 | 32.73164 | 6.109952e-14 | 3.262184e-19 | 0 | 6.109985e-14 | 32.73164 | 1071.36
714 | 357 | 310.242 | 524.0506 | 46.75796 | 3.978665e-14 | 1.983443e-19 | 0 | 3.978685e-14 | 46.75796 | 2186.307
714.05 | 340 | 310.2157 | 524.0006 | 29.78428 | 2.584126e-14 | 1.202839e-19 | 0 | 2.584138e-14 | 29.78428 | 887.1036
714.1 | 343 | 310.1894 | 523.9506 | 32.81061 | 1.674043e-14 | 7.275654e-20 | 0 | 1.67405e-14 | 32.81061 | 1076.536
714.15 | 383 | 310.1631 | 523.9006 | 72.83693 | 1.081673e-14 | 4.38948215e-20 | 0 | 1.081678e-14 | 72.83693 | 5305.219
714.2 | 347 | 310.1367 | 523.8506 | 36.86326 | 6.971119e-15 | 2.641382e-20 | 0 | 6.971145e-15 | 36.86326 | 1358.9
714.25 | 323 | 310.1104 | 523.8006 | 12.88958 | 4.481108e-15 | 1.585352e-20 | 0 | 4.481124e-15 | 12.88958 | 166.1413
714.3 | 295 | 310.0841 | 523.7506 | -15.0841 | 2.873063e-15 | 9.490676e-21 | 0 | 2.873072e-15 | -15.0841 | 227.53
714.35 | 300 | 310.0578 | 523.7006 | -10.05777 | 1.837306e-15 | 5.666894e-21 | 0 | 1.837312e-15 | -10.05777 | 101.1588
714.4 | 328 | 310.0314 | 523.6506 | 17.96855 | 1.171911e-15 | 3.374969e-21 | 0 | 1.171914e-15 | 17.96855 | 322.8688
714.45 | 314 | 310.0051 | 523.6006 | 3.994875 | 7.455629e-16 | 2.004801e-21 | 0 | 7.455649e-16 | 3.994875 | 15.95903
714.5 | 319 | 309.9788 | 523.5506 | 9.021199 | 4.730976e-16 | 1.187816e-21 | 0 | 4.730988e-16 | 9.021199 | 81.38204
714.55 | 341 | 309.9525 | 523.5006 | 31.04752 | 2.99429e-16 | 7.019464e-22 | 0 | 2.994297e-16 | 31.04752 | 963.9487
714.6 | 339 | 309.9262 | 523.4506 | 29.07385 | 1.890226e-16 | 4.137475e-22 | 0 | 1.89023e-16 | 29.07385 | 845.2886
714.65 | 344 | 309.8998 | 523.4006 | 34.10017 | 1.190173e-16 | 2.432448e-22 | 0 | 1.190176e-16 | 34.10017 | 1162.822
714.7 | 322 | 309.8735 | 523.3506 | 12.12649 | 7.474521e-17 | 1.426357e-22 | 0 | 7.474535e-17 | 12.12649 | 147.0519
714.75 | 321 | 309.8472 | 523.3006 | 11.15282 | 4.68202e-17 | 8.342377e-23 | 0 | 4.682028e-17 | 11.15282 | 124.3854
714.8 | 340 | 309.8209 | 523.2506 | 30.17914 | 2.925229e-17 | 4.866627e-23 | 0 | 2.925234e-17 | 30.17914 | 910.7806
714.85 | 319 | 309.7945 | 523.2006 | 9.205466 | 1.822901e-17 | 2.831672e-23 | 0 | 1.822904e-17 | 9.205466 | 84.74061
714.9 | 357 | 309.7682 | 523.1506 | 47.23179 | 1.133034e-17 | 1.643367e-23 | 0 | 1.133036e-17 | 47.23179 | 2230.842
714.95 | 322 | 309.7419 | 523.1006 | 12.25811 | 7.024245e-18 | 9.512676e-24 | 0 | 7.024255e-18 | 12.25811 | 150.2614
715 | 295 | 309.7156 | 523.0506 | -14.71556 | 4.343432e-18 | 5.492217e-24 | 0 | 4.343437e-18 | -14.71556 | 216.5478
715.05 | 333 | 309.6892 | 523.0006 | 23.31076 | 2.678817e-18 | 3.162782e-24 | 0 | 2.67882e-18 | 23.31076 | 543.3916
715.1 | 333 | 309.6629 | 522.9506 | 23.33709 | 1.647896e-18 | 1.816635e-24 | 0 | 1.647897e-18 | 23.33709 | 544.6196
715.15 | 325 | 309.6366 | 522.9006 | 15.36341 | 1.011098e-18 | 1.040741e-24 | 0 | 1.011099e-18 | 15.36341 | 236.0344
715.2 | 300 | 309.6103 | 522.8506 | -9.610267 | 6.187756e-19 | 5.94695e-25 | 0 | 6.187762e-19 | -9.610267 | 92.35723
715.25 | 308 | 309.5839 | 522.8006 | -1.583943 | 3.777026e-19 | 3.389399e-25 | 0 | 3.777029e-19 | -1.583943 | 2.508875
715.3 | 310 | 309.5576 | 522.7506 | 0.442381 | 2.299553e-19 | 1.926761e-25 | 0 | 2.299555e-19 | 0.442381 | 0.195701
715.35 | 306 | 309.5313 | 522.7006 | -3.531295 | 1.396412e-19 | 1.09247e-25 | 0 | 1.396413e-19 | -3.531295 | 12.47005
715.4 | 302 | 309.505 | 522.6506 | -7.504971 | 8.457857e-20 | 6.178286e-26 | 0 | 8.457863e-20 | -7.504971 | 56.32459
715.45 | 337 | 309.4786 | 522.6006 | 27.52135 | 5.109564e-20 | 3.485003e-26 | 0 | 5.109568e-20 | 27.52135 | 757.4248
715.5 | 323 | 309.4523 | 522.5506 | 13.54768 | 3.078818e-20 | 1.960717e-26 | 0 | 3.07882e-20 | 13.54768 | 183.5395
715.55 | 348 | 309.426 | 522.5006 | 38.574 | 1.85038e-20 | 1.100281e-26 | 0 | 1.850381e-20 | 38.574 | 1487.954
715.6 | 337 | 309.3997 | 522.4506 | 27.60032 | 1.109212e-20 | 6.158411e-27 | 0 | 1.109213e-20 | 27.60032 | 761.7779
715.65 | 318 | 309.3734 | 522.4006 | 8.626648 | 6.632005e-21 | 3.438037e-27 | 0 | 6.632008e-21 | 8.626648 | 74.41906
715.7 | 315 | 309.347 | 522.3506 | 5.652972 | 3.955048e-21 | 1.914384e-27 | 0 | 3.95505e-21 | 5.652972 | 31.95609
715.75 | 316 | 309.3207 | 522.3006 | 6.679296 | 2.352532e-21 | 1.063223e-27 | 0 | 2.352533e-21 | 6.679296 | 44.61299
715.8 | 320 | 309.2944 | 522.2506 | 10.70562 | 1.395712e-21 | 5.889744e-28 | 0 | 1.395713e-21 | 10.70562 | 114.6103
715.85 | 323 | 309.2681 | 522.2006 | 13.73194 | 8.259102e-22 | 3.254206e-28 | 0 | 8.259105e-22 | 13.73194 | 188.5663
715.9 | 330 | 309.2417 | 522.1506 | 20.75827 | 4.874685e-22 | 1.793372e-28 | 0 | 4.874687e-22 | 20.75827 | 430.9057
715.95 | 316 | 309.2154 | 522.1006 | 6.784591 | 2.869703e-22 | 9.857628e-29 | 0 | 2.869704e-22 | 6.784591 | 46.03068
716 | 322 | 309.1891 | 522.0506 | 12.81092 | 1.685016e-22 | 5.404445e-29 | 0 | 1.685017e-22 | 12.81092 | 164.1195
716.05 | 301 | 309.1628 | 522.0006 | -8.162761 | 9.868425e-23 | 2.955334e-29 | 0 | 9.868428e-23 | -8.162761 | 66.63067
716.1 | 285 | 309.1364 | 521.9506 | -24.13644 | 5.764588e-23 | 1.611902e-29 | 0 | 5.76459e-23 | -24.13644 | 582.5676
716.15 | 344 | 309.1101 | 521.9006 | 34.88989 | 3.358656e-23 | 8.768946e-30 | 0 | 3.358656e-23 | 34.88989 | 1217.304
716.2 | 317 | 309.0838 | 521.8506 | 7.91621 | 1.951818e-23 | 4.758092e-30 | 0 | 1.951818e-23 | 7.91621 | 62.66639
716.25 | 318 | 309.0575 | 521.8006 | 8.942534 | 1.131331e-23 | 2.575106e-30 | 0 | 1.131332e-23 | 8.942534 | 79.96892
716.3 | 298 | 309.0311 | 521.7506 | -11.03114 | 6.540592e-24 | 1.390061e-30 | 0 | 6.540594e-24 | -11.03114 | 121.6861
716.35 | 269 | 309.0048 | 521.7006 | -40.00482 | 3.77156e-24 | 7.48427e-31 | 0 | 3.771561e-24 | -40.00482 | 1600.385
716.4 | 321 | 308.9785 | 521.6506 | 12.02151 | 2.16921e-24 | 4.019219e-31 | 0 | 2.16921e-24 | 12.02151 | 144.5166
716.45 | 302 | 308.9522 | 521.6006 | -6.95217 | 1.244397e-24 | 2.152834e-31 | 0 | 1.244397e-24 | -6.95217 | 48.33267
716.5 | 310 | 308.9258 | 521.5506 | 1.074154 | 7.120211e-25 | 1.150154e-31 | 0 | 7.120212e-25 | 1.074154 | 1.153806
716.55 | 297 | 308.8995 | 521.5006 | -11.89952 | 4.063531e-25 | 6.128842e-32 | 0 | 4.063531e-25 | -11.89952 | 141.5986
716.6 | 324 | 308.8732 | 521.4506 | 15.1268 | 2.313081e-25 | 3.257448e-32 | 0 | 2.313082e-25 | 15.1268 | 228.8201
716.65 | 296 | 308.8469 | 521.4006 | -12.84687 | 1.313273e-25 | 1.726844e-32 | 0 | 1.313273e-25 | -12.84687 | 165.0422
716.7 | 340 | 308.8206 | 521.3506 | 31.17945 | 7.436964e-26 | 9.130729e-33 | 0 | 7.436965e-26 | 31.17945 | 972.158
716.75 | 295 | 308.7942 | 521.3006 | -13.79423 | 4.200617e-26 | 4.815424e-33 | 0 | 4.200618e-26 | -13.79423 | 190.2807
716.8 | 322 | 308.7679 | 521.2506 | 13.2321 | 2.366504e-26 | 2.533029e-33 | 0 | 2.366504e-26 | 13.2321 | 175.0884
716.85 | 263 | 308.7416 | 521.2006 | -45.74158 | 1.329775e-26 | 1.328993e-33 | 0 | 1.329775e-26 | -45.74158 | 2092.292
716.9 | 328 | 308.7153 | 521.1506 | 19.28474 | 7.452904e-27 | 6.954754e-34 | 0 | 7.452905e-27 | 19.28474 | 371.9014
716.95 | 270 | 308.6889 | 521.1006 | -38.68893 | 4.166292e-27 | 3.630092e-34 | 0 | 4.166292e-27 | -38.68893 | 1496.833
717 | 303 | 308.6626 | 521.0506 | -5.662608 | 2.323007e-27 | 1.889862e-34 | 0 | 2.323007e-27 | -5.662608 | 32.06513
717.05 | 295 | 308.6363 | 521.0006 | -13.63628 | 1.291898e-27 | 9.813394e-35 | 0 | 1.291898e-27 | -13.63628 | 185.9482
717.1 | 333 | 308.61 | 520.9506 | 24.39004 | 7.166092e-28 | 5.08259e-35 | 0 | 7.166092e-28 | 24.39004 | 594.874
717.15 | 329 | 308.5836 | 520.9006 | 20.41636 | 3.964727e-28 | 2.625595e-35 | 0 | 3.964727e-28 | 20.41636 | 416.8279
717.2 | 303 | 308.5573 | 520.8506 | -5.557312 | 2.187867e-28 | 1.352841e-35 | 0 | 2.187867e-28 | -5.557312 | 30.88372
717.25 | 310 | 308.531 | 520.8006 | 1.469012 | 1.204218e-28 | 6.952529e-36 | 0 | 1.204218e-28 | 1.469012 | 2.157995
717.3 | 336 | 308.5047 | 520.7506 | 27.49534 | 6.610986e-29 | 3.563818e-36 | 0 | 6.610986e-29 | 27.49534 | 755.9935
717.35 | 301 | 308.4783 | 520.7006 | -7.478341 | 3.619961e-29 | 1.822069e-36 | 0 | 3.619961e-29 | -7.478341 | 55.92558
717.4 | 339 | 308.452 | 520.6506 | 30.54798 | 1.977053e-29 | 9.291606e-37 | 0 | 1.977053e-29 | 30.54798 | 933.1793
717.45 | 298 | 308.4257 | 520.6006 | -10.42569 | 1.076984e-29 | 4.725997e-37 | 0 | 1.076984e-29 | -10.42569 | 108.6951
717.5 | 301 | 308.3994 | 520.5506 | -7.399369 | 5.851634e-30 | 2.397578e-37 | 0 | 5.851634e-30 | -7.399369 | 54.75066
717.55 | 316 | 308.373 | 520.5006 | 7.626955 | 3.171185e-30 | 1.21319e-37 | 0 | 3.171185e-30 | 7.626955 | 58.17044
717.6 | 312 | 308.3467 | 520.4506 | 3.653279 | 1.714126e-30 | 6.122963e-38 | 0 | 1.714126e-30 | 3.653279 | 13.34644
717.65 | 273 | 308.3204 | 520.4006 | -35.3204 | 9.241459e-31 | 3.082273e-38 | 0 | 9.241459e-31 | -35.3204 | 1247.53
717.7 | 304 | 308.2941 | 520.3506 | -4.294074 | 4.969527e-31 | 1.547595e-38 | 0 | 4.969527e-31 | -4.294074 | 18.43907
717.75 | 328 | 308.2677 | 520.3006 | 19.73225 | 2.665424e-31 | 7.750327e-39 | 0 | 2.665424e-31 | 19.73225 | 389.3617
717.8 | 303 | 308.2414 | 520.2506 | -5.241426 | 1.425917e-31 | 3.871324e-39 | 0 | 1.425917e-31 | -5.241426 | 27.47255
717.85 | 323 | 308.2151 | 520.2006 | 14.7849 | 7.608494e-32 | 1.928749e-39 | 0 | 7.608494e-32 | 14.7849 | 218.5932
717.9 | 302 | 308.1888 | 520.1506 | -6.188778 | 4.0493e-32 | 9.584481e-40 | 0 | 4.0493e-32 | -6.188778 | 38.30098
717.95 | 278 | 308.1625 | 520.1006 | -30.16245 | 2.149502e-32 | 4.750488e-40 | 0 | 2.149502e-32 | -30.16245 | 909.7737
718 | 329 | 308.1361 | 520.0506 | 20.86387 | 1.138079e-32 | 2.348467e-40 | 0 | 1.138079e-32 | 20.86387 | 435.301
718.05 | 300 | 308.1098 | 520.0006 | -8.109807 | 6.01013e-33 | 1.157997e-40 | 0 | 6.01013e-33 | -8.109807 | 65.76897
718.1 | 308 | 308.0835 | 519.9506 | -0.08348291 | 3.165716e-33 | 5.695175e-41 | 0 | 3.165716e-33 | -0.08348291 | 0.006969396
718.15 | 311 | 308.0572 | 519.9006 | 2.942841 | 1.66317e-33 | 2.793723e-41 | 0 | 1.66317e-33 | 2.942841 | 8.660313
718.2 | 316 | 308.0308 | 519.8506 | 7.969165 | 8.715213e-34 | 1.366899e-41 | 0 | 8.715213e-34 | 7.969165 | 63.50759
718.25 | 300 | 308.0045 | 519.8006 | -8.004511 | 4.555081e-34 | 6.670618e-42 | 0 | 4.555081e-34 | -8.004511 | 64.0722
718.3 | 316 | 307.9782 | 519.7506 | 8.021813 | 2.374602e-34 | 3.246927e-42 | 0 | 2.374602e-34 | 8.021813 | 64.34948
718.35 | 310 | 307.9519 | 519.7006 | 2.048136 | 1.234702e-34 | 1.576361e-42 | 0 | 1.234703e-34 | 2.048136 | 4.194863
718.4 | 294 | 307.9255 | 519.6506 | -13.92554 | 6.403398e-35 | 7.633353e-43 | 0 | 6.403398e-35 | -13.92554 | 193.9207
718.45 | 301 | 307.8992 | 519.6006 | -6.899216 | 3.312343e-35 | 3.686819e-43 | 0 | 3.312343e-35 | -6.899216 | 47.59918
718.5 | 318 | 307.8729 | 519.5506 | 10.12711 | 1.708979e-35 | 1.77609e-43 | 0 | 1.708979e-35 | 10.12711 | 102.5583
718.55 | 307 | 307.8466 | 519.5006 | -0.8465682 | 8.794579e-36 | 8.534042e-44 | 0 | 8.794579e-36 | -0.8465682 | 0.7166777
718.6 | 312 | 307.8202 | 519.4506 | 4.179756 | 4.514087e-36 | 4.089981e-44 | 0 | 4.514087e-36 | 4.179756 | 17.47036
718.65 | 326 | 307.7939 | 519.4006 | 18.20608 | 2.311009e-36 | 1.95508e-44 | 0 | 2.311009e-36 | 18.20608 | 331.4613
718.7 | 336 | 307.7676 | 519.3506 | 28.2324 | 1.180076e-36 | 9.321471e-45 | 0 | 1.180076e-36 | 28.2324 | 797.0686
718.75 | 347 | 307.7413 | 519.3006 | 39.25873 | 6.010281e-37 | 4.432829e-45 | 0 | 6.010282e-37 | 39.25873 | 1541.248
718.8 | 310 | 307.7149 | 519.2506 | 2.285051 | 3.053209e-37 | 2.102589e-45 | 0 | 3.053209e-37 | 2.285051 | 5.221459
718.85 | 280 | 307.6886 | 519.2006 | -27.68863 | 1.547016e-37 | 9.947278e-46 | 0 | 1.547016e-37 | -27.68863 | 766.66
718.9 | 306 | 307.6623 | 519.1506 | -1.662301 | 7.818255e-38 | 4.693869e-46 | 0 | 7.818255e-38 | -1.662301 | 2.763245
718.95 | 297 | 307.636 | 519.1006 | -10.63598 | 3.940956e-38 | 2.209196e-46 | 0 | 3.940956e-38 | -10.63598 | 113.124
719 | 324 | 307.6097 | 519.0506 | 16.39035 | 1.98139e-38 | 1.037085e-46 | 0 | 1.98139e-38 | 16.39035 | 268.6435
719.05 | 310 | 307.5833 | 519.0006 | 2.41667 | 9.93608e-39 | 4.855915e-47 | 0 | 9.93608e-39 | 2.41667 | 5.840296
719.1 | 323 | 307.557 | 518.9506 | 15.44299 | 4.969777e-39 | 2.267798e-47 | 0 | 4.969777e-39 | 15.44299 | 238.4861
719.15 | 312 | 307.5307 | 518.9006 | 4.469318 | 2.479336e-39 | 1.056366e-47 | 0 | 2.479336e-39 | 4.469318 | 19.9748
719.2 | 294 | 307.5044 | 518.8506 | -13.50436 | 1.233703e-39 | 4.907964e-48 | 0 | 1.233703e-39 | -13.50436 | 182.3677
719.25 | 327 | 307.478 | 518.8006 | 19.52197 | 6.122974e-40 | 2.274389e-48 | 0 | 6.122974e-40 | 19.52197 | 381.1071
719.3 | 316 | 307.4517 | 518.7506 | 8.54829 | 3.031035e-40 | 1.051248e-48 | 0 | 3.031035e-40 | 8.54829 | 73.07326
719.35 | 311 | 307.4254 | 518.7006 | 3.574614 | 1.496567e-40 | 4.846429e-49 | 0 | 1.496567e-40 | 3.574614 | 12.77786
719.4 | 293 | 307.3991 | 518.6506 | -14.39906 | 7.37018e-41 | 2.228514e-49 | 0 | 7.37018e-41 | -14.39906 | 207.333
719.45 | 305 | 307.3727 | 518.6006 | -2.372739 | 3.620235e-41 | 1.022082e-49 | 0 | 3.620235e-41 | -2.372739 | 5.629889
719.5 | 305 | 307.3464 | 518.5506 | -2.346415 | 1.773667e-41 | 4.675548e-50 | 0 | 1.773667e-41 | -2.346415 | 5.505663
719.55 | 273 | 307.3201 | 518.5006 | -34.32009 | 8.667304e-42 | 2.133321e-50 | 0 | 8.667304e-42 | -34.32009 | 1177.869
719.6 | 323 | 307.2938 | 518.4506 | 15.70623 | 4.224474e-42 | 9.708596e-51 | 0 | 4.224474e-42 | 15.70623 | 246.6858
719.65 | 284 | 307.2674 | 518.4006 | -23.26744 | 2.053705e-42 | 4.406902e-51 | 0 | 2.053705e-42 | -23.26744 | 541.3739
719.7 | 310 | 307.2411 | 518.3506 | 2.758881 | 9.958183e-43 | 1.995203e-51 | 0 | 9.958183e-43 | 2.758881 | 7.611422
719.75 | 314 | 307.2148 | 518.3006 | 6.785204 | 4.816137e-43 | 9.009848e-52 | 0 | 4.816137e-43 | 6.785204 | 46.039
719.8 | 293 | 307.1885 | 518.2506 | -14.18847 | 2.323241e-43 | 4.058117e-52 | 0 | 2.323241e-43 | -14.18847 | 201.3127
719.85 | 290 | 307.1621 | 518.2006 | -17.16215 | 1.117806e-43 | 1.823091e-52 | 0 | 1.117806e-43 | -17.16215 | 294.5393
719.9 | 308 | 307.1358 | 518.1506 | 0.864176 | 5.364327e-44 | 8.168996e-53 | 0 | 5.364327e-44 | 0.864176 | 0.7468001
719.95 | 312 | 307.1095 | 518.1006 | 4.8905 | 2.567679e-44 | 3.650949e-53 | 0 | 2.567679e-44 | 4.8905 | 23.91699
720 | 334 | 307.0832 | 518.0506 | 26.91682 | 1.225866e-44 | 1.627495e-53 | 0 | 1.225866e-44 | 26.91682 | 724.5154
4
CAE

## Sheet1
DATA
FRR
MW769c
2020-03-06
695
720
0.05
501
1
1
5000
280
318
362
320
287
322
310
296
330
288
329
330
303
323
324
334
333
301
348
309
374
317
356
333
325
322
327
337
298
323
311
340
347
301
317
317
303
319
315
310
310
308
298
299
323
322
286
316
310
327
306
334
314
289
324
329
310
349
311
325
291
308
332
310
342
306
318
328
313
344
295
318
328
268
316
328
307
315
305
317
313
329
285
313
286
286
304
317
284
339
338
293
316
308
341
322
319
308
292
294
275
296
337
325
292
304
280
318
285
319
336
323
319
299
292
318
292
327
285
350
306
327
294
323
339
319
301
307
312
303
300
309
340
288
307
334
316
315
329
329
306
320
295
330
320
324
333
342
349
364
379
328
374
364
364
348
360
388
361
352
406
369
387
423
405
407
423
411
450
428
472
417
422
484
467
451
477
464
469
473
475
522
481
526
515
506
503
549
517
508
544
482
555
522
486
588
550
601
549
543
563
537
520
531
526
579
574
563
545
575
567
548
494
533
468
541
516
482
496
498
473
410
434
483
436
458
435
430
439
400
434
430
443
402
415
386
391
399
393
378
374
398
342
346
377
371
382
384
404
330
339
372
328
333
358
304
304
323
324
349
303
320
337
311
337
314
302
338
347
339
334
293
300
317
334
344
317
348
291
337
333
300
295
315
340
315
322
315
330
325
332
306
316
325
294
314
300
319
349
320
311
301
351
279
342
334
323
318
307
319
302
343
294
302
321
374
346
307
308
320
322
314
303
320
305
270
345
321
317
325
328
289
323
345
307
313
325
307
296
328
315
324
326
348
304
343
299
319
339
313
315
284
311
319
330
313
323
322
357
323
330
305
327
326
307
324
349
345
315
331
324
333
344
347
335
316
331
349
337
343
357
340
343
383
347
323
295
300
328
314
319
341
339
344
322
321
340
319
357
322
295
333
333
325
300
308
310
306
302
337
323
348
337
318
315
316
320
323
330
316
322
301
285
344
317
318
298
269
321
302
310
297
324
296
340
295
322
263
328
270
303
295
333
329
303
310
336
301
339
298
301
316
312
273
304
328
303
323
302
278
329
300
308
311
316
300
316
310
294
301
318
307
312
326
336
347
310
280
306
297
324
310
323
312
294
327
316
311
293
305
305
273
323
284
310
314
293
290
308
312
334
4
CAE