## Sheet1
DATA |  | Offset
FRR |  | 15.54936
MW769c
2020-03-06
100
1253
1
1154
1
1
2000 | Ke | Be
1055 | 100 | 1137.451
1352 | 101 | 1136.451
1322 | 102 | 1135.451
1290 | 103 | 1134.451
1275 | 104 | 1133.451
1228 | 105 | 1132.451
1300 | 106 | 1131.451
1273 | 107 | 1130.451
1309 | 108 | 1129.451
1271 | 109 | 1128.451
1280 | 110 | 1127.451
1283 | 111 | 1126.451
1290 | 112 | 1125.451
1293 | 113 | 1124.451
1264 | 114 | 1123.451
1281 | 115 | 1122.451
1212 | 116 | 1121.451
1294 | 117 | 1120.451
1161 | 118 | 1119.451
1309 | 119 | 1118.451
1272 | 120 | 1117.451
1229 | 121 | 1116.451
1217 | 122 | 1115.451
1190 | 123 | 1114.451
1249 | 124 | 1113.451
1204 | 125 | 1112.451
1235 | 126 | 1111.451
1234 | 127 | 1110.451
1254 | 128 | 1109.451
1201 | 129 | 1108.451
1228 | 130 | 1107.451
1231 | 131 | 1106.451
1195 | 132 | 1105.451
1205 | 133 | 1104.451
1190 | 134 | 1103.451
1231 | 135 | 1102.451
1150 | 136 | 1101.451
1205 | 137 | 1100.451
1214 | 138 | 1099.451
1204 | 139 | 1098.451
1178 | 140 | 1097.451
1163 | 141 | 1096.451
1194 | 142 | 1095.451
1154 | 143 | 1094.451
1148 | 144 | 1093.451
1200 | 145 | 1092.451
1195 | 146 | 1091.451
1167 | 147 | 1090.451
1161 | 148 | 1089.451
1205 | 149 | 1088.451
1200 | 150 | 1087.451
1154 | 151 | 1086.451
1229 | 152 | 1085.451
1218 | 153 | 1084.451
1171 | 154 | 1083.451
1168 | 155 | 1082.451
1170 | 156 | 1081.451
1168 | 157 | 1080.451
1097 | 158 | 1079.451
1069 | 159 | 1078.451
1146 | 160 | 1077.451
1143 | 161 | 1076.451
1153 | 162 | 1075.451
1186 | 163 | 1074.451
1213 | 164 | 1073.451
1280 | 165 | 1072.451
1348 | 166 | 1071.451
1282 | 167 | 1070.451
1271 | 168 | 1069.451
1192 | 169 | 1068.451
1212 | 170 | 1067.451
1088 | 171 | 1066.451
1073 | 172 | 1065.451
1074 | 173 | 1064.451
1058 | 174 | 1063.451
1043 | 175 | 1062.451
977 | 176 | 1061.451
992 | 177 | 1060.451
1012 | 178 | 1059.451
1064 | 179 | 1058.451
1041 | 180 | 1057.451
1029 | 181 | 1056.451
973 | 182 | 1055.451
1064 | 183 | 1054.451
1051 | 184 | 1053.451
994 | 185 | 1052.451
987 | 186 | 1051.451
1028 | 187 | 1050.451
944 | 188 | 1049.451
983 | 189 | 1048.451
1061 | 190 | 1047.451
1000 | 191 | 1046.451
1019 | 192 | 1045.451
1049 | 193 | 1044.451
984 | 194 | 1043.451
1008 | 195 | 1042.451
976 | 196 | 1041.451
987 | 197 | 1040.451
997 | 198 | 1039.451
988 | 199 | 1038.451
1005 | 200 | 1037.451
1021 | 201 | 1036.451
991 | 202 | 1035.451
1031 | 203 | 1034.451
987 | 204 | 1033.451
964 | 205 | 1032.451
1018 | 206 | 1031.451
1032 | 207 | 1030.451
1023 | 208 | 1029.451
986 | 209 | 1028.451
1002 | 210 | 1027.451
1001 | 211 | 1026.451
989 | 212 | 1025.451
993 | 213 | 1024.451
951 | 214 | 1023.451
1006 | 215 | 1022.451
999 | 216 | 1021.451
998 | 217 | 1020.451
1027 | 218 | 1019.451
1048 | 219 | 1018.451
983 | 220 | 1017.451
945 | 221 | 1016.451
1041 | 222 | 1015.451
1085 | 223 | 1014.451
1096 | 224 | 1013.451
1101 | 225 | 1012.451
1050 | 226 | 1011.451
1042 | 227 | 1010.451
998 | 228 | 1009.451
1081 | 229 | 1008.451
988 | 230 | 1007.451
1043 | 231 | 1006.451
1000 | 232 | 1005.451
1040 | 233 | 1004.451
1054 | 234 | 1003.451
981 | 235 | 1002.451
1061 | 236 | 1001.451
1013 | 237 | 1000.451
997 | 238 | 999.4506
1074 | 239 | 998.4506
1035 | 240 | 997.4506
1053 | 241 | 996.4506
1047 | 242 | 995.4506
1085 | 243 | 994.4506
1109 | 244 | 993.4506
1079 | 245 | 992.4506
1088 | 246 | 991.4506
1025 | 247 | 990.4506
1104 | 248 | 989.4506
1004 | 249 | 988.4506
1019 | 250 | 987.4506
936 | 251 | 986.4506
881 | 252 | 985.4506
880 | 253 | 984.4506
867 | 254 | 983.4506
693 | 255 | 982.4506
739 | 256 | 981.4506
729 | 257 | 980.4506
711 | 258 | 979.4506
713 | 259 | 978.4506
688 | 260 | 977.4506
591 | 261 | 976.4506
635 | 262 | 975.4506
641 | 263 | 974.4506
613 | 264 | 973.4506
589 | 265 | 972.4506
633 | 266 | 971.4506
599 | 267 | 970.4506
610 | 268 | 969.4506
597 | 269 | 968.4506
590 | 270 | 967.4506
600 | 271 | 966.4506
569 | 272 | 965.4506
612 | 273 | 964.4506
599 | 274 | 963.4506
632 | 275 | 962.4506
623 | 276 | 961.4506
605 | 277 | 960.4506
596 | 278 | 959.4506
542 | 279 | 958.4506
599 | 280 | 957.4506
638 | 281 | 956.4506
591 | 282 | 955.4506
603 | 283 | 954.4506
574 | 284 | 953.4506
573 | 285 | 952.4506
586 | 286 | 951.4506
557 | 287 | 950.4506
571 | 288 | 949.4506
575 | 289 | 948.4506
608 | 290 | 947.4506
615 | 291 | 946.4506
585 | 292 | 945.4506
579 | 293 | 944.4506
618 | 294 | 943.4506
578 | 295 | 942.4506
588 | 296 | 941.4506
617 | 297 | 940.4506
609 | 298 | 939.4506
616 | 299 | 938.4506
616 | 300 | 937.4506
605 | 301 | 936.4506
633 | 302 | 935.4506
602 | 303 | 934.4506
605 | 304 | 933.4506
630 | 305 | 932.4506
569 | 306 | 931.4506
574 | 307 | 930.4506
602 | 308 | 929.4506
620 | 309 | 928.4506
626 | 310 | 927.4506
581 | 311 | 926.4506
614 | 312 | 925.4506
596 | 313 | 924.4506
635 | 314 | 923.4506
600 | 315 | 922.4506
632 | 316 | 921.4506
632 | 317 | 920.4506
585 | 318 | 919.4506
610 | 319 | 918.4506
599 | 320 | 917.4506
600 | 321 | 916.4506
616 | 322 | 915.4506
602 | 323 | 914.4506
605 | 324 | 913.4506
573 | 325 | 912.4506
584 | 326 | 911.4506
555 | 327 | 910.4506
591 | 328 | 909.4506
641 | 329 | 908.4506
630 | 330 | 907.4506
650 | 331 | 906.4506
595 | 332 | 905.4506
588 | 333 | 904.4506
633 | 334 | 903.4506
575 | 335 | 902.4506
599 | 336 | 901.4506
590 | 337 | 900.4506
618 | 338 | 899.4506
569 | 339 | 898.4506
638 | 340 | 897.4506
666 | 341 | 896.4506
657 | 342 | 895.4506
638 | 343 | 894.4506
588 | 344 | 893.4506
661 | 345 | 892.4506
621 | 346 | 891.4506
688 | 347 | 890.4506
601 | 348 | 889.4506
609 | 349 | 888.4506
585 | 350 | 887.4506
582 | 351 | 886.4506
571 | 352 | 885.4506
577 | 353 | 884.4506
558 | 354 | 883.4506
587 | 355 | 882.4506
552 | 356 | 881.4506
619 | 357 | 880.4506
629 | 358 | 879.4506
656 | 359 | 878.4506
662 | 360 | 877.4506
661 | 361 | 876.4506
673 | 362 | 875.4506
645 | 363 | 874.4506
619 | 364 | 873.4506
604 | 365 | 872.4506
622 | 366 | 871.4506
621 | 367 | 870.4506
579 | 368 | 869.4506
615 | 369 | 868.4506
559 | 370 | 867.4506
573 | 371 | 866.4506
558 | 372 | 865.4506
550 | 373 | 864.4506
496 | 374 | 863.4506
513 | 375 | 862.4506
553 | 376 | 861.4506
548 | 377 | 860.4506
536 | 378 | 859.4506
514 | 379 | 858.4506
536 | 380 | 857.4506
544 | 381 | 856.4506
533 | 382 | 855.4506
524 | 383 | 854.4506
544 | 384 | 853.4506
490 | 385 | 852.4506
543 | 386 | 851.4506
551 | 387 | 850.4506
541 | 388 | 849.4506
527 | 389 | 848.4506
539 | 390 | 847.4506
560 | 391 | 846.4506
543 | 392 | 845.4506
538 | 393 | 844.4506
570 | 394 | 843.4506
515 | 395 | 842.4506
543 | 396 | 841.4506
602 | 397 | 840.4506
541 | 398 | 839.4506
545 | 399 | 838.4506
532 | 400 | 837.4506
547 | 401 | 836.4506
550 | 402 | 835.4506
553 | 403 | 834.4506
542 | 404 | 833.4506
538 | 405 | 832.4506
565 | 406 | 831.4506
541 | 407 | 830.4506
512 | 408 | 829.4506
547 | 409 | 828.4506
536 | 410 | 827.4506
555 | 411 | 826.4506
500 | 412 | 825.4506
566 | 413 | 824.4506
557 | 414 | 823.4506
590 | 415 | 822.4506
539 | 416 | 821.4506
552 | 417 | 820.4506
568 | 418 | 819.4506
547 | 419 | 818.4506
547 | 420 | 817.4506
568 | 421 | 816.4506
563 | 422 | 815.4506
517 | 423 | 814.4506
531 | 424 | 813.4506
544 | 425 | 812.4506
559 | 426 | 811.4506
555 | 427 | 810.4506
525 | 428 | 809.4506
564 | 429 | 808.4506
575 | 430 | 807.4506
554 | 431 | 806.4506
565 | 432 | 805.4506
531 | 433 | 804.4506
554 | 434 | 803.4506
513 | 435 | 802.4506
528 | 436 | 801.4506
564 | 437 | 800.4506
526 | 438 | 799.4506
596 | 439 | 798.4506
592 | 440 | 797.4506
542 | 441 | 796.4506
582 | 442 | 795.4506
525 | 443 | 794.4506
538 | 444 | 793.4506
597 | 445 | 792.4506
576 | 446 | 791.4506
585 | 447 | 790.4506
562 | 448 | 789.4506
597 | 449 | 788.4506
570 | 450 | 787.4506
559 | 451 | 786.4506
586 | 452 | 785.4506
534 | 453 | 784.4506
582 | 454 | 783.4506
531 | 455 | 782.4506
567 | 456 | 781.4506
585 | 457 | 780.4506
605 | 458 | 779.4506
598 | 459 | 778.4506
542 | 460 | 777.4506
556 | 461 | 776.4506
594 | 462 | 775.4506
574 | 463 | 774.4506
573 | 464 | 773.4506
556 | 465 | 772.4506
572 | 466 | 771.4506
620 | 467 | 770.4506
589 | 468 | 769.4506
551 | 469 | 768.4506
600 | 470 | 767.4506
626 | 471 | 766.4506
575 | 472 | 765.4506
575 | 473 | 764.4506
604 | 474 | 763.4506
541 | 475 | 762.4506
568 | 476 | 761.4506
588 | 477 | 760.4506
571 | 478 | 759.4506
578 | 479 | 758.4506
554 | 480 | 757.4506
626 | 481 | 756.4506
531 | 482 | 755.4506
552 | 483 | 754.4506
526 | 484 | 753.4506
558 | 485 | 752.4506
561 | 486 | 751.4506
569 | 487 | 750.4506
597 | 488 | 749.4506
624 | 489 | 748.4506
608 | 490 | 747.4506
618 | 491 | 746.4506
634 | 492 | 745.4506
708 | 493 | 744.4506
639 | 494 | 743.4506
616 | 495 | 742.4506
562 | 496 | 741.4506
572 | 497 | 740.4506
615 | 498 | 739.4506
589 | 499 | 738.4506
585 | 500 | 737.4506
516 | 501 | 736.4506
501 | 502 | 735.4506
537 | 503 | 734.4506
490 | 504 | 733.4506
521 | 505 | 732.4506
527 | 506 | 731.4506
486 | 507 | 730.4506
470 | 508 | 729.4506
494 | 509 | 728.4506
513 | 510 | 727.4506
459 | 511 | 726.4506
533 | 512 | 725.4506
504 | 513 | 724.4506
526 | 514 | 723.4506
508 | 515 | 722.4506
497 | 516 | 721.4506
526 | 517 | 720.4506
477 | 518 | 719.4506
486 | 519 | 718.4506
488 | 520 | 717.4506
501 | 521 | 716.4506
509 | 522 | 715.4506
511 | 523 | 714.4506
463 | 524 | 713.4506
455 | 525 | 712.4506
528 | 526 | 711.4506
517 | 527 | 710.4506
518 | 528 | 709.4506
495 | 529 | 708.4506
486 | 530 | 707.4506
481 | 531 | 706.4506
484 | 532 | 705.4506
533 | 533 | 704.4506
504 | 534 | 703.4506
499 | 535 | 702.4506
529 | 536 | 701.4506
497 | 537 | 700.4506
496 | 538 | 699.4506
503 | 539 | 698.4506
472 | 540 | 697.4506
525 | 541 | 696.4506
511 | 542 | 695.4506
519 | 543 | 694.4506
484 | 544 | 693.4506
524 | 545 | 692.4506
499 | 546 | 691.4506
505 | 547 | 690.4506
550 | 548 | 689.4506
521 | 549 | 688.4506
507 | 550 | 687.4506
487 | 551 | 686.4506
512 | 552 | 685.4506
527 | 553 | 684.4506
513 | 554 | 683.4506
477 | 555 | 682.4506
496 | 556 | 681.4506
474 | 557 | 680.4506
516 | 558 | 679.4506
496 | 559 | 678.4506
485 | 560 | 677.4506
513 | 561 | 676.4506
491 | 562 | 675.4506
467 | 563 | 674.4506
508 | 564 | 673.4506
480 | 565 | 672.4506
504 | 566 | 671.4506
505 | 567 | 670.4506
541 | 568 | 669.4506
519 | 569 | 668.4506
516 | 570 | 667.4506
525 | 571 | 666.4506
485 | 572 | 665.4506
552 | 573 | 664.4506
547 | 574 | 663.4506
489 | 575 | 662.4506
524 | 576 | 661.4506
500 | 577 | 660.4506
526 | 578 | 659.4506
512 | 579 | 658.4506
500 | 580 | 657.4506
560 | 581 | 656.4506
519 | 582 | 655.4506
512 | 583 | 654.4506
517 | 584 | 653.4506
521 | 585 | 652.4506
538 | 586 | 651.4506
505 | 587 | 650.4506
502 | 588 | 649.4506
485 | 589 | 648.4506
474 | 590 | 647.4506
530 | 591 | 646.4506
506 | 592 | 645.4506
511 | 593 | 644.4506
519 | 594 | 643.4506
506 | 595 | 642.4506
516 | 596 | 641.4506
521 | 597 | 640.4506
524 | 598 | 639.4506
504 | 599 | 638.4506
559 | 600 | 637.4506
504 | 601 | 636.4506
507 | 602 | 635.4506
540 | 603 | 634.4506
508 | 604 | 633.4506
488 | 605 | 632.4506
553 | 606 | 631.4506
560 | 607 | 630.4506
542 | 608 | 629.4506
531 | 609 | 628.4506
501 | 610 | 627.4506
517 | 611 | 626.4506
543 | 612 | 625.4506
508 | 613 | 624.4506
517 | 614 | 623.4506
491 | 615 | 622.4506
531 | 616 | 621.4506
527 | 617 | 620.4506
516 | 618 | 619.4506
537 | 619 | 618.4506
493 | 620 | 617.4506
514 | 621 | 616.4506
524 | 622 | 615.4506
483 | 623 | 614.4506
509 | 624 | 613.4506
558 | 625 | 612.4506
540 | 626 | 611.4506
556 | 627 | 610.4506
509 | 628 | 609.4506
550 | 629 | 608.4506
529 | 630 | 607.4506
535 | 631 | 606.4506
527 | 632 | 605.4506
565 | 633 | 604.4506
516 | 634 | 603.4506
538 | 635 | 602.4506
580 | 636 | 601.4506
540 | 637 | 600.4506
484 | 638 | 599.4506
522 | 639 | 598.4506
526 | 640 | 597.4506
515 | 641 | 596.4506
551 | 642 | 595.4506
518 | 643 | 594.4506
541 | 644 | 593.4506
543 | 645 | 592.4506
509 | 646 | 591.4506
517 | 647 | 590.4506
494 | 648 | 589.4506
513 | 649 | 588.4506
517 | 650 | 587.4506
485 | 651 | 586.4506
528 | 652 | 585.4506
524 | 653 | 584.4506
535 | 654 | 583.4506
532 | 655 | 582.4506
532 | 656 | 581.4506
522 | 657 | 580.4506
499 | 658 | 579.4506
557 | 659 | 578.4506
541 | 660 | 577.4506
521 | 661 | 576.4506
516 | 662 | 575.4506
480 | 663 | 574.4506
575 | 664 | 573.4506
523 | 665 | 572.4506
552 | 666 | 571.4506
537 | 667 | 570.4506
548 | 668 | 569.4506
527 | 669 | 568.4506
510 | 670 | 567.4506
547 | 671 | 566.4506
521 | 672 | 565.4506
551 | 673 | 564.4506
552 | 674 | 563.4506
542 | 675 | 562.4506
544 | 676 | 561.4506
567 | 677 | 560.4506
527 | 678 | 559.4506
575 | 679 | 558.4506
543 | 680 | 557.4506
554 | 681 | 556.4506
544 | 682 | 555.4506
595 | 683 | 554.4506
564 | 684 | 553.4506
574 | 685 | 552.4506
519 | 686 | 551.4506
530 | 687 | 550.4506
516 | 688 | 549.4506
549 | 689 | 548.4506
528 | 690 | 547.4506
518 | 691 | 546.4506
538 | 692 | 545.4506
511 | 693 | 544.4506
541 | 694 | 543.4506
500 | 695 | 542.4506
496 | 696 | 541.4506
517 | 697 | 540.4506
490 | 698 | 539.4506
492 | 699 | 538.4506
500 | 700 | 537.4506
485 | 701 | 536.4506
539 | 702 | 535.4506
677 | 703 | 534.4506
815 | 704 | 533.4506
822 | 705 | 532.4506
715 | 706 | 531.4506
558 | 707 | 530.4506
492 | 708 | 529.4506
502 | 709 | 528.4506
506 | 710 | 527.4506
485 | 711 | 526.4506
498 | 712 | 525.4506
533 | 713 | 524.4506
575 | 714 | 523.4506
496 | 715 | 522.4506
486 | 716 | 521.4506
447 | 717 | 520.4506
488 | 718 | 519.4506
469 | 719 | 518.4506
445 | 720 | 517.4506
511 | 721 | 516.4506
501 | 722 | 515.4506
468 | 723 | 514.4506
443 | 724 | 513.4506
538 | 725 | 512.4506
509 | 726 | 511.4506
480 | 727 | 510.4506
504 | 728 | 509.4506
493 | 729 | 508.4506
462 | 730 | 507.4506
548 | 731 | 506.4506
478 | 732 | 505.4506
495 | 733 | 504.4506
527 | 734 | 503.4506
496 | 735 | 502.4506
482 | 736 | 501.4506
480 | 737 | 500.4506
475 | 738 | 499.4506
523 | 739 | 498.4506
502 | 740 | 497.4506
494 | 741 | 496.4506
487 | 742 | 495.4506
478 | 743 | 494.4506
503 | 744 | 493.4506
492 | 745 | 492.4506
479 | 746 | 491.4506
486 | 747 | 490.4506
512 | 748 | 489.4506
533 | 749 | 488.4506
489 | 750 | 487.4506
492 | 751 | 486.4506
494 | 752 | 485.4506
470 | 753 | 484.4506
499 | 754 | 483.4506
494 | 755 | 482.4506
503 | 756 | 481.4506
487 | 757 | 480.4506
518 | 758 | 479.4506
429 | 759 | 478.4506
463 | 760 | 477.4506
509 | 761 | 476.4506
490 | 762 | 475.4506
504 | 763 | 474.4506
459 | 764 | 473.4506
509 | 765 | 472.4506
514 | 766 | 471.4506
514 | 767 | 470.4506
502 | 768 | 469.4506
515 | 769 | 468.4506
487 | 770 | 467.4506
531 | 771 | 466.4506
486 | 772 | 465.4506
477 | 773 | 464.4506
475 | 774 | 463.4506
532 | 775 | 462.4506
532 | 776 | 461.4506
523 | 777 | 460.4506
471 | 778 | 459.4506
515 | 779 | 458.4506
491 | 780 | 457.4506
536 | 781 | 456.4506
496 | 782 | 455.4506
479 | 783 | 454.4506
536 | 784 | 453.4506
485 | 785 | 452.4506
494 | 786 | 451.4506
481 | 787 | 450.4506
525 | 788 | 449.4506
526 | 789 | 448.4506
462 | 790 | 447.4506
534 | 791 | 446.4506
534 | 792 | 445.4506
565 | 793 | 444.4506
461 | 794 | 443.4506
488 | 795 | 442.4506
578 | 796 | 441.4506
554 | 797 | 440.4506
487 | 798 | 439.4506
509 | 799 | 438.4506
518 | 800 | 437.4506
493 | 801 | 436.4506
517 | 802 | 435.4506
535 | 803 | 434.4506
531 | 804 | 433.4506
518 | 805 | 432.4506
503 | 806 | 431.4506
541 | 807 | 430.4506
511 | 808 | 429.4506
499 | 809 | 428.4506
518 | 810 | 427.4506
520 | 811 | 426.4506
539 | 812 | 425.4506
588 | 813 | 424.4506
518 | 814 | 423.4506
513 | 815 | 422.4506
513 | 816 | 421.4506
554 | 817 | 420.4506
539 | 818 | 419.4506
517 | 819 | 418.4506
494 | 820 | 417.4506
509 | 821 | 416.4506
537 | 822 | 415.4506
550 | 823 | 414.4506
495 | 824 | 413.4506
511 | 825 | 412.4506
521 | 826 | 411.4506
501 | 827 | 410.4506
522 | 828 | 409.4506
525 | 829 | 408.4506
480 | 830 | 407.4506
483 | 831 | 406.4506
497 | 832 | 405.4506
502 | 833 | 404.4506
509 | 834 | 403.4506
568 | 835 | 402.4506
587 | 836 | 401.4506
761 | 837 | 400.4506
855 | 838 | 399.4506
682 | 839 | 398.4506
537 | 840 | 397.4506
534 | 841 | 396.4506
467 | 842 | 395.4506
475 | 843 | 394.4506
511 | 844 | 393.4506
502 | 845 | 392.4506
539 | 846 | 391.4506
530 | 847 | 390.4506
538 | 848 | 389.4506
498 | 849 | 388.4506
461 | 850 | 387.4506
493 | 851 | 386.4506
508 | 852 | 385.4506
474 | 853 | 384.4506
525 | 854 | 383.4506
509 | 855 | 382.4506
494 | 856 | 381.4506
486 | 857 | 380.4506
472 | 858 | 379.4506
482 | 859 | 378.4506
466 | 860 | 377.4506
459 | 861 | 376.4506
487 | 862 | 375.4506
485 | 863 | 374.4506
502 | 864 | 373.4506
486 | 865 | 372.4506
467 | 866 | 371.4506
486 | 867 | 370.4506
502 | 868 | 369.4506
535 | 869 | 368.4506
462 | 870 | 367.4506
491 | 871 | 366.4506
513 | 872 | 365.4506
474 | 873 | 364.4506
492 | 874 | 363.4506
450 | 875 | 362.4506
505 | 876 | 361.4506
505 | 877 | 360.4506
457 | 878 | 359.4506
493 | 879 | 358.4506
480 | 880 | 357.4506
496 | 881 | 356.4506
522 | 882 | 355.4506
549 | 883 | 354.4506
507 | 884 | 353.4506
505 | 885 | 352.4506
541 | 886 | 351.4506
487 | 887 | 350.4506
476 | 888 | 349.4506
530 | 889 | 348.4506
514 | 890 | 347.4506
541 | 891 | 346.4506
473 | 892 | 345.4506
503 | 893 | 344.4506
507 | 894 | 343.4506
478 | 895 | 342.4506
513 | 896 | 341.4506
467 | 897 | 340.4506
510 | 898 | 339.4506
499 | 899 | 338.4506
508 | 900 | 337.4506
469 | 901 | 336.4506
486 | 902 | 335.4506
537 | 903 | 334.4506
499 | 904 | 333.4506
480 | 905 | 332.4506
529 | 906 | 331.4506
479 | 907 | 330.4506
498 | 908 | 329.4506
518 | 909 | 328.4506
488 | 910 | 327.4506
524 | 911 | 326.4506
495 | 912 | 325.4506
492 | 913 | 324.4506
503 | 914 | 323.4506
493 | 915 | 322.4506
520 | 916 | 321.4506
504 | 917 | 320.4506
494 | 918 | 319.4506
501 | 919 | 318.4506
489 | 920 | 317.4506
477 | 921 | 316.4506
498 | 922 | 315.4506
497 | 923 | 314.4506
538 | 924 | 313.4506
519 | 925 | 312.4506
523 | 926 | 311.4506
542 | 927 | 310.4506
540 | 928 | 309.4506
471 | 929 | 308.4506
533 | 930 | 307.4506
546 | 931 | 306.4506
522 | 932 | 305.4506
499 | 933 | 304.4506
450 | 934 | 303.4506
439 | 935 | 302.4506
450 | 936 | 301.4506
458 | 937 | 300.4506
416 | 938 | 299.4506
392 | 939 | 298.4506
374 | 940 | 297.4506
337 | 941 | 296.4506
318 | 942 | 295.4506
306 | 943 | 294.4506
333 | 944 | 293.4506
314 | 945 | 292.4506
317 | 946 | 291.4506
343 | 947 | 290.4506
368 | 948 | 289.4506
475 | 949 | 288.4506
857 | 950 | 287.4506
1395 | 951 | 286.4506
1646 | 952 | 285.4506
1424 | 953 | 284.4506
656 | 954 | 283.4506
299 | 955 | 282.4506
223 | 956 | 281.4506
253 | 957 | 280.4506
260 | 958 | 279.4506
273 | 959 | 278.4506
272 | 960 | 277.4506
321 | 961 | 276.4506
345 | 962 | 275.4506
268 | 963 | 274.4506
226 | 964 | 273.4506
247 | 965 | 272.4506
293 | 966 | 271.4506
242 | 967 | 270.4506
220 | 968 | 269.4506
174 | 969 | 268.4506
173 | 970 | 267.4506
161 | 971 | 266.4506
145 | 972 | 265.4506
146 | 973 | 264.4506
141 | 974 | 263.4506
127 | 975 | 262.4506
136 | 976 | 261.4506
154 | 977 | 260.4506
153 | 978 | 259.4506
127 | 979 | 258.4506
116 | 980 | 257.4506
103 | 981 | 256.4506
113 | 982 | 255.4506
139 | 983 | 254.4506
95 | 984 | 253.4506
112 | 985 | 252.4506
100 | 986 | 251.4506
119 | 987 | 250.4506
85 | 988 | 249.4506
123 | 989 | 248.4506
106 | 990 | 247.4506
111 | 991 | 246.4506
132 | 992 | 245.4506
133 | 993 | 244.4506
107 | 994 | 243.4506
136 | 995 | 242.4506
117 | 996 | 241.4506
123 | 997 | 240.4506
94 | 998 | 239.4506
111 | 999 | 238.4506
139 | 1000 | 237.4506
137 | 1001 | 236.4506
114 | 1002 | 235.4506
127 | 1003 | 234.4506
132 | 1004 | 233.4506
99 | 1005 | 232.4506
108 | 1006 | 231.4506
109 | 1007 | 230.4506
104 | 1008 | 229.4506
140 | 1009 | 228.4506
106 | 1010 | 227.4506
121 | 1011 | 226.4506
119 | 1012 | 225.4506
117 | 1013 | 224.4506
110 | 1014 | 223.4506
134 | 1015 | 222.4506
114 | 1016 | 221.4506
131 | 1017 | 220.4506
109 | 1018 | 219.4506
110 | 1019 | 218.4506
110 | 1020 | 217.4506
100 | 1021 | 216.4506
81 | 1022 | 215.4506
86 | 1023 | 214.4506
85 | 1024 | 213.4506
108 | 1025 | 212.4506
101 | 1026 | 211.4506
79 | 1027 | 210.4506
87 | 1028 | 209.4506
75 | 1029 | 208.4506
65 | 1030 | 207.4506
72 | 1031 | 206.4506
73 | 1032 | 205.4506
69 | 1033 | 204.4506
136 | 1034 | 203.4506
222 | 1035 | 202.4506
352 | 1036 | 201.4506
378 | 1037 | 200.4506
230 | 1038 | 199.4506
134 | 1039 | 198.4506
117 | 1040 | 197.4506
102 | 1041 | 196.4506
64 | 1042 | 195.4506
67 | 1043 | 194.4506
59 | 1044 | 193.4506
96 | 1045 | 192.4506
78 | 1046 | 191.4506
76 | 1047 | 190.4506
52 | 1048 | 189.4506
56 | 1049 | 188.4506
51 | 1050 | 187.4506
47 | 1051 | 186.4506
35 | 1052 | 185.4506
45 | 1053 | 184.4506
42 | 1054 | 183.4506
25 | 1055 | 182.4506
55 | 1056 | 181.4506
46 | 1057 | 180.4506
51 | 1058 | 179.4506
55 | 1059 | 178.4506
39 | 1060 | 177.4506
39 | 1061 | 176.4506
43 | 1062 | 175.4506
41 | 1063 | 174.4506
40 | 1064 | 173.4506
45 | 1065 | 172.4506
39 | 1066 | 171.4506
44 | 1067 | 170.4506
44 | 1068 | 169.4506
51 | 1069 | 168.4506
48 | 1070 | 167.4506
49 | 1071 | 166.4506
34 | 1072 | 165.4506
43 | 1073 | 164.4506
33 | 1074 | 163.4506
43 | 1075 | 162.4506
44 | 1076 | 161.4506
48 | 1077 | 160.4506
49 | 1078 | 159.4506
38 | 1079 | 158.4506
45 | 1080 | 157.4506
48 | 1081 | 156.4506
44 | 1082 | 155.4506
67 | 1083 | 154.4506
45 | 1084 | 153.4506
33 | 1085 | 152.4506
43 | 1086 | 151.4506
43 | 1087 | 150.4506
45 | 1088 | 149.4506
50 | 1089 | 148.4506
35 | 1090 | 147.4506
37 | 1091 | 146.4506
47 | 1092 | 145.4506
42 | 1093 | 144.4506
41 | 1094 | 143.4506
40 | 1095 | 142.4506
47 | 1096 | 141.4506
44 | 1097 | 140.4506
42 | 1098 | 139.4506
36 | 1099 | 138.4506
47 | 1100 | 137.4506
41 | 1101 | 136.4506
46 | 1102 | 135.4506
37 | 1103 | 134.4506
39 | 1104 | 133.4506
38 | 1105 | 132.4506
35 | 1106 | 131.4506
38 | 1107 | 130.4506
48 | 1108 | 129.4506
46 | 1109 | 128.4506
42 | 1110 | 127.4506
45 | 1111 | 126.4506
28 | 1112 | 125.4506
42 | 1113 | 124.4506
38 | 1114 | 123.4506
34 | 1115 | 122.4506
43 | 1116 | 121.4506
37 | 1117 | 120.4506
28 | 1118 | 119.4506
41 | 1119 | 118.4506
42 | 1120 | 117.4506
47 | 1121 | 116.4506
39 | 1122 | 115.4506
33 | 1123 | 114.4506
36 | 1124 | 113.4506
37 | 1125 | 112.4506
43 | 1126 | 111.4506
39 | 1127 | 110.4506
44 | 1128 | 109.4506
45 | 1129 | 108.4506
41 | 1130 | 107.4506
44 | 1131 | 106.4506
41 | 1132 | 105.4506
43 | 1133 | 104.4506
48 | 1134 | 103.4506
47 | 1135 | 102.4506
39 | 1136 | 101.4506
35 | 1137 | 100.4506
41 | 1138 | 99.45064
32 | 1139 | 98.45064
43 | 1140 | 97.45064
38 | 1141 | 96.45064
40 | 1142 | 95.45064
40 | 1143 | 94.45064
45 | 1144 | 93.45064
40 | 1145 | 92.45064
45 | 1146 | 91.45064
38 | 1147 | 90.45064
43 | 1148 | 89.45064
43 | 1149 | 88.45064
48 | 1150 | 87.45064
45 | 1151 | 86.45064
54 | 1152 | 85.45064
32 | 1153 | 84.45064
48 | 1154 | 83.45064
50 | 1155 | 82.45064
37 | 1156 | 81.45064
45 | 1157 | 80.45064
39 | 1158 | 79.45064
36 | 1159 | 78.45064
43 | 1160 | 77.45064
38 | 1161 | 76.45064
41 | 1162 | 75.45064
32 | 1163 | 74.45064
55 | 1164 | 73.45064
50 | 1165 | 72.45064
38 | 1166 | 71.45064
37 | 1167 | 70.45064
35 | 1168 | 69.45064
31 | 1169 | 68.45064
49 | 1170 | 67.45064
36 | 1171 | 66.45064
42 | 1172 | 65.45064
46 | 1173 | 64.45064
38 | 1174 | 63.45064
39 | 1175 | 62.45064
41 | 1176 | 61.45064
46 | 1177 | 60.45064
44 | 1178 | 59.45064
40 | 1179 | 58.45064
46 | 1180 | 57.45064
45 | 1181 | 56.45064
27 | 1182 | 55.45064
48 | 1183 | 54.45064
48 | 1184 | 53.45064
45 | 1185 | 52.45064
37 | 1186 | 51.45064
38 | 1187 | 50.45064
42 | 1188 | 49.45064
38 | 1189 | 48.45064
41 | 1190 | 47.45064
39 | 1191 | 46.45064
40 | 1192 | 45.45064
31 | 1193 | 44.45064
44 | 1194 | 43.45064
47 | 1195 | 42.45064
47 | 1196 | 41.45064
40 | 1197 | 40.45064
39 | 1198 | 39.45064
42 | 1199 | 38.45064
28 | 1200 | 37.45064
48 | 1201 | 36.45064
37 | 1202 | 35.45064
39 | 1203 | 34.45064
49 | 1204 | 33.45064
46 | 1205 | 32.45064
42 | 1206 | 31.45064
47 | 1207 | 30.45064
43 | 1208 | 29.45064
43 | 1209 | 28.45064
48 | 1210 | 27.45064
33 | 1211 | 26.45064
43 | 1212 | 25.45064
46 | 1213 | 24.45064
51 | 1214 | 23.45064
50 | 1215 | 22.45064
38 | 1216 | 21.45064
48 | 1217 | 20.45064
47 | 1218 | 19.45064
59 | 1219 | 18.45064
60 | 1220 | 17.45064
54 | 1221 | 16.45064
63 | 1222 | 15.45064
38 | 1223 | 14.45064
42 | 1224 | 13.45064
30 | 1225 | 12.45064
27 | 1226 | 11.45064
34 | 1227 | 10.45064
34 | 1228 | 9.45064
37 | 1229 | 8.45064
50 | 1230 | 7.45064
47 | 1231 | 6.45064
25 | 1232 | 5.45064
20 | 1233 | 4.45064
23 | 1234 | 3.45064
16 | 1235 | 2.45064
24 | 1236 | 1.45064
17 | 1237 | 0.4506405
17 | 1238 | -0.5493595
14 | 1239 | -1.54936
17 | 1240 | -2.54936
11 | 1241 | -3.54936
8 | 1242 | -4.54936
12 | 1243 | -5.54936
9 | 1244 | -6.54936
14 | 1245 | -7.54936
10 | 1246 | -8.54936
14 | 1247 | -9.54936
14 | 1248 | -10.54936
6 | 1249 | -11.54936
7 | 1250 | -12.54936
17 | 1251 | -13.54936
10 | 1252 | -14.54936
11 | 1253 | -15.54936
5 | 1254 | -16.54936
CAE

## Sheet2
DATA
FRR
MW769c
2020-03-06
100
1253
1
1154
1
1
2000
1055
1352
1322
1290
1275
1228
1300
1273
1309
1271
1280
1283
1290
1293
1264
1281
1212
1294
1161
1309
1272
1229
1217
1190
1249
1204
1235
1234
1254
1201
1228
1231
1195
1205
1190
1231
1150
1205
1214
1204
1178
1163
1194
1154
1148
1200
1195
1167
1161
1205
1200
1154
1229
1218
1171
1168
1170
1168
1097
1069
1146
1143
1153
1186
1213
1280
1348
1282
1271
1192
1212
1088
1073
1074
1058
1043
977
992
1012
1064
1041
1029
973
1064
1051
994
987
1028
944
983
1061
1000
1019
1049
984
1008
976
987
997
988
1005
1021
991
1031
987
964
1018
1032
1023
986
1002
1001
989
993
951
1006
999
998
1027
1048
983
945
1041
1085
1096
1101
1050
1042
998
1081
988
1043
1000
1040
1054
981
1061
1013
997
1074
1035
1053
1047
1085
1109
1079
1088
1025
1104
1004
1019
936
881
880
867
693
739
729
711
713
688
591
635
641
613
589
633
599
610
597
590
600
569
612
599
632
623
605
596
542
599
638
591
603
574
573
586
557
571
575
608
615
585
579
618
578
588
617
609
616
616
605
633
602
605
630
569
574
602
620
626
581
614
596
635
600
632
632
585
610
599
600
616
602
605
573
584
555
591
641
630
650
595
588
633
575
599
590
618
569
638
666
657
638
588
661
621
688
601
609
585
582
571
577
558
587
552
619
629
656
662
661
673
645
619
604
622
621
579
615
559
573
558
550
496
513
553
548
536
514
536
544
533
524
544
490
543
551
541
527
539
560
543
538
570
515
543
602
541
545
532
547
550
553
542
538
565
541
512
547
536
555
500
566
557
590
539
552
568
547
547
568
563
517
531
544
559
555
525
564
575
554
565
531
554
513
528
564
526
596
592
542
582
525
538
597
576
585
562
597
570
559
586
534
582
531
567
585
605
598
542
556
594
574
573
556
572
620
589
551
600
626
575
575
604
541
568
588
571
578
554
626
531
552
526
558
561
569
597
624
608
618
634
708
639
616
562
572
615
589
585
516
501
537
490
521
527
486
470
494
513
459
533
504
526
508
497
526
477
486
488
501
509
511
463
455
528
517
518
495
486
481
484
533
504
499
529
497
496
503
472
525
511
519
484
524
499
505
550
521
507
487
512
527
513
477
496
474
516
496
485
513
491
467
508
480
504
505
541
519
516
525
485
552
547
489
524
500
526
512
500
560
519
512
517
521
538
505
502
485
474
530
506
511
519
506
516
521
524
504
559
504
507
540
508
488
553
560
542
531
501
517
543
508
517
491
531
527
516
537
493
514
524
483
509
558
540
556
509
550
529
535
527
565
516
538
580
540
484
522
526
515
551
518
541
543
509
517
494
513
517
485
528
524
535
532
532
522
499
557
541
521
516
480
575
523
552
537
548
527
510
547
521
551
552
542
544
567
527
575
543
554
544
595
564
574
519
530
516
549
528
518
538
511
541
500
496
517
490
492
500
485
539
677
815
822
715
558
492
502
506
485
498
533
575
496
486
447
488
469
445
511
501
468
443
538
509
480
504
493
462
548
478
495
527
496
482
480
475
523
502
494
487
478
503
492
479
486
512
533
489
492
494
470
499
494
503
487
518
429
463
509
490
504
459
509
514
514
502
515
487
531
486
477
475
532
532
523
471
515
491
536
496
479
536
485
494
481
525
526
462
534
534
565
461
488
578
554
487
509
518
493
517
535
531
518
503
541
511
499
518
520
539
588
518
513
513
554
539
517
494
509
537
550
495
511
521
501
522
525
480
483
497
502
509
568
587
761
855
682
537
534
467
475
511
502
539
530
538
498
461
493
508
474
525
509
494
486
472
482
466
459
487
485
502
486
467
486
502
535
462
491
513
474
492
450
505
505
457
493
480
496
522
549
507
505
541
487
476
530
514
541
473
503
507
478
513
467
510
499
508
469
486
537
499
480
529
479
498
518
488
524
495
492
503
493
520
504
494
501
489
477
498
497
538
519
523
542
540
471
533
546
522
499
450
439
450
458
416
392
374
337
318
306
333
314
317
343
368
475
857
1395
1646
1424
656
299
223
253
260
273
272
321
345
268
226
247
293
242
220
174
173
161
145
146
141
127
136
154
153
127
116
103
113
139
95
112
100
119
85
123
106
111
132
133
107
136
117
123
94
111
139
137
114
127
132
99
108
109
104
140
106
121
119
117
110
134
114
131
109
110
110
100
81
86
85
108
101
79
87
75
65
72
73
69
136
222
352
378
230
134
117
102
64
67
59
96
78
76
52
56
51
47
35
45
42
25
55
46
51
55
39
39
43
41
40
45
39
44
44
51
48
49
34
43
33
43
44
48
49
38
45
48
44
67
45
33
43
43
45
50
35
37
47
42
41
40
47
44
42
36
47
41
46
37
39
38
35
38
48
46
42
45
28
42
38
34
43
37
28
41
42
47
39
33
36
37
43
39
44
45
41
44
41
43
48
47
39
35
41
32
43
38
40
40
45
40
45
38
43
43
48
45
54
32
48
50
37
45
39
36
43
38
41
32
55
50
38
37
35
31
49
36
42
46
38
39
41
46
44
40
46
45
27
48
48
45
37
38
42
38
41
39
40
31
44
47
47
40
39
42
28
48
37
39
49
46
42
47
43
43
48
33
43
46
51
50
38
48
47
59
60
54
63
38
42
30
27
34
34
37
50
47
25
20
23
16
24
17
17
14
17
11
8
12
9
14
10
14
14
6
7
17
10
11
5
CAE