## A750CR
DATA
| FRR |  |  |  |  | 302.1508
MW769d
| 2020-03-06 | [9 empty] | Carbon peak | peak diff | Offset
| 945 | starting ke |  | a | 883.0468 | 613.9547 | 0 | 0 | 0 |  | 285 | -0.004645612 | 14.91576
| 970 | finishing ke |  | b | 284.9954 | 286.725 | 303 | 291.9267 | 0
| 0.05 | step size |  | c | 0.791127 | 0.791127 | 0.791127 | 0.9512671 | 0.791127
| 501 | no. of points |  | FWHM | 1.862962 | 1.862962 | 1.862962 | 2.240063 | 1.862962
| 1 | ignore |  | Area | 1751.136 | 1217.51 | 0 | 0 | 0 |  |  | total
| 1 | ignore |  | Total |  |  |  |  | 2968.646 |  |  | 729300.6
ke | 5000 | bg | BE | minus bg | Gauss1 | Gauss2 | Gauss 3 | Gauss 4 | Gauss 5 | sum | diff | diff sq
945 | 176 | 169.2115 | 293.6842 | 6.788492 | 5.658387e-24 | 9.666977e-15 | 0 | 0 | 0 | 9.666977e-15 | 6.788492 | 46.08363 | 945 | 176 | -4.837199 | 4740.365
945.05 | 161 | 168.9696 | 293.6342 | -7.969648 | 1.130532e-23 | 1.682173e-14 | 0 | 0 | 0 | 1.682173e-14 | -7.969648 | 63.51528 | 945.05 | 161 | 0.336793 | 320.4115
945.1 | 180 | 168.7278 | 293.5842 | 11.27221 | 2.24977e-23 | 2.915519e-14 | 0 | 0 | 0 | 2.915519e-14 | 11.27221 | 127.0628 | 945.1 | 180 | 0.8409995 | 12.92412
945.15 | 166 | 168.4859 | 293.5342 | -2.485928 | 4.459217e-23 | 5.032993e-14 | 0 | 0 | 0 | 5.032993e-14 | -2.485928 | 6.179837 | 945.15 | 166
945.2 | 157 | 168.2441 | 293.4842 | -11.24407 | 8.80328e-23 | 8.653705e-14 | 0 | 0 | 0 | 8.653705e-14 | -11.24407 | 126.4291 | 945.2 | 157
945.25 | 169 | 168.0022 | 293.4342 | 0.9977921 | 1.730994e-22 | 1.481983e-13 | 0 | 0 | 0 | 1.481983e-13 | 0.9977921 | 0.9955892 | 945.25 | 169
945.3 | 150 | 167.7603 | 293.3842 | -17.76035 | 3.390097e-22 | 2.527839e-13 | 0 | 0 | 0 | 2.527839e-13 | -17.76035 | 315.43 | 945.3 | 150
945.35 | 188 | 167.5185 | 293.3342 | 20.48151 | 6.612927e-22 | 4.294583e-13 | 0 | 0 | 0 | 4.294583e-13 | 20.48151 | 419.4923 | 945.35 | 188
945.4 | 164 | 167.2766 | 293.2842 | -3.276628 | 1.284815e-21 | 7.267045e-13 | 0 | 0 | 0 | 7.267045e-13 | -3.276628 | 10.73629 | 945.4 | 164
945.45 | 171 | 167.0348 | 293.2342 | 3.965232 | 2.486297e-21 | 1.224785e-12 | 0 | 0 | 0 | 1.224785e-12 | 3.965232 | 15.72306 | 945.45 | 171
945.5 | 145 | 166.7929 | 293.1842 | -21.79291 | 4.79215e-21 | 2.05602e-12 | 0 | 0 | 0 | 2.05602e-12 | -21.79291 | 474.9308 | 945.5 | 145
945.55 | 144 | 166.551 | 293.1342 | -22.55105 | 9.19969e-21 | 3.437636e-12 | 0 | 0 | 0 | 3.437636e-12 | -22.55105 | 508.5498 | 945.55 | 144
945.6 | 172 | 166.3092 | 293.0842 | 5.690812 | 1.759062e-20 | 5.724768e-12 | 0 | 0 | 0 | 5.724768e-12 | 5.690812 | 32.38534 | 945.6 | 172
945.65 | 172 | 166.0673 | 293.0342 | 5.932672 | 3.350075e-20 | 9.49557e-12 | 0 | 0 | 0 | 9.49557e-12 | 5.932672 | 35.1966 | 945.65 | 172
945.7 | 157 | 165.8255 | 292.9842 | -8.825468 | 6.354671e-20 | 1.568735e-11 | 0 | 0 | 0 | 1.568735e-11 | -8.825468 | 77.88889 | 945.7 | 157
945.75 | 177 | 165.5836 | 292.9342 | 11.41639 | 1.200596e-19 | 2.581328e-11 | 0 | 0 | 0 | 2.581328e-11 | 11.41639 | 130.334 | 945.75 | 177
945.8 | 161 | 165.3417 | 292.8842 | -4.341748 | 2.259259e-19 | 4.230603e-11 | 0 | 0 | 0 | 4.230603e-11 | -4.341748 | 18.85078 | 945.8 | 161
945.85 | 164 | 165.0999 | 292.8342 | -1.099888 | 4.234483e-19 | 6.905999e-11 | 0 | 0 | 0 | 6.905999e-11 | -1.099888 | 1.209754 | 945.85 | 164
945.9 | 202 | 164.858 | 292.7842 | 37.14197 | 7.904967e-19 | 1.122835e-10 | 0 | 0 | 0 | 1.122835e-10 | 37.14197 | 1379.526 | 945.9 | 202
945.95 | 178 | 164.6162 | 292.7342 | 13.38383 | 1.469823e-18 | 1.818322e-10 | 0 | 0 | 0 | 1.818322e-10 | 13.38383 | 179.1269 | 945.95 | 178
946 | 148 | 164.3743 | 292.6842 | -16.37431 | 2.722044e-18 | 2.932857e-10 | 0 | 0 | 0 | 2.932857e-10 | -16.37431 | 268.118 | 946 | 148
946.05 | 165 | 164.1324 | 292.6342 | 0.8675516 | 5.021005e-18 | 4.711685e-10 | 0 | 0 | 0 | 4.711685e-10 | 0.8675516 | 0.7526457 | 957 | 114
946.1 | 187 | 163.8906 | 292.5842 | 23.10941 | 9.224681e-18 | 7.539228e-10 | 0 | 0 | 0 | 7.539228e-10 | 23.10941 | 534.0449 | 957.05 | 115
946.15 | 151 | 163.6487 | 292.5342 | -12.64873 | 1.688019e-17 | 1.201552e-09 | 0 | 0 | 0 | 1.201553e-09 | -12.64873 | 159.9903 | 957.1 | 108
946.2 | 164 | 163.4069 | 292.4842 | 0.5931315 | 3.076583e-17 | 1.907322e-09 | 0 | 0 | 0 | 1.907322e-09 | 0.5931315 | 0.3518049 | 957.15 | 129
946.25 | 155 | 163.165 | 292.4342 | -8.165009 | 5.585026e-17 | 3.015576e-09 | 0 | 0 | 0 | 3.015576e-09 | -8.165009 | 66.66736 | 957.2 | 113
946.3 | 155 | 162.9231 | 292.3842 | -7.923149 | 1.009827e-16 | 4.74878e-09 | 0 | 0 | 0 | 4.74878e-09 | -7.923149 | 62.77628 | 957.25 | 94
946.35 | 189 | 162.6813 | 292.3342 | 26.31871 | 1.818587e-16 | 7.448331e-09 | 0 | 0 | 0 | 7.448332e-09 | 26.31871 | 692.6746 | 957.3 | 117
946.4 | 142 | 162.4394 | 292.2842 | -20.43943 | 3.262019e-16 | 1.163593e-08 | 0 | 0 | 0 | 1.163593e-08 | -20.43943 | 417.7702 | 957.35 | 98
946.45 | 175 | 162.1976 | 292.2342 | 12.80243 | 5.827792e-16 | 1.810543e-08 | 0 | 0 | 0 | 1.810543e-08 | 12.80243 | 163.9022 | 957.4 | 133
946.5 | 163 | 161.9557 | 292.1842 | 1.044291 | 1.03702e-15 | 2.80596e-08 | 0 | 0 | 0 | 2.80596e-08 | 1.044291 | 1.090544 | 957.45 | 119
946.55 | 178 | 161.7138 | 292.1342 | 16.28615 | 1.837956e-15 | 4.331313e-08 | 0 | 0 | 0 | 4.331313e-08 | 16.28615 | 265.2387 | 957.5 | 122
946.6 | 153 | 161.472 | 292.0842 | -8.471989 | 3.244506e-15 | 6.659212e-08 | 0 | 0 | 0 | 6.659213e-08 | -8.471989 | 71.7746 | 957.55 | 94
946.65 | 173 | 161.2301 | 292.0342 | 11.76987 | 5.704627e-15 | 1.019745e-07 | 0 | 0 | 0 | 1.019745e-07 | 11.76987 | 138.5299 | 957.6 | 110
946.7 | 160 | 160.9883 | 291.9842 | -0.9882689 | 9.990131e-15 | 1.55534e-07 | 0 | 0 | 0 | 1.55534e-07 | -0.988269 | 0.9766757 | 957.65 | 106
946.75 | 181 | 160.7464 | 291.9342 | 20.25359 | 1.742531e-14 | 2.362786e-07 | 0 | 0 | 0 | 2.362786e-07 | 20.25359 | 410.2079 | 957.7 | 101
946.8 | 154 | 160.5045 | 291.8842 | -6.504549 | 3.027296e-14 | 3.575105e-07 | 0 | 0 | 0 | 3.575105e-07 | -6.504549 | 42.30916 | 957.75 | 97
946.85 | 179 | 160.2627 | 291.8342 | 18.73731 | 5.238353e-14 | 5.387887e-07 | 0 | 0 | 0 | 5.387887e-07 | 18.73731 | 351.0868 | 957.8 | 97
946.9 | 168 | 160.0208 | 291.7842 | 7.979171 | 9.028171e-14 | 8.087483e-07 | 0 | 0 | 0 | 8.087484e-07 | 7.97917 | 63.66716 | 957.85 | 112
946.95 | 168 | 159.779 | 291.7342 | 8.221031 | 1.54978e-13 | 1.209132e-06 | 0 | 0 | 0 | 1.209132e-06 | 8.22103 | 67.58533 | 957.9 | 101
947 | 162 | 159.5371 | 291.6842 | 2.462891 | 2.649755e-13 | 1.800525e-06 | 0 | 0 | 0 | 1.800525e-06 | 2.462889 | 6.065823 | 957.95 | 98
947.05 | 170 | 159.2952 | 291.6342 | 10.70475 | 4.512389e-13 | 2.670483e-06 | 0 | 0 | 0 | 2.670483e-06 | 10.70475 | 114.5916 | 958 | 115
947.1 | 166 | 159.0534 | 291.5842 | 6.946611 | 7.653722e-13 | 3.944989e-06 | 0 | 0 | 0 | 3.94499e-06 | 6.946607 | 48.25535
947.15 | 180 | 158.8115 | 291.5342 | 21.18847 | 1.293017e-12 | 5.804531e-06 | 0 | 0 | 0 | 5.804532e-06 | 21.18846 | 448.951
947.2 | 141 | 158.5697 | 291.4842 | -17.56967 | 2.175709e-12 | 8.506554e-06 | 0 | 0 | 0 | 8.506556e-06 | -17.56968 | 308.6936
947.25 | 152 | 158.3278 | 291.4342 | -6.327809 | 3.646386e-12 | 1.241668e-05 | 0 | 0 | 0 | 1.241668e-05 | -6.327822 | 40.04133
947.3 | 170 | 158.0859 | 291.3842 | 11.91405 | 6.086812e-12 | 1.805189e-05 | 0 | 0 | 0 | 1.805189e-05 | 11.91403 | 141.9442
947.35 | 165 | 157.8441 | 291.3342 | 7.155911 | 1.012004e-11 | 2.613996e-05 | 0 | 0 | 0 | 2.613997e-05 | 7.155885 | 51.20668
947.4 | 178 | 157.6022 | 291.2842 | 20.39777 | 1.675869e-11 | 3.770097e-05 | 0 | 0 | 0 | 3.770099e-05 | 20.39773 | 416.0675
947.45 | 166 | 157.3604 | 291.2342 | 8.639631 | 2.76416e-11 | 5.415836e-05 | 0 | 0 | 0 | 5.415838e-05 | 8.639576 | 74.64228
947.5 | 164 | 157.1185 | 291.1842 | 6.881491 | 4.540999e-11 | 7.748964e-05 | 0 | 0 | 0 | 7.748969e-05 | 6.881413 | 47.35385
947.55 | 150 | 156.8766 | 291.1342 | -6.876649 | 7.430277e-11 | 0.00011043 | 0 | 0 | 0 | 0.0001104301 | -6.87676 | 47.28983
947.6 | 155 | 156.6348 | 291.0842 | -1.63479 | 1.210943e-10 | 0.0001567458 | 0 | 0 | 0 | 0.0001567459 | -1.634946 | 2.673049
947.65 | 158 | 156.3929 | 291.0342 | 1.60707 | 1.965658e-10 | 0.0002216 | 0 | 0 | 0 | 0.0002216002 | 1.606849 | 2.581963
947.7 | 182 | 156.1511 | 290.9842 | 25.84893 | 3.178025e-10 | 0.0003120391 | 0 | 0 | 0 | 0.0003120394 | 25.84862 | 668.1511
947.75 | 160 | 155.9092 | 290.9342 | 4.09079 | 5.117666e-10 | 0.0004376365 | 0 | 0 | 0 | 0.000437637 | 4.090353 | 16.73099
947.8 | 155 | 155.6673 | 290.8842 | -0.6673497 | 8.208274e-10 | 0.0006113408 | 0 | 0 | 0 | 0.0006113416 | -0.667961 | 0.4461719
947.85 | 167 | 155.4255 | 290.8342 | 11.57451 | 1.311285e-09 | 0.0008505864 | 0 | 0 | 0 | 0.0008505877 | 11.57366 | 133.9496
947.9 | 150 | 155.1836 | 290.7842 | -5.18363 | 2.086447e-09 | 0.001178742 | 0 | 0 | 0 | 0.001178744 | -5.184808 | 26.88224
947.95 | 137 | 154.9418 | 290.7342 | -17.94177 | 3.306611e-09 | 0.001626988 | 0 | 0 | 0 | 0.001626991 | -17.9434 | 321.9655
948 | 168 | 154.6999 | 290.6842 | 13.30009 | 5.219443e-09 | 0.002236739 | 0 | 0 | 0 | 0.002236744 | 13.29785 | 176.8329
948.05 | 152 | 154.458 | 290.6342 | -2.45805 | 8.205979e-09 | 0.003062749 | 0 | 0 | 0 | 0.003062757 | -2.461113 | 6.057075
948.1 | 159 | 154.2162 | 290.5842 | 4.78381 | 1.284996e-08 | 0.00417708 | 0 | 0 | 0 | 0.004177093 | 4.779633 | 22.84489
948.15 | 163 | 153.9743 | 290.5342 | 9.02567 | 2.004189e-08 | 0.005674132 | 0 | 0 | 0 | 0.005674152 | 9.019996 | 81.36033
948.2 | 158 | 153.7325 | 290.4842 | 4.26753 | 3.113442e-08 | 0.007676997 | 0 | 0 | 0 | 0.007677029 | 4.259853 | 18.14635
948.25 | 140 | 153.4906 | 290.4342 | -13.49061 | 4.817349e-08 | 0.01034543 | 0 | 0 | 0 | 0.01034548 | -13.50096 | 182.2758
948.3 | 151 | 153.2488 | 290.3842 | -2.24875 | 7.424047e-08 | 0.01388581 | 0 | 0 | 0 | 0.01388588 | -2.262636 | 5.119521
948.35 | 155 | 153.0069 | 290.3342 | 1.99311 | 1.139564e-07 | 0.01856346 | 0 | 0 | 0 | 0.01856357 | 1.974546 | 3.898833
948.4 | 153 | 152.765 | 290.2842 | 0.2349699 | 1.742215e-07 | 0.02471792 | 0 | 0 | 0 | 0.02471809 | 0.2102518 | 0.04420582
948.45 | 159 | 152.5232 | 290.2342 | 6.47683 | 2.652957e-07 | 0.0327816 | 0 | 0 | 0 | 0.03278187 | 6.444048 | 41.52575
948.5 | 156 | 152.2813 | 290.1842 | 3.71869 | 4.023684e-07 | 0.04330258 | 0 | 0 | 0 | 0.04330298 | 3.675387 | 13.50847
948.55 | 161 | 152.0395 | 290.1342 | 8.96055 | 6.07831e-07 | 0.05697215 | 0 | 0 | 0 | 0.05697276 | 8.903577 | 79.27368
948.6 | 155 | 151.7976 | 290.0842 | 3.20241 | 9.145491e-07 | 0.07465806 | 0 | 0 | 0 | 0.07465898 | 3.127751 | 9.782825
948.65 | 165 | 151.5557 | 290.0342 | 13.44427 | 1.370555e-06 | 0.09744422 | 0 | 0 | 0 | 0.09744559 | 13.34682 | 178.1377
948.7 | 171 | 151.3139 | 289.9842 | 19.68613 | 2.045744e-06 | 0.1266779 | 0 | 0 | 0 | 0.1266799 | 19.55945 | 382.5721
948.75 | 150 | 151.072 | 289.9342 | -1.07201 | 3.041385e-06 | 0.1640252 | 0 | 0 | 0 | 0.1640283 | -1.236039 | 1.527791
948.8 | 147 | 150.8302 | 289.8842 | -3.83015 | 4.503567e-06 | 0.2115368 | 0 | 0 | 0 | 0.2115413 | -4.041692 | 16.33527
948.85 | 165 | 150.5883 | 289.8342 | 14.41171 | 6.642128e-06 | 0.2717229 | 0 | 0 | 0 | 0.2717296 | 14.13998 | 199.939
948.9 | 180 | 150.3464 | 289.7842 | 29.65357 | 9.757152e-06 | 0.3476418 | 0 | 0 | 0 | 0.3476516 | 29.30592 | 858.8368
948.95 | 157 | 150.1046 | 289.7342 | 6.89543 | 1.427592e-05 | 0.4429993 | 0 | 0 | 0 | 0.4430136 | 6.452416 | 41.63367
949 | 184 | 149.8627 | 289.6842 | 34.13729 | 2.080418e-05 | 0.5622627 | 0 | 0 | 0 | 0.5622835 | 33.57501 | 1127.281
949.05 | 138 | 149.6209 | 289.6342 | -11.62085 | 3.019689e-05 | 0.7107892 | 0 | 0 | 0 | 0.7108194 | -12.33167 | 152.0701
949.1 | 186 | 149.379 | 289.5842 | 36.62101 | 4.365552e-05 | 0.8949683 | 0 | 0 | 0 | 0.895012 | 35.726 | 1276.347
949.15 | 175 | 149.1371 | 289.5342 | 25.86287 | 6.286101e-05 | 1.12238 | 0 | 0 | 0 | 1.122442 | 24.74043 | 612.0887
949.2 | 178 | 148.8953 | 289.4842 | 29.10473 | 9.015479e-05 | 1.401965 | 0 | 0 | 0 | 1.402055 | 27.70267 | 767.4382
949.25 | 164 | 148.6534 | 289.4342 | 15.34659 | 0.0001287839 | 1.744214 | 0 | 0 | 0 | 1.744342 | 13.60225 | 185.0211
949.3 | 184 | 148.4116 | 289.3842 | 35.58845 | 0.0001832313 | 2.161362 | 0 | 0 | 0 | 2.161546 | 33.4269 | 1117.358
949.35 | 161 | 148.1697 | 289.3342 | 12.83031 | 0.0002596587 | 2.6676 | 0 | 0 | 0 | 2.66786 | 10.16245 | 103.2754
949.4 | 180 | 147.9278 | 289.2842 | 32.07217 | 0.0003664978 | 3.279285 | 0 | 0 | 0 | 3.279652 | 28.79252 | 829.0091
949.45 | 176 | 147.686 | 289.2342 | 28.31403 | 0.0005152348 | 4.01516 | 0 | 0 | 0 | 4.015675 | 24.29835 | 590.41
949.5 | 146 | 147.4441 | 289.1842 | -1.444111 | 0.0007214467 | 4.896569 | 0 | 0 | 0 | 4.89729 | -6.341401 | 40.21336
949.55 | 181 | 147.2023 | 289.1342 | 33.79775 | 0.001006164 | 5.947659 | 0 | 0 | 0 | 5.948665 | 27.84908 | 775.5715
949.6 | 196 | 146.9604 | 289.0842 | 49.03961 | 0.001397649 | 7.195576 | 0 | 0 | 0 | 7.196974 | 41.84264 | 1750.806
949.65 | 160 | 146.7185 | 289.0342 | 13.28147 | 0.001933718 | 8.670624 | 0 | 0 | 0 | 8.672558 | 4.608911 | 21.24206
949.7 | 210 | 146.4767 | 288.9842 | 63.52333 | 0.002664731 | 10.4064 | 0 | 0 | 0 | 10.40906 | 53.11427 | 2821.125
949.75 | 165 | 146.2348 | 288.9342 | 18.76519 | 0.003657453 | 12.43987 | 0 | 0 | 0 | 12.44352 | 6.321665 | 39.96345
949.8 | 172 | 145.993 | 288.8842 | 26.00705 | 0.004999993 | 14.81141 | 0 | 0 | 0 | 14.81641 | 11.19064 | 125.2305
949.85 | 189 | 145.7511 | 288.8342 | 43.24891 | 0.006808092 | 17.56476 | 0 | 0 | 0 | 17.57157 | 25.67734 | 659.3259
949.9 | 207 | 145.5092 | 288.7842 | 61.49077 | 0.009233081 | 20.7469 | 0 | 0 | 0 | 20.75614 | 40.73463 | 1659.31
949.95 | 200 | 145.2674 | 288.7342 | 54.73263 | 0.01247192 | 24.40786 | 0 | 0 | 0 | 24.42033 | 30.3123 | 918.8354
950 | 184 | 145.0255 | 288.6842 | 38.97449 | 0.01677973 | 28.60035 | 0 | 0 | 0 | 28.61713 | 10.35736 | 107.2749
950.05 | 180 | 144.7837 | 288.6342 | 35.21635 | 0.02248547 | 33.37938 | 0 | 0 | 0 | 33.40187 | 1.814481 | 3.292342
950.1 | 201 | 144.5418 | 288.5842 | 56.45821 | 0.03001127 | 38.80168 | 0 | 0 | 0 | 38.83169 | 17.62652 | 310.6942
950.15 | 229 | 144.2999 | 288.5342 | 84.70007 | 0.03989624 | 44.92499 | 0 | 0 | 0 | 44.96488 | 39.73518 | 1578.885
950.2 | 199 | 144.0581 | 288.4842 | 54.94193 | 0.05282564 | 51.80727 | 0 | 0 | 0 | 51.8601 | 3.081831 | 9.497684
950.25 | 223 | 143.8162 | 288.4342 | 79.18379 | 0.06966633 | 59.50572 | 0 | 0 | 0 | 59.57539 | 19.6084 | 384.4893
950.3 | 214 | 143.5744 | 288.3842 | 70.42565 | 0.09150953 | 68.07569 | 0 | 0 | 0 | 68.1672 | 2.258453 | 5.100612
950.35 | 236 | 143.3325 | 288.3342 | 92.66751 | 0.1197223 | 77.56943 | 0 | 0 | 0 | 77.68915 | 14.97836 | 224.3513
950.4 | 222 | 143.0906 | 288.2842 | 78.90937 | 0.1560087 | 88.0348 | 0 | 0 | 0 | 88.19081 | -9.281445 | 86.14522
950.45 | 252 | 142.8488 | 288.2342 | 109.1512 | 0.2024828 | 99.51384 | 0 | 0 | 0 | 99.71633 | 9.434902 | 89.01737
950.5 | 288 | 142.6069 | 288.1842 | 145.3931 | 0.2617536 | 112.0412 | 0 | 0 | 0 | 112.303 | 33.09011 | 1094.955
950.55 | 271 | 142.3651 | 288.1342 | 128.6349 | 0.3370252 | 125.6428 | 0 | 0 | 0 | 125.9798 | 2.655153 | 7.049839
950.6 | 267 | 142.1232 | 288.0842 | 124.8768 | 0.4322126 | 140.3338 | 0 | 0 | 0 | 140.7661 | -15.88924 | 252.4681
950.65 | 307 | 141.8813 | 288.0342 | 165.1187 | 0.5520745 | 156.1179 | 0 | 0 | 0 | 156.6699 | 8.448736 | 71.38114
950.7 | 336 | 141.6395 | 287.9842 | 194.3605 | 0.7023656 | 172.9848 | 0 | 0 | 0 | 173.6872 | 20.67333 | 427.3865
950.75 | 322 | 141.3976 | 287.9342 | 180.6024 | 0.8900084 | 190.91 | 0 | 0 | 0 | 191.8 | -11.19765 | 125.3873
950.8 | 364 | 141.1558 | 287.8842 | 222.8442 | 1.123286 | 209.8528 | 0 | 0 | 0 | 210.9761 | 11.86818 | 140.8537
950.85 | 415 | 140.9139 | 287.8342 | 274.0861 | 1.412055 | 229.7555 | 0 | 0 | 0 | 231.1676 | 42.91852 | 1841.999
950.9 | 402 | 140.672 | 287.7842 | 261.328 | 1.767983 | 250.5431 | 0 | 0 | 0 | 252.3111 | 9.016849 | 81.30357
950.95 | 417 | 140.4302 | 287.7342 | 276.5698 | 2.204805 | 272.1224 | 0 | 0 | 0 | 274.3272 | 2.242617 | 5.029332
951 | 414 | 140.1883 | 287.6842 | 273.8117 | 2.738592 | 294.3821 | 0 | 0 | 0 | 297.1207 | -23.30898 | 543.3086
951.05 | 449 | 139.9465 | 287.6342 | 309.0535 | 3.388049 | 317.1931 | 0 | 0 | 0 | 320.5811 | -11.52758 | 132.8851
951.1 | 479 | 139.7046 | 287.5842 | 339.2954 | 4.174817 | 340.4092 | 0 | 0 | 0 | 344.584 | -5.288622 | 27.96953
951.15 | 493 | 139.4627 | 287.5342 | 353.5373 | 5.12378 | 363.8683 | 0 | 0 | 0 | 368.992 | -15.45478 | 238.8501
951.2 | 560 | 139.2209 | 287.4842 | 420.7791 | 6.263379 | 387.3935 | 0 | 0 | 0 | 393.6569 | 27.12225 | 735.6166
951.25 | 567 | 138.979 | 287.4342 | 428.021 | 7.62592 | 410.7956 | 0 | 0 | 0 | 418.4215 | 9.599511 | 92.1506
951.3 | 571 | 138.7372 | 287.3842 | 432.2628 | 9.247856 | 433.8748 | 0 | 0 | 0 | 443.1227 | -10.8598 | 117.9353
951.35 | 591 | 138.4953 | 287.3342 | 452.5047 | 11.17005 | 456.4239 | 0 | 0 | 0 | 467.5939 | -15.08924 | 227.6852
951.4 | 611 | 138.2534 | 287.2842 | 472.7466 | 13.43799 | 478.2309 | 0 | 0 | 0 | 491.6689 | -18.92229 | 358.053
951.45 | 687 | 138.0116 | 287.2342 | 548.9884 | 16.10197 | 499.0822 | 0 | 0 | 0 | 515.1842 | 33.80424 | 1142.727
951.5 | 717 | 137.7697 | 287.1842 | 579.2303 | 19.21715 | 518.7664 | 0 | 0 | 0 | 537.9836 | 41.24672 | 1701.292
951.55 | 701 | 137.5279 | 287.1342 | 563.4721 | 22.84358 | 537.0774 | 0 | 0 | 0 | 559.921 | 3.551156 | 12.61071
951.6 | 704 | 137.286 | 287.0842 | 566.714 | 27.04609 | 553.8182 | 0 | 0 | 0 | 580.8643 | -14.15025 | 200.2294
951.65 | 780 | 137.0441 | 287.0342 | 642.9559 | 31.89409 | 568.8042 | 0 | 0 | 0 | 600.6983 | 42.25761 | 1785.706
951.7 | 756 | 136.8023 | 286.9842 | 619.1977 | 37.46115 | 581.8668 | 0 | 0 | 0 | 619.328 | -0.1302701 | 0.01697029
951.75 | 772 | 136.5604 | 286.9342 | 635.4396 | 43.82454 | 592.8567 | 0 | 0 | 0 | 636.6812 | -1.241642 | 1.541676
951.8 | 807 | 136.3186 | 286.8842 | 670.6814 | 51.06448 | 601.6461 | 0 | 0 | 0 | 652.7106 | 17.97087 | 322.9522
951.85 | 867 | 136.0767 | 286.8342 | 730.9233 | 59.26328 | 608.1319 | 0 | 0 | 0 | 667.3951 | 63.52817 | 4035.828
951.9 | 868 | 135.8348 | 286.7842 | 732.1652 | 68.50428 | 612.2372 | 0 | 0 | 0 | 680.7414 | 51.42373 | 2644.4
951.95 | 840 | 135.593 | 286.7342 | 704.407 | 78.87058 | 613.9131 | 0 | 0 | 0 | 692.7836 | 11.62339 | 135.1032
952 | 851 | 135.3511 | 286.6842 | 715.6489 | 90.44355 | 613.1396 | 0 | 0 | 0 | 703.5831 | 12.06578 | 145.5831
952.05 | 881 | 135.1093 | 286.6342 | 745.8907 | 103.3012 | 609.9259 | 0 | 0 | 0 | 713.2271 | 32.66364 | 1066.913
952.1 | 901 | 134.8674 | 286.5842 | 766.1326 | 117.5164 | 604.3104 | 0 | 0 | 0 | 721.8268 | 44.30578 | 1963.002
952.15 | 852 | 134.6255 | 286.5342 | 717.3745 | 133.1548 | 596.3598 | 0 | 0 | 0 | 729.5146 | -12.14015 | 147.3831
952.2 | 920 | 134.3837 | 286.4842 | 785.6163 | 150.2729 | 586.1677 | 0 | 0 | 0 | 736.4406 | 49.17575 | 2418.254
952.25 | 861 | 134.1418 | 286.4342 | 726.8582 | 168.9155 | 573.8531 | 0 | 0 | 0 | 742.7686 | -15.91038 | 253.1401
952.3 | 896 | 133.9 | 286.3842 | 762.1 | 189.114 | 559.5576 | 0 | 0 | 0 | 748.6716 | 13.42845 | 180.3233
952.35 | 888 | 133.6581 | 286.3342 | 754.3419 | 210.8838 | 543.4432 | 0 | 0 | 0 | 754.327 | 0.01495227 | 0.0002235704
952.4 | 903 | 133.4162 | 286.2842 | 769.5838 | 234.2221 | 525.6888 | 0 | 0 | 0 | 759.911 | 9.672798 | 93.56301
952.45 | 889 | 133.1744 | 286.2342 | 755.8256 | 259.1063 | 506.4874 | 0 | 0 | 0 | 765.5937 | -9.768054 | 95.41488
952.5 | 870 | 132.9325 | 286.1842 | 737.0675 | 285.4915 | 486.042 | 0 | 0 | 0 | 771.5335 | -34.46605 | 1187.908
952.55 | 902 | 132.6907 | 286.1342 | 769.3093 | 313.3096 | 464.5626 | 0 | 0 | 0 | 777.8722 | -8.562894 | 73.32316
952.6 | 904 | 132.4488 | 286.0842 | 771.5512 | 342.4677 | 442.2623 | 0 | 0 | 0 | 784.73 | -13.17879 | 173.6804
952.65 | 922 | 132.2069 | 286.0342 | 789.7931 | 372.847 | 419.3541 | 0 | 0 | 0 | 792.2011 | -2.408067 | 5.798787
952.7 | 948 | 131.9651 | 285.9842 | 816.0349 | 404.3031 | 396.0474 | 0 | 0 | 0 | 800.3504 | 15.68448 | 246.0029
952.75 | 962 | 131.7232 | 285.9342 | 830.2768 | 436.6653 | 372.5449 | 0 | 0 | 0 | 809.2102 | 21.06658 | 443.8006
952.8 | 947 | 131.4814 | 285.8842 | 815.5186 | 469.7379 | 349.0402 | 0 | 0 | 0 | 818.778 | -3.259399 | 10.62368
952.85 | 939 | 131.2395 | 285.8342 | 807.7605 | 503.3009 | 325.7148 | 0 | 0 | 0 | 829.0157 | -21.25521 | 451.7841
952.9 | 1026 | 130.9976 | 285.7842 | 895.0024 | 537.1124 | 302.7365 | 0 | 0 | 0 | 839.8489 | 55.15347 | 3041.905
952.95 | 976 | 130.7558 | 285.7342 | 845.2442 | 570.9103 | 280.2576 | 0 | 0 | 0 | 851.1679 | -5.923663 | 35.08979
953 | 949 | 130.5139 | 285.6842 | 818.4861 | 604.4158 | 258.4135 | 0 | 0 | 0 | 862.8294 | -44.3433 | 1966.329
953.05 | 1042 | 130.2721 | 285.6342 | 911.7279 | 637.3369 | 237.3222 | 0 | 0 | 0 | 874.6592 | 37.06879 | 1374.095
953.1 | 1024 | 130.0302 | 285.5842 | 893.9698 | 669.3721 | 217.0835 | 0 | 0 | 0 | 886.4556 | 7.514214 | 56.46341
953.15 | 1000 | 129.7883 | 285.5342 | 870.2117 | 700.215 | 197.7791 | 0 | 0 | 0 | 897.9941 | -27.78244 | 771.864
953.2 | 1058 | 129.5465 | 285.4842 | 928.4535 | 729.5591 | 179.4731 | 0 | 0 | 0 | 909.0322 | 19.42136 | 377.1891
953.25 | 1104 | 129.3046 | 285.4342 | 974.6954 | 757.1027 | 162.2122 | 0 | 0 | 0 | 919.3149 | 55.38048 | 3066.997
953.3 | 1095 | 129.0628 | 285.3842 | 965.9372 | 782.5541 | 146.027 | 0 | 0 | 0 | 928.5811 | 37.35616 | 1395.483
953.35 | 1092 | 128.8209 | 285.3342 | 963.1791 | 805.6367 | 130.9326 | 0 | 0 | 0 | 936.5693 | 26.60979 | 708.0811
953.4 | 1094 | 128.579 | 285.2842 | 965.421 | 826.0938 | 116.9305 | 0 | 0 | 0 | 943.0243 | 22.39663 | 501.6088
953.45 | 1050 | 128.3372 | 285.2342 | 921.6628 | 843.6937 | 104.0095 | 0 | 0 | 0 | 947.7032 | -26.04036 | 678.1004
953.5 | 1122 | 128.0953 | 285.1842 | 993.9047 | 858.2335 | 92.14753 | 0 | 0 | 0 | 950.381 | 43.52366 | 1894.309
953.55 | 1068 | 127.8535 | 285.1342 | 940.1465 | 869.5437 | 81.31292 | 0 | 0 | 0 | 950.8566 | -10.71005 | 114.7052
953.6 | 1133 | 127.6116 | 285.0842 | 1005.388 | 877.4909 | 71.46619 | 0 | 0 | 0 | 948.9571 | 56.43132 | 3184.494
953.65 | 1065 | 127.3697 | 285.0342 | 937.6303 | 881.9807 | 62.56148 | 0 | 0 | 0 | 944.5422 | -6.91196 | 47.77519
953.7 | 1108 | 127.1279 | 284.9842 | 980.8721 | 882.9597 | 54.54798 | 0 | 0 | 0 | 937.5076 | 43.36449 | 1880.479
953.75 | 1067 | 126.886 | 284.9342 | 940.114 | 880.4159 | 47.37133 | 0 | 0 | 0 | 927.7872 | 12.32674 | 151.9485
953.8 | 1112 | 126.6442 | 284.8842 | 985.3558 | 874.3799 | 40.97488 | 0 | 0 | 0 | 915.3548 | 70.00103 | 4900.144
953.85 | 1011 | 126.4023 | 284.8342 | 884.5977 | 864.9236 | 35.30085 | 0 | 0 | 0 | 900.2244 | -15.62674 | 244.1951
953.9 | 1056 | 126.1604 | 284.7842 | 929.8396 | 852.1589 | 30.2913 | 0 | 0 | 0 | 882.4502 | 47.38937 | 2245.753
953.95 | 953 | 125.9186 | 284.7342 | 827.0814 | 836.2357 | 25.88904 | 0 | 0 | 0 | 862.1247 | -35.04328 | 1228.031
954 | 1005 | 125.6767 | 284.6842 | 879.3233 | 817.3387 | 22.03835 | 0 | 0 | 0 | 839.3771 | 39.94624 | 1595.702
954.05 | 925 | 125.4349 | 284.6342 | 799.5651 | 795.6841 | 18.68563 | 0 | 0 | 0 | 814.3698 | -14.80463 | 219.177
954.1 | 896 | 125.193 | 284.5842 | 770.807 | 771.5154 | 15.7798 | 0 | 0 | 0 | 787.2952 | -16.48823 | 271.8617
954.15 | 898 | 124.9511 | 284.5342 | 773.0489 | 745.0987 | 13.27274 | 0 | 0 | 0 | 758.3714 | 14.67743 | 215.4269
954.2 | 844 | 124.7093 | 284.4842 | 719.2907 | 716.7179 | 11.11949 | 0 | 0 | 0 | 727.8374 | -8.546678 | 73.0457
954.25 | 808 | 124.4674 | 284.4342 | 683.5326 | 686.6699 | 9.27843 | 0 | 0 | 0 | 695.9483 | -12.4157 | 154.1496
954.3 | 788 | 124.2256 | 284.3842 | 663.7744 | 655.259 | 7.711331 | 0 | 0 | 0 | 662.9703 | 0.80414 | 0.6466412
954.35 | 773 | 123.9837 | 284.3342 | 649.0163 | 622.7923 | 6.383363 | 0 | 0 | 0 | 629.1757 | 19.84063 | 393.6507
954.4 | 692 | 123.7418 | 284.2842 | 568.2582 | 589.5746 | 5.263019 | 0 | 0 | 0 | 594.8376 | -26.57947 | 706.4681
954.45 | 669 | 123.5 | 284.2342 | 545.5 | 555.9037 | 4.322009 | 0 | 0 | 0 | 560.2257 | -14.7257 | 216.8463
954.5 | 577 | 123.2581 | 284.1842 | 453.7419 | 522.0663 | 3.535099 | 0 | 0 | 0 | 525.6014 | -71.85951 | 5163.789
954.55 | 645 | 123.0163 | 284.1342 | 521.9837 | 488.334 | 2.879936 | 0 | 0 | 0 | 491.214 | 30.76977 | 946.7788
954.6 | 610 | 122.7744 | 284.0842 | 487.2256 | 454.9604 | 2.336842 | 0 | 0 | 0 | 457.2973 | 29.92835 | 895.7061
954.65 | 523 | 122.5325 | 284.0342 | 400.4675 | 422.1779 | 1.888605 | 0 | 0 | 0 | 424.0665 | -23.59904 | 556.9146
954.7 | 497 | 122.2907 | 283.9842 | 374.7093 | 390.1959 | 1.520261 | 0 | 0 | 0 | 391.7161 | -17.00679 | 289.2308
954.75 | 476 | 122.0488 | 283.9342 | 353.9512 | 359.199 | 1.218879 | 0 | 0 | 0 | 360.4178 | -6.466654 | 41.81761
954.8 | 473 | 121.807 | 283.8842 | 351.193 | 329.3463 | 0.9733477 | 0 | 0 | 0 | 330.3196 | 20.87342 | 435.6995
954.85 | 452 | 121.5651 | 283.8342 | 330.4349 | 300.7708 | 0.774178 | 0 | 0 | 0 | 301.545 | 28.88989 | 834.6256
954.9 | 394 | 121.3232 | 283.7842 | 272.6768 | 273.5798 | 0.6133085 | 0 | 0 | 0 | 274.1931 | -1.516301 | 2.299168
954.95 | 390 | 121.0814 | 283.7342 | 268.9186 | 247.8549 | 0.4839298 | 0 | 0 | 0 | 248.3388 | 20.57982 | 423.5291
955 | 379 | 120.8395 | 283.6842 | 258.1605 | 223.6538 | 0.3803216 | 0 | 0 | 0 | 224.0341 | 34.12639 | 1164.61
955.05 | 354 | 120.5977 | 283.6342 | 233.4023 | 201.0112 | 0.2977042 | 0 | 0 | 0 | 201.3089 | 32.09343 | 1029.988
955.1 | 334 | 120.3558 | 283.5842 | 213.6442 | 179.9408 | 0.2321048 | 0 | 0 | 0 | 180.1729 | 33.47132 | 1120.329
955.15 | 349 | 120.1139 | 283.5342 | 228.8861 | 160.4369 | 0.1802389 | 0 | 0 | 0 | 160.6171 | 68.26896 | 4660.651
955.2 | 281 | 119.8721 | 283.4842 | 161.1279 | 142.4768 | 0.139405 | 0 | 0 | 0 | 142.6162 | 18.51176 | 342.6853
955.25 | 300 | 119.6302 | 283.4342 | 180.3698 | 126.0228 | 0.1073923 | 0 | 0 | 0 | 126.1302 | 54.23959 | 2941.933
955.3 | 235 | 119.3884 | 283.3842 | 115.6116 | 111.0247 | 0.08240121 | 0 | 0 | 0 | 111.1071 | 4.504561 | 20.29107
955.35 | 241 | 119.1465 | 283.3342 | 121.8535 | 97.42159 | 0.06297369 | 0 | 0 | 0 | 97.48456 | 24.36894 | 593.8454
955.4 | 238 | 118.9046 | 283.2842 | 119.0954 | 85.14441 | 0.04793469 | 0 | 0 | 0 | 85.19234 | 33.90302 | 1149.415
955.45 | 249 | 118.6628 | 283.2342 | 130.3372 | 74.11777 | 0.03634177 | 0 | 0 | 0 | 74.15411 | 56.18311 | 3156.542
955.5 | 206 | 118.4209 | 283.1842 | 87.57908 | 64.26194 | 0.02744274 | 0 | 0 | 0 | 64.28938 | 23.28971 | 542.4104
955.55 | 213 | 118.1791 | 283.1342 | 94.82094 | 55.49458 | 0.02064021 | 0 | 0 | 0 | 55.51522 | 39.30573 | 1544.94
955.6 | 199 | 117.9372 | 283.0842 | 81.0628 | 47.73232 | 0.01546201 | 0 | 0 | 0 | 47.74778 | 33.31502 | 1109.891
955.65 | 170 | 117.6953 | 283.0342 | 52.30466 | 40.89214 | 0.01153674 | 0 | 0 | 0 | 40.90368 | 11.40099 | 129.9825
955.7 | 173 | 117.4535 | 282.9842 | 55.54652 | 34.89252 | 0.008573646 | 0 | 0 | 0 | 34.9011 | 20.64543 | 426.2336
955.75 | 167 | 117.2116 | 282.9342 | 49.78838 | 29.65447 | 0.006346192 | 0 | 0 | 0 | 29.66082 | 20.12757 | 405.1189
955.8 | 193 | 116.9698 | 282.8842 | 76.03024 | 25.10229 | 0.004678711 | 0 | 0 | 0 | 25.10697 | 50.92328 | 2593.18
955.85 | 174 | 116.7279 | 282.8342 | 57.2721 | 21.16419 | 0.003435615 | 0 | 0 | 0 | 21.16763 | 36.10448 | 1303.533
955.9 | 154 | 116.486 | 282.7842 | 37.51396 | 17.77278 | 0.002512742 | 0 | 0 | 0 | 17.77529 | 19.73867 | 389.6153
955.95 | 160 | 116.2442 | 282.7342 | 43.75582 | 14.86532 | 0.001830445 | 0 | 0 | 0 | 14.86715 | 28.88868 | 834.5556
956 | 156 | 116.0023 | 282.6842 | 39.99768 | 12.38393 | 0.0013281 | 0 | 0 | 0 | 12.38525 | 27.61243 | 762.4463
956.05 | 115 | 115.7605 | 282.6342 | -0.7604556 | 10.27561 | 0.0009597765 | 0 | 0 | 0 | 10.27657 | -11.03703 | 121.816
956.1 | 145 | 115.5186 | 282.5842 | 29.4814 | 8.492245 | 0.0006908356 | 0 | 0 | 0 | 8.492936 | 20.98847 | 440.5158
956.15 | 143 | 115.2767 | 282.5342 | 27.72326 | 6.990408 | 0.0004952729 | 0 | 0 | 0 | 6.990903 | 20.73236 | 429.8308
956.2 | 129 | 115.0349 | 282.4842 | 13.96512 | 5.731229 | 0.0003536549 | 0 | 0 | 0 | 5.731583 | 8.233542 | 67.79121
956.25 | 136 | 114.793 | 282.4342 | 21.20698 | 4.680134 | 0.0002515244 | 0 | 0 | 0 | 4.680385 | 16.5266 | 273.1285
956.3 | 152 | 114.5512 | 282.3842 | 37.44884 | 3.806572 | 0.0001781746 | 0 | 0 | 0 | 3.80675 | 33.64209 | 1131.79
956.35 | 143 | 114.3093 | 282.3342 | 28.6907 | 3.083721 | 0.000125712 | 0 | 0 | 0 | 3.083847 | 25.60686 | 655.7111
956.4 | 130 | 114.0674 | 282.2842 | 15.93256 | 2.488178 | 8.834317e-05 | 0 | 0 | 0 | 2.488266 | 13.4443 | 180.7491
956.45 | 117 | 113.8256 | 282.2342 | 3.174424 | 1.999646 | 6.183501e-05 | 0 | 0 | 0 | 1.999708 | 1.174717 | 1.379959
956.5 | 116 | 113.5837 | 282.1842 | 2.416284 | 1.600626 | 4.310833e-05 | 0 | 0 | 0 | 1.600669 | 0.8156148 | 0.6652275
956.55 | 114 | 113.3419 | 282.1342 | 0.6581441 | 1.276122 | 2.99332e-05 | 0 | 0 | 0 | 1.276152 | -0.6180074 | 0.3819332
956.6 | 116 | 113.1 | 282.0842 | 2.900004 | 1.01335 | 2.070191e-05 | 0 | 0 | 0 | 1.013371 | 1.886633 | 3.559385
956.65 | 141 | 112.8581 | 282.0342 | 28.14186 | 0.801479 | 1.426044e-05 | 0 | 0 | 0 | 0.8014933 | 27.34037 | 747.4959
956.7 | 131 | 112.6163 | 281.9842 | 18.38372 | 0.631379 | 9.784101e-06 | 0 | 0 | 0 | 0.6313887 | 17.75234 | 315.1454
956.75 | 120 | 112.3744 | 281.9342 | 7.625584 | 0.4953969 | 6.686118e-06 | 0 | 0 | 0 | 0.4954036 | 7.13018 | 50.83947
956.8 | 122 | 112.1326 | 281.8842 | 9.867444 | 0.3871523 | 4.550849e-06 | 0 | 0 | 0 | 0.3871568 | 9.480287 | 89.87584
956.85 | 109 | 111.8907 | 281.8342 | -2.890696 | 0.301353 | 3.085148e-06 | 0 | 0 | 0 | 0.3013561 | -3.192052 | 10.1892
956.9 | 112 | 111.6488 | 281.7842 | 0.3511638 | 0.2336332 | 2.083171e-06 | 0 | 0 | 0 | 0.2336353 | 0.1175285 | 0.01381296
956.95 | 136 | 111.407 | 281.7342 | 24.59302 | 0.1804093 | 1.401003e-06 | 0 | 0 | 0 | 0.1804107 | 24.41261 | 595.9757
957 | 114 | 111.1651 | 281.6842 | 2.834884 | 0.1387549 | 9.384661e-07 | 0 | 0 | 0 | 0.1387559 | 2.696128 | 7.269106
957.05 | 115 | 110.9233 | 281.6342 | 4.076744 | 0.1062927 | 6.261282e-07 | 0 | 0 | 0 | 0.1062933 | 3.97045 | 15.76448
957.1 | 108 | 110.6814 | 281.5842 | -2.681396 | 0.08110048 | 4.160766e-07 | 0 | 0 | 0 | 0.08110089 | -2.762497 | 7.631391
957.15 | 129 | 110.4395 | 281.5342 | 18.56046 | 0.06163236 | 2.753902e-07 | 0 | 0 | 0 | 0.06163263 | 18.49883 | 342.2067
957.2 | 113 | 110.1977 | 281.4842 | 2.802324 | 0.04665084 | 1.81547e-07 | 0 | 0 | 0 | 0.04665102 | 2.755673 | 7.593732
957.25 | 94 | 109.9558 | 281.4342 | -15.95582 | 0.03517024 | 1.192051e-07 | 0 | 0 | 0 | 0.03517036 | -15.99099 | 255.7117
957.3 | 117 | 109.714 | 281.3842 | 7.286044 | 0.02640928 | 7.795894e-08 | 0 | 0 | 0 | 0.02640936 | 7.259634 | 52.70229
957.35 | 98 | 109.4721 | 281.3342 | -11.4721 | 0.01975163 | 5.078112e-08 | 0 | 0 | 0 | 0.01975168 | -11.49185 | 132.0626
957.4 | 133 | 109.2302 | 281.2842 | 23.76976 | 0.01471346 | 3.294609e-08 | 0 | 0 | 0 | 0.01471349 | 23.75505 | 564.3024
957.45 | 119 | 108.9884 | 281.2342 | 10.01162 | 0.01091671 | 2.128976e-08 | 0 | 0 | 0 | 0.01091673 | 10.00071 | 100.0141
957.5 | 122 | 108.7465 | 281.1842 | 13.25348 | 0.008067408 | 1.37026e-08 | 0 | 0 | 0 | 0.008067421 | 13.24542 | 175.441
957.55 | 94 | 108.5047 | 281.1342 | -14.50466 | 0.005938018 | 8.784162e-09 | 0 | 0 | 0 | 0.005938027 | -14.51059 | 210.5574
957.6 | 110 | 108.2628 | 281.0842 | 1.737203 | 0.004353257 | 5.608711e-09 | 0 | 0 | 0 | 0.004353263 | 1.73285 | 3.002769
957.65 | 106 | 108.0209 | 281.0342 | -2.020937 | 0.003178721 | 3.566901e-09 | 0 | 0 | 0 | 0.003178725 | -2.024115 | 4.097043
957.7 | 101 | 107.7791 | 280.9842 | -6.779077 | 0.002311829 | 2.259354e-09 | 0 | 0 | 0 | 0.002311832 | -6.781389 | 45.98723
957.75 | 97 | 107.5372 | 280.9342 | -10.53722 | 0.001674651 | 1.42542e-09 | 0 | 0 | 0 | 0.001674653 | -10.53889 | 111.0682
957.8 | 97 | 107.2954 | 280.8842 | -10.29536 | 0.001208254 | 8.957081e-10 | 0 | 0 | 0 | 0.001208255 | -10.29657 | 106.0193
957.85 | 112 | 107.0535 | 280.8342 | 4.946503 | 0.0008682753 | 5.606032e-10 | 0 | 0 | 0 | 0.0008682758 | 4.945635 | 24.4593
957.9 | 101 | 106.8116 | 280.7842 | -5.811637 | 0.0006214724 | 3.4947e-10 | 0 | 0 | 0 | 0.0006214728 | -5.812258 | 33.78235
957.95 | 98 | 106.5698 | 280.7342 | -8.569777 | 0.0004430488 | 2.169849e-10 | 0 | 0 | 0 | 0.000443049 | -8.57022 | 73.44867
958 | 115 | 106.3279 | 280.6842 | 8.672083 | 0.0003145912 | 1.341882e-10 | 0 | 0 | 0 | 0.0003145913 | 8.671768 | 75.19957
958.05 | 91 | 106.0861 | 280.6342 | -15.08606 | 0.0002224881 | 8.26541e-11 | 0 | 0 | 0 | 0.0002224882 | -15.08628 | 227.5958
958.1 | 92 | 105.8442 | 280.5842 | -13.8442 | 0.0001567228 | 5.070839e-11 | 0 | 0 | 0 | 0.0001567229 | -13.84435 | 191.6661
958.15 | 131 | 105.6023 | 280.5342 | 25.39766 | 0.000109957 | 3.098564e-11 | 0 | 0 | 0 | 0.0001099571 | 25.39755 | 645.0357
958.2 | 101 | 105.3605 | 280.4842 | -4.360477 | 7.683854e-05 | 1.885847e-11 | 0 | 0 | 0 | 7.683856e-05 | -4.360554 | 19.01443
958.25 | 114 | 105.1186 | 280.4342 | 8.881383 | 5.348111e-05 | 1.143188e-11 | 0 | 0 | 0 | 5.348112e-05 | 8.881329 | 78.87801
958.3 | 102 | 104.8768 | 280.3842 | -2.876757 | 3.70755e-05 | 6.902304e-12 | 0 | 0 | 0 | 3.70755e-05 | -2.876794 | 8.275945
958.35 | 107 | 104.6349 | 280.3342 | 2.365103 | 2.559993e-05 | 4.150838e-12 | 0 | 0 | 0 | 2.559994e-05 | 2.365077 | 5.59359
958.4 | 107 | 104.393 | 280.2842 | 2.606963 | 1.760581e-05 | 2.486239e-12 | 0 | 0 | 0 | 1.760581e-05 | 2.606945 | 6.796163
958.45 | 118 | 104.1512 | 280.2342 | 13.84882 | 1.205975e-05 | 1.483253e-12 | 0 | 0 | 0 | 1.205975e-05 | 13.84881 | 191.7896
958.5 | 107 | 103.9093 | 280.1842 | 3.090683 | 8.227844e-06 | 8.813586e-13 | 0 | 0 | 0 | 8.227844e-06 | 3.090674 | 9.552269
958.55 | 106 | 103.6675 | 280.1342 | 2.332543 | 5.591122e-06 | 5.216215e-13 | 0 | 0 | 0 | 5.591122e-06 | 2.332537 | 5.440729
958.6 | 115 | 103.4256 | 280.0842 | 11.5744 | 3.784227e-06 | 3.074847e-13 | 0 | 0 | 0 | 3.784227e-06 | 11.5744 | 133.9667
958.65 | 105 | 103.1837 | 280.0342 | 1.816263 | 2.55106e-06 | 1.805331e-13 | 0 | 0 | 0 | 2.55106e-06 | 1.81626 | 3.298801
958.7 | 87 | 102.9419 | 279.9842 | -15.94188 | 1.71289e-06 | 1.055737e-13 | 0 | 0 | 0 | 1.71289e-06 | -15.94188 | 254.1435
958.75 | 98 | 102.7 | 279.9342 | -4.700017 | 1.145522e-06 | 6.149212e-14 | 0 | 0 | 0 | 1.145522e-06 | -4.700019 | 22.09018
958.8 | 100 | 102.4582 | 279.8842 | -2.458158 | 7.630319e-07 | 3.567374e-14 | 0 | 0 | 0 | 7.630319e-07 | -2.458158 | 6.042542
958.85 | 114 | 102.2163 | 279.8342 | 11.7837 | 5.062293e-07 | 2.061309e-14 | 0 | 0 | 0 | 5.062293e-07 | 11.7837 | 138.8556
958.9 | 126 | 101.9744 | 279.7842 | 24.02556 | 3.345161e-07 | 1.186322e-14 | 0 | 0 | 0 | 3.345161e-07 | 24.02556 | 577.2276
958.95 | 89 | 101.7326 | 279.7342 | -12.73258 | 2.20167e-07 | 6.800295e-15 | 0 | 0 | 0 | 2.20167e-07 | -12.73258 | 162.1185
959 | 112 | 101.4907 | 279.6842 | 10.50928 | 1.443286e-07 | 3.882558e-15 | 0 | 0 | 0 | 1.443286e-07 | 10.50928 | 110.445
959.05 | 104 | 101.2489 | 279.6342 | 2.751142 | 9.423629e-08 | 2.20787e-15 | 0 | 0 | 0 | 9.423629e-08 | 2.751142 | 7.568784
959.1 | 102 | 101.007 | 279.5842 | 0.9930023 | 6.128428e-08 | 1.25053e-15 | 0 | 0 | 0 | 6.128428e-08 | 0.9930022 | 0.9860534
959.15 | 99 | 100.7651 | 279.5342 | -1.765138 | 3.969586e-08 | 7.054729e-16 | 0 | 0 | 0 | 3.969586e-08 | -1.765138 | 3.115711
959.2 | 115 | 100.5233 | 279.4842 | 14.47672 | 2.560983e-08 | 3.963982e-16 | 0 | 0 | 0 | 2.560983e-08 | 14.47672 | 209.5755
959.25 | 103 | 100.2814 | 279.4342 | 2.718582 | 1.645635e-08 | 2.218443e-16 | 0 | 0 | 0 | 1.645635e-08 | 2.718582 | 7.390689
959.3 | 108 | 100.0396 | 279.3842 | 7.960442 | 1.053235e-08 | 1.236603e-16 | 0 | 0 | 0 | 1.053235e-08 | 7.960442 | 63.36864
959.35 | 128 | 99.7977 | 279.3342 | 28.2023 | 6.71402e-09 | 6.865581e-17 | 0 | 0 | 0 | 6.71402e-09 | 28.2023 | 795.3698
959.4 | 111 | 99.55584 | 279.2842 | 11.44416 | 4.2629e-09 | 3.796555e-17 | 0 | 0 | 0 | 4.2629e-09 | 11.44416 | 130.9688
959.45 | 115 | 99.31398 | 279.2342 | 15.68602 | 2.695833e-09 | 2.091064e-17 | 0 | 0 | 0 | 2.695833e-09 | 15.68602 | 246.0513
959.5 | 113 | 99.07212 | 279.1842 | 13.92788 | 1.698033e-09 | 1.147124e-17 | 0 | 0 | 0 | 1.698033e-09 | 13.92788 | 193.9859
959.55 | 115 | 98.83026 | 279.1342 | 16.16974 | 1.065281e-09 | 6.267849e-18 | 0 | 0 | 0 | 1.065281e-09 | 16.16974 | 261.4606
959.6 | 129 | 98.5884 | 279.0842 | 30.4116 | 6.656531e-10 | 3.411081e-18 | 0 | 0 | 0 | 6.656531e-10 | 30.4116 | 924.8655
959.65 | 111 | 98.34654 | 279.0342 | 12.65346 | 4.142827e-10 | 1.848974e-18 | 0 | 0 | 0 | 4.142827e-10 | 12.65346 | 160.1101
959.7 | 112 | 98.10468 | 278.9842 | 13.89532 | 2.568094e-10 | 9.982396e-19 | 0 | 0 | 0 | 2.568094e-10 | 13.89532 | 193.08
959.75 | 118 | 97.86282 | 278.9342 | 20.13718 | 1.585588e-10 | 5.367896e-19 | 0 | 0 | 0 | 1.585588e-10 | 20.13718 | 405.5061
959.8 | 117 | 97.62096 | 278.8842 | 19.37904 | 9.750684e-11 | 2.875005e-19 | 0 | 0 | 0 | 9.750684e-11 | 19.37904 | 375.5473
959.85 | 144 | 97.3791 | 278.8342 | 46.6209 | 5.972347e-11 | 1.533693e-19 | 0 | 0 | 0 | 5.972347e-11 | 46.6209 | 2173.508
959.9 | 134 | 97.13724 | 278.7842 | 36.86276 | 3.643512e-11 | 8.148987e-20 | 0 | 0 | 0 | 3.643512e-11 | 36.86276 | 1358.863
959.95 | 154 | 96.89538 | 278.7342 | 57.10462 | 2.213914e-11 | 4.312548e-20 | 0 | 0 | 0 | 2.213914e-11 | 57.10462 | 3260.938
960 | 142 | 96.65352 | 278.6842 | 45.34648 | 1.339882e-11 | 2.273158e-20 | 0 | 0 | 0 | 1.339882e-11 | 45.34648 | 2056.303
960.05 | 116 | 96.41166 | 278.6342 | 19.58834 | 8.076767e-12 | 1.193412e-20 | 0 | 0 | 0 | 8.076767e-12 | 19.58834 | 383.7031
960.1 | 129 | 96.1698 | 278.5842 | 32.8302 | 4.849242e-12 | 6.240462e-21 | 0 | 0 | 0 | 4.849242e-12 | 32.8302 | 1077.822
960.15 | 137 | 95.92794 | 278.5342 | 41.07206 | 2.899849e-12 | 3.250186e-21 | 0 | 0 | 0 | 2.899849e-12 | 41.07206 | 1686.914
960.2 | 135 | 95.68608 | 278.4842 | 39.31392 | 1.727198e-12 | 1.686028e-21 | 0 | 0 | 0 | 1.727198e-12 | 39.31392 | 1545.584
960.25 | 138 | 95.44422 | 278.4342 | 42.55578 | 1.024647e-12 | 8.711379e-22 | 0 | 0 | 0 | 1.024647e-12 | 42.55578 | 1810.995
960.3 | 145 | 95.20236 | 278.3842 | 49.79764 | 6.054409e-13 | 4.483056e-22 | 0 | 0 | 0 | 6.054409e-13 | 49.79764 | 2479.805
960.35 | 134 | 94.9605 | 278.3342 | 39.0395 | 3.563152e-13 | 2.297877e-22 | 0 | 0 | 0 | 3.563152e-13 | 39.0395 | 1524.083
960.4 | 136 | 94.71864 | 278.2842 | 41.28136 | 2.088634e-13 | 1.173126e-22 | 0 | 0 | 0 | 2.088634e-13 | 41.28136 | 1704.151
960.45 | 138 | 94.47678 | 278.2342 | 43.52322 | 1.219426e-13 | 5.965235e-23 | 0 | 0 | 0 | 1.219426e-13 | 43.52322 | 1894.271
960.5 | 143 | 94.23492 | 278.1842 | 48.76508 | 7.091106e-14 | 3.021175e-23 | 0 | 0 | 0 | 7.091106e-14 | 48.76508 | 2378.033
960.55 | 147 | 93.99306 | 278.1342 | 53.00694 | 4.107123e-14 | 1.524016e-23 | 0 | 0 | 0 | 4.107123e-14 | 53.00694 | 2809.736
960.6 | 126 | 93.7512 | 278.0842 | 32.2488 | 2.369336e-14 | 7.657172e-24 | 0 | 0 | 0 | 2.369336e-14 | 32.2488 | 1039.985
960.65 | 147 | 93.50934 | 278.0342 | 53.49066 | 1.361385e-14 | 3.831886e-24 | 0 | 0 | 0 | 1.361385e-14 | 53.49066 | 2861.251
960.7 | 153 | 93.26748 | 277.9842 | 59.73252 | 7.791131e-15 | 1.90995e-24 | 0 | 0 | 0 | 7.791131e-15 | 59.73252 | 3567.974
960.75 | 153 | 93.02562 | 277.9342 | 59.97438 | 4.441047e-15 | 9.481929e-25 | 0 | 0 | 0 | 4.441047e-15 | 59.97438 | 3596.926
960.8 | 146 | 92.78376 | 277.8842 | 53.21624 | 2.521363e-15 | 4.68853e-25 | 0 | 0 | 0 | 2.521363e-15 | 53.21624 | 2831.968
960.85 | 158 | 92.5419 | 277.8342 | 65.4581 | 1.425774e-15 | 2.309096e-25 | 0 | 0 | 0 | 1.425774e-15 | 65.4581 | 4284.763
960.9 | 148 | 92.30004 | 277.7842 | 55.69996 | 8.030293e-16 | 1.132693e-25 | 0 | 0 | 0 | 8.030293e-16 | 55.69996 | 3102.486
960.95 | 179 | 92.05818 | 277.7342 | 86.94182 | 4.504818e-16 | 5.534115e-26 | 0 | 0 | 0 | 4.504818e-16 | 86.94182 | 7558.88
961 | 146 | 91.81632 | 277.6842 | 54.18368 | 2.51703e-16 | 2.69308e-26 | 0 | 0 | 0 | 2.51703e-16 | 54.18368 | 2935.871
961.05 | 171 | 91.57446 | 277.6342 | 79.42554 | 1.400764e-16 | 1.305316e-26 | 0 | 0 | 0 | 1.400764e-16 | 79.42554 | 6308.417
961.1 | 169 | 91.3326 | 277.5842 | 77.6674 | 7.764376e-17 | 6.301546e-27 | 0 | 0 | 0 | 7.764376e-17 | 77.6674 | 6032.225
961.15 | 160 | 91.09074 | 277.5342 | 68.90926 | 4.286606e-17 | 3.030009e-27 | 0 | 0 | 0 | 4.286606e-17 | 68.90926 | 4748.486
961.2 | 156 | 90.84888 | 277.4842 | 65.15112 | 2.357142e-17 | 1.451129e-27 | 0 | 0 | 0 | 2.357142e-17 | 65.15112 | 4244.669
961.25 | 162 | 90.60702 | 277.4342 | 71.39298 | 1.290991e-17 | 6.92203e-28 | 0 | 0 | 0 | 1.290991e-17 | 71.39298 | 5096.958
961.3 | 163 | 90.36516 | 277.3842 | 72.63484 | 7.042487e-18 | 3.288714e-28 | 0 | 0 | 0 | 7.042487e-18 | 72.63484 | 5275.82
961.35 | 186 | 90.1233 | 277.3342 | 95.8767 | 3.826433e-18 | 1.556267e-28 | 0 | 0 | 0 | 3.826433e-18 | 95.8767 | 9192.342
961.4 | 191 | 89.88144 | 277.2842 | 101.1186 | 2.070749e-18 | 7.335121e-29 | 0 | 0 | 0 | 2.070749e-18 | 101.1186 | 10224.96
961.45 | 181 | 89.63958 | 277.2342 | 91.36042 | 1.116159e-18 | 3.443466e-29 | 0 | 0 | 0 | 1.116159e-18 | 91.36042 | 8346.726
961.5 | 196 | 89.39772 | 277.1842 | 106.6023 | 5.992249e-19 | 1.610088e-29 | 0 | 0 | 0 | 5.992249e-19 | 106.6023 | 11364.05
961.55 | 165 | 89.15586 | 277.1342 | 75.84414 | 3.204196e-19 | 7.498399e-30 | 0 | 0 | 0 | 3.204196e-19 | 75.84414 | 5752.334
961.6 | 182 | 88.914 | 277.0842 | 93.086 | 1.706528e-19 | 3.478186e-30 | 0 | 0 | 0 | 1.706528e-19 | 93.086 | 8665.003
961.65 | 195 | 88.67214 | 277.0342 | 106.3279 | 9.052595e-20 | 1.60695e-30 | 0 | 0 | 0 | 9.052595e-20 | 106.3279 | 11305.61
961.7 | 174 | 88.43028 | 276.9842 | 85.56972 | 4.782974e-20 | 7.394642e-31 | 0 | 0 | 0 | 4.782974e-20 | 85.56972 | 7322.177
961.75 | 172 | 88.18842 | 276.9342 | 83.81158 | 2.517029e-20 | 3.389201e-31 | 0 | 0 | 0 | 2.517029e-20 | 83.81158 | 7024.381
961.8 | 153 | 87.94656 | 276.8842 | 65.05344 | 1.3193e-20 | 1.547186e-31 | 0 | 0 | 0 | 1.3193e-20 | 65.05344 | 4231.95
961.85 | 186 | 87.7047 | 276.8342 | 98.2953 | 6.887545e-21 | 7.034825e-32 | 0 | 0 | 0 | 6.887545e-21 | 98.2953 | 9661.966
961.9 | 195 | 87.46284 | 276.7842 | 107.5372 | 3.581381e-21 | 3.185878e-32 | 0 | 0 | 0 | 3.581381e-21 | 107.5372 | 11564.24
961.95 | 196 | 87.22098 | 276.7342 | 108.779 | 1.85482e-21 | 1.437045e-32 | 0 | 0 | 0 | 1.85482e-21 | 108.779 | 11832.88
962 | 206 | 86.97912 | 276.6842 | 119.0209 | 9.567937e-22 | 6.456197e-33 | 0 | 0 | 0 | 9.567937e-22 | 119.0209 | 14165.97
962.05 | 185 | 86.73726 | 276.6342 | 98.26274 | 4.915867e-22 | 2.889006e-33 | 0 | 0 | 0 | 4.915867e-22 | 98.26274 | 9655.566
962.1 | 202 | 86.4954 | 276.5842 | 115.5046 | 2.515633e-22 | 1.287613e-33 | 0 | 0 | 0 | 2.515633e-22 | 115.5046 | 13341.31
962.15 | 179 | 86.25354 | 276.5342 | 92.74646 | 1.282211e-22 | 5.715941e-34 | 0 | 0 | 0 | 1.282211e-22 | 92.74646 | 8601.906
962.2 | 212 | 86.01168 | 276.4842 | 125.9883 | 6.509344e-23 | 2.527291e-34 | 0 | 0 | 0 | 6.509344e-23 | 125.9883 | 15873.06
962.25 | 190 | 85.76982 | 276.4342 | 104.2302 | 3.291396e-23 | 1.112982e-34 | 0 | 0 | 0 | 3.291396e-23 | 104.2302 | 10863.93
962.3 | 185 | 85.52796 | 276.3842 | 99.47204 | 1.657633e-23 | 4.881869e-35 | 0 | 0 | 0 | 1.657633e-23 | 99.47204 | 9894.687
962.35 | 172 | 85.2861 | 276.3342 | 86.7139 | 8.314991e-24 | 2.132797e-35 | 0 | 0 | 0 | 8.314991e-24 | 86.7139 | 7519.3
962.4 | 160 | 85.04424 | 276.2842 | 74.95576 | 4.154325e-24 | 9.280642e-36 | 0 | 0 | 0 | 4.154325e-24 | 74.95576 | 5618.366
962.45 | 182 | 84.80238 | 276.2342 | 97.19762 | 2.067305e-24 | 4.022276e-36 | 0 | 0 | 0 | 2.067305e-24 | 97.19762 | 9447.377
962.5 | 171 | 84.56052 | 276.1842 | 86.43948 | 1.024646e-24 | 1.736325e-36 | 0 | 0 | 0 | 1.024646e-24 | 86.43948 | 7471.784
962.55 | 180 | 84.31866 | 276.1342 | 95.68134 | 5.058343e-25 | 7.465441e-37 | 0 | 0 | 0 | 5.058343e-25 | 95.68134 | 9154.919
962.6 | 194 | 84.0768 | 276.0842 | 109.9232 | 2.487185e-25 | 3.197018e-37 | 0 | 0 | 0 | 2.487185e-25 | 109.9232 | 12083.11
962.65 | 173 | 83.83494 | 276.0342 | 89.16506 | 1.218073e-25 | 1.363641e-37 | 0 | 0 | 0 | 1.218073e-25 | 89.16506 | 7950.408
962.7 | 158 | 83.59308 | 275.9842 | 74.40692 | 5.941601e-26 | 5.793224e-38 | 0 | 0 | 0 | 5.941601e-26 | 74.40692 | 5536.39
962.75 | 166 | 83.35122 | 275.9342 | 82.64878 | 2.886683e-26 | 2.451353e-38 | 0 | 0 | 0 | 2.886683e-26 | 82.64878 | 6830.821
962.8 | 163 | 83.10936 | 275.8842 | 79.89064 | 1.396883e-26 | 1.033134e-38 | 0 | 0 | 0 | 1.396883e-26 | 79.89064 | 6382.514
962.85 | 172 | 82.8675 | 275.8342 | 89.1325 | 6.732651e-27 | 4.336832e-39 | 0 | 0 | 0 | 6.732651e-27 | 89.1325 | 7944.602
962.9 | 162 | 82.62564 | 275.7842 | 79.37436 | 3.232046e-27 | 1.813234e-39 | 0 | 0 | 0 | 3.232046e-27 | 79.37436 | 6300.289
962.95 | 168 | 82.38378 | 275.7342 | 85.61622 | 1.545376e-27 | 7.55093e-40 | 0 | 0 | 0 | 1.545376e-27 | 85.61622 | 7330.137
963 | 159 | 82.14192 | 275.6842 | 76.85808 | 7.359633e-28 | 3.131932e-40 | 0 | 0 | 0 | 7.359633e-28 | 76.85808 | 5907.164
963.05 | 149 | 81.90006 | 275.6342 | 67.09994 | 3.490948e-28 | 1.293866e-40 | 0 | 0 | 0 | 3.490948e-28 | 67.09994 | 4502.402
963.1 | 185 | 81.6582 | 275.5842 | 103.3418 | 1.649286e-28 | 5.323923e-41 | 0 | 0 | 0 | 1.649286e-28 | 103.3418 | 10679.53
963.15 | 155 | 81.41634 | 275.5342 | 73.58366 | 7.760928e-29 | 2.181923e-41 | 0 | 0 | 0 | 7.760928e-29 | 73.58366 | 5414.555
963.2 | 157 | 81.17448 | 275.4842 | 75.82552 | 3.637447e-29 | 8.906609e-42 | 0 | 0 | 0 | 3.637447e-29 | 75.82552 | 5749.509
963.25 | 143 | 80.93262 | 275.4342 | 62.06738 | 1.698029e-29 | 3.621184e-42 | 0 | 0 | 0 | 1.698029e-29 | 62.06738 | 3852.36
963.3 | 137 | 80.69076 | 275.3842 | 56.30924 | 7.895117e-30 | 1.466405e-42 | 0 | 0 | 0 | 7.895117e-30 | 56.30924 | 3170.73
963.35 | 140 | 80.4489 | 275.3342 | 59.5511 | 3.656263e-30 | 5.914564e-43 | 0 | 0 | 0 | 3.656263e-30 | 59.5511 | 3546.333
963.4 | 150 | 80.20704 | 275.2842 | 69.79296 | 1.686481e-30 | 2.376056e-43 | 0 | 0 | 0 | 1.686481e-30 | 69.79296 | 4871.057
963.45 | 137 | 79.96518 | 275.2342 | 57.03482 | 7.748023e-31 | 9.507274e-44 | 0 | 0 | 0 | 7.748023e-31 | 57.03482 | 3252.971
963.5 | 137 | 79.72332 | 275.1842 | 57.27668 | 3.545403e-31 | 3.788965e-44 | 0 | 0 | 0 | 3.545403e-31 | 57.27668 | 3280.618
963.55 | 113 | 79.48146 | 275.1342 | 33.51854 | 1.615867e-31 | 1.504009e-44 | 0 | 0 | 0 | 1.615867e-31 | 33.51854 | 1123.492
963.6 | 155 | 79.2396 | 275.0842 | 75.7604 | 7.335179e-32 | 5.946281e-45 | 0 | 0 | 0 | 7.335179e-32 | 75.7604 | 5739.638
963.65 | 150 | 78.99774 | 275.0342 | 71.00226 | 3.316509e-32 | 2.341563e-45 | 0 | 0 | 0 | 3.316509e-32 | 71.00226 | 5041.321
963.7 | 115 | 78.75588 | 274.9842 | 36.24412 | 1.49354e-32 | 9.18399e-46 | 0 | 0 | 0 | 1.49354e-32 | 36.24412 | 1313.636
963.75 | 137 | 78.51402 | 274.9342 | 58.48598 | 6.699122e-33 | 3.587751e-46 | 0 | 0 | 0 | 6.699122e-33 | 58.48598 | 3420.61
963.8 | 139 | 78.27216 | 274.8842 | 60.72784 | 2.992845e-33 | 1.395978e-46 | 0 | 0 | 0 | 2.992845e-33 | 60.72784 | 3687.87
963.85 | 145 | 78.0303 | 274.8342 | 66.9697 | 1.331729e-33 | 5.410033e-47 | 0 | 0 | 0 | 1.331729e-33 | 66.9697 | 4484.941
963.9 | 119 | 77.78844 | 274.7842 | 41.21156 | 5.902181e-34 | 2.08827e-47 | 0 | 0 | 0 | 5.902181e-34 | 41.21156 | 1698.393
963.95 | 121 | 77.54658 | 274.7342 | 43.45342 | 2.605401e-34 | 8.028576e-48 | 0 | 0 | 0 | 2.605401e-34 | 43.45342 | 1888.2
964 | 127 | 77.30472 | 274.6842 | 49.69528 | 1.145518e-34 | 3.074368e-48 | 0 | 0 | 0 | 1.145518e-34 | 49.69528 | 2469.621
964.05 | 132 | 77.06286 | 274.6342 | 54.93714 | 5.016428e-35 | 1.172569e-48 | 0 | 0 | 0 | 5.016428e-35 | 54.93714 | 3018.089
964.1 | 145 | 76.821 | 274.5842 | 68.179 | 2.188026e-35 | 4.454368e-49 | 0 | 0 | 0 | 2.188026e-35 | 68.179 | 4648.376
964.15 | 119 | 76.57914 | 274.5342 | 42.42086 | 9.505515e-36 | 1.685385e-49 | 0 | 0 | 0 | 9.505515e-36 | 42.42086 | 1799.529
964.2 | 120 | 76.33728 | 274.4842 | 43.66272 | 4.113051e-36 | 6.351517e-50 | 0 | 0 | 0 | 4.113051e-36 | 43.66272 | 1906.433
964.25 | 107 | 76.09542 | 274.4342 | 30.90458 | 1.772629e-36 | 2.384081e-50 | 0 | 0 | 0 | 1.772629e-36 | 30.90458 | 955.093
964.3 | 120 | 75.85356 | 274.3842 | 44.14644 | 7.609161e-37 | 8.913123e-51 | 0 | 0 | 0 | 7.609161e-37 | 44.14644 | 1948.908
964.35 | 112 | 75.6117 | 274.3342 | 36.3883 | 3.253277e-37 | 3.318975e-51 | 0 | 0 | 0 | 3.253277e-37 | 36.3883 | 1324.108
964.4 | 120 | 75.36984 | 274.2842 | 44.63016 | 1.385385e-37 | 1.230958e-51 | 0 | 0 | 0 | 1.385385e-37 | 44.63016 | 1991.851
964.45 | 109 | 75.12798 | 274.2342 | 33.87202 | 5.876048e-38 | 4.547242e-52 | 0 | 0 | 0 | 5.876048e-38 | 33.87202 | 1147.314
964.5 | 108 | 74.88612 | 274.1842 | 33.11388 | 2.482363e-38 | 1.673085e-52 | 0 | 0 | 0 | 2.482363e-38 | 33.11388 | 1096.529
964.55 | 112 | 74.64426 | 274.1342 | 37.35574 | 1.044505e-38 | 6.131309e-53 | 0 | 0 | 0 | 1.044505e-38 | 37.35574 | 1395.451
964.6 | 111 | 74.4024 | 274.0842 | 36.5976 | 4.377451e-39 | 2.237967e-53 | 0 | 0 | 0 | 4.377451e-39 | 36.5976 | 1339.384
964.65 | 106 | 74.16054 | 274.0342 | 31.83946 | 1.827247e-39 | 8.136159e-54 | 0 | 0 | 0 | 1.827247e-39 | 31.83946 | 1013.751
964.7 | 103 | 73.91868 | 273.9842 | 29.08132 | 7.596933e-40 | 2.94612e-54 | 0 | 0 | 0 | 7.596933e-40 | 29.08132 | 845.7231
964.75 | 106 | 73.67682 | 273.9342 | 32.32318 | 3.145898e-40 | 1.062544e-54 | 0 | 0 | 0 | 3.145898e-40 | 32.32318 | 1044.788
964.8 | 122 | 73.43496 | 273.8842 | 48.56504 | 1.297527e-40 | 3.816878e-55 | 0 | 0 | 0 | 1.297527e-40 | 48.56504 | 2358.563
964.85 | 108 | 73.1931 | 273.8342 | 34.8069 | 5.33032e-41 | 1.365637e-55 | 0 | 0 | 0 | 5.33032e-41 | 34.8069 | 1211.52
964.9 | 110 | 72.95124 | 273.7842 | 37.04876 | 2.180999e-41 | 4.866618e-56 | 0 | 0 | 0 | 2.180999e-41 | 37.04876 | 1372.61
964.95 | 86 | 72.70938 | 273.7342 | 13.29062 | 8.888388e-42 | 1.727367e-56 | 0 | 0 | 0 | 8.888388e-42 | 13.29062 | 176.6405
965 | 90 | 72.46752 | 273.6842 | 17.53248 | 3.60791e-42 | 6.106709e-57 | 0 | 0 | 0 | 3.60791e-42 | 17.53248 | 307.3878
965.05 | 94 | 72.22566 | 273.6342 | 21.77434 | 1.458659e-42 | 2.150281e-57 | 0 | 0 | 0 | 1.458659e-42 | 21.77434 | 474.1218
965.1 | 86 | 71.9838 | 273.5842 | 14.0162 | 5.873772e-43 | 7.541336e-58 | 0 | 0 | 0 | 5.873772e-43 | 14.0162 | 196.4538
965.15 | 83 | 71.74194 | 273.5342 | 11.25806 | 2.355839e-43 | 2.634309e-58 | 0 | 0 | 0 | 2.355839e-43 | 11.25806 | 126.7439
965.2 | 108 | 71.50008 | 273.4842 | 36.49992 | 9.41108e-44 | 9.16538e-59 | 0 | 0 | 0 | 9.41108e-44 | 36.49992 | 1332.244
965.25 | 81 | 71.25822 | 273.4342 | 9.741778 | 3.744541e-44 | 3.176139e-59 | 0 | 0 | 0 | 3.744541e-44 | 9.741778 | 94.90224
965.3 | 95 | 71.01636 | 273.3842 | 23.98364 | 1.483962e-44 | 1.09626e-59 | 0 | 0 | 0 | 1.483962e-44 | 23.98364 | 575.2149
965.35 | 80 | 70.7745 | 273.3342 | 9.225498 | 5.857504e-45 | 3.768714e-60 | 0 | 0 | 0 | 5.857504e-45 | 9.225498 | 85.10981
965.4 | 107 | 70.53264 | 273.2842 | 36.46736 | 2.30286e-45 | 1.290441e-60 | 0 | 0 | 0 | 2.30286e-45 | 36.46736 | 1329.868
965.45 | 94 | 70.29078 | 273.2342 | 23.70922 | 9.017531e-46 | 4.400967e-61 | 0 | 0 | 0 | 9.017531e-46 | 23.70922 | 562.127
965.5 | 85 | 70.04892 | 273.1842 | 14.95108 | 3.517006e-46 | 1.494939e-61 | 0 | 0 | 0 | 3.517006e-46 | 14.95108 | 223.5347
965.55 | 71 | 69.80706 | 273.1342 | 1.192938 | 1.36623e-46 | 5.057828e-62 | 0 | 0 | 0 | 1.36623e-46 | 1.192938 | 1.4231
965.6 | 74 | 69.5652 | 273.0842 | 4.434798 | 5.286154e-47 | 1.704394e-62 | 0 | 0 | 0 | 5.286154e-47 | 4.434798 | 19.66743
965.65 | 78 | 69.32334 | 273.0342 | 8.676658 | 2.037141e-47 | 5.720593e-63 | 0 | 0 | 0 | 2.037141e-47 | 8.676658 | 75.28439
965.7 | 82 | 69.08148 | 272.9842 | 12.91852 | 7.819295e-48 | 1.912394e-63 | 0 | 0 | 0 | 7.819295e-48 | 12.91852 | 166.8881
965.75 | 88 | 68.83962 | 272.9342 | 19.16038 | 2.989368e-48 | 6.367649e-64 | 0 | 0 | 0 | 2.989368e-48 | 19.16038 | 367.1201
965.8 | 83 | 68.59776 | 272.8842 | 14.40224 | 1.138299e-48 | 2.111768e-64 | 0 | 0 | 0 | 1.138299e-48 | 14.40224 | 207.4244
965.85 | 83 | 68.3559 | 272.8342 | 14.6441 | 4.317167e-49 | 6.975548e-65 | 0 | 0 | 0 | 4.317167e-49 | 14.6441 | 214.4496
965.9 | 87 | 68.11404 | 272.7842 | 18.88596 | 1.630822e-49 | 2.294964e-65 | 0 | 0 | 0 | 1.630822e-49 | 18.88596 | 356.6794
965.95 | 95 | 67.87218 | 272.7342 | 27.12782 | 6.135915e-50 | 7.520359e-66 | 0 | 0 | 0 | 6.135915e-50 | 27.12782 | 735.9185
966 | 81 | 67.63032 | 272.6842 | 13.36968 | 2.299416e-50 | 2.45452e-66 | 0 | 0 | 0 | 2.299416e-50 | 13.36968 | 178.7483
966.05 | 97 | 67.38846 | 272.6342 | 29.61154 | 8.58264e-51 | 7.979211e-67 | 0 | 0 | 0 | 8.58264e-51 | 29.61154 | 876.8431
966.1 | 96 | 67.1466 | 272.5842 | 28.8534 | 3.190726e-51 | 2.58356e-67 | 0 | 0 | 0 | 3.190726e-51 | 28.8534 | 832.5185
966.15 | 82 | 66.90474 | 272.5342 | 15.09526 | 1.181472e-51 | 8.331867e-68 | 0 | 0 | 0 | 1.181472e-51 | 15.09526 | 227.8668
966.2 | 91 | 66.66288 | 272.4842 | 24.33712 | 4.357353e-52 | 2.676279e-68 | 0 | 0 | 0 | 4.357353e-52 | 24.33712 | 592.2953
966.25 | 84 | 66.42102 | 272.4342 | 17.57898 | 1.600616e-52 | 8.562209e-69 | 0 | 0 | 0 | 1.600616e-52 | 17.57898 | 309.0204
966.3 | 91 | 66.17916 | 272.3842 | 24.82084 | 5.856215e-53 | 2.728384e-69 | 0 | 0 | 0 | 5.856215e-53 | 24.82084 | 616.074
966.35 | 70 | 65.9373 | 272.3342 | 4.062697 | 2.134087e-53 | 8.659452e-70 | 0 | 0 | 0 | 2.134087e-53 | 4.062697 | 16.50551
966.4 | 87 | 65.69544 | 272.2842 | 21.30456 | 7.745909e-54 | 2.737415e-70 | 0 | 0 | 0 | 7.745909e-54 | 21.30456 | 453.8842
966.45 | 81 | 65.45358 | 272.2342 | 15.54642 | 2.800257e-54 | 8.618984e-71 | 0 | 0 | 0 | 2.800257e-54 | 15.54642 | 241.6911
966.5 | 91 | 65.21172 | 272.1842 | 25.78828 | 1.008298e-54 | 2.702942e-71 | 0 | 0 | 0 | 1.008298e-54 | 25.78828 | 665.0352
966.55 | 82 | 64.96986 | 272.1342 | 17.03014 | 3.616137e-55 | 8.442728e-72 | 0 | 0 | 0 | 3.616137e-55 | 17.03014 | 290.0256
966.6 | 82 | 64.728 | 272.0842 | 17.272 | 1.291714e-55 | 2.626601e-72 | 0 | 0 | 0 | 1.291714e-55 | 17.272 | 298.3219
966.65 | 79 | 64.48614 | 272.0342 | 14.51386 | 4.595714e-56 | 8.138992e-73 | 0 | 0 | 0 | 4.595714e-56 | 14.51386 | 210.652
966.7 | 87 | 64.24428 | 271.9842 | 22.75572 | 1.628564e-56 | 2.511958e-73 | 0 | 0 | 0 | 1.628564e-56 | 22.75572 | 517.8226
966.75 | 85 | 64.00242 | 271.9342 | 20.99758 | 5.748071e-57 | 7.721817e-74 | 0 | 0 | 0 | 5.748071e-57 | 20.99758 | 440.8982
966.8 | 95 | 63.76056 | 271.8842 | 31.23944 | 2.020713e-57 | 2.364242e-74 | 0 | 0 | 0 | 2.020713e-57 | 31.23944 | 975.9024
966.85 | 98 | 63.5187 | 271.8342 | 34.4813 | 7.075422e-58 | 7.209904e-75 | 0 | 0 | 0 | 7.075422e-58 | 34.4813 | 1188.96
966.9 | 85 | 63.27684 | 271.7842 | 21.72316 | 2.467546e-58 | 2.189941e-75 | 0 | 0 | 0 | 2.467546e-58 | 21.72316 | 471.8955
966.95 | 94 | 63.03498 | 271.7342 | 30.96502 | 8.571239e-59 | 6.625224e-76 | 0 | 0 | 0 | 8.571239e-59 | 30.96502 | 958.8323
967 | 81 | 62.79312 | 271.6842 | 18.20688 | 2.965426e-59 | 1.996338e-76 | 0 | 0 | 0 | 2.965426e-59 | 18.20688 | 331.4904
967.05 | 76 | 62.55126 | 271.6342 | 13.44874 | 1.021871e-59 | 5.99146e-77 | 0 | 0 | 0 | 1.021871e-59 | 13.44874 | 180.8685
967.1 | 88 | 62.3094 | 271.5842 | 25.6906 | 3.507277e-60 | 1.791004e-77 | 0 | 0 | 0 | 3.507277e-60 | 25.6906 | 660.0068
967.15 | 97 | 62.06754 | 271.5342 | 34.93246 | 1.198973e-60 | 5.332439e-78 | 0 | 0 | 0 | 1.198973e-60 | 34.93246 | 1220.277
967.2 | 81 | 61.82568 | 271.4842 | 19.17432 | 4.082386e-61 | 1.581322e-78 | 0 | 0 | 0 | 4.082386e-61 | 19.17432 | 367.6544
967.25 | 104 | 61.58382 | 271.4342 | 42.41618 | 1.384471e-61 | 4.670681e-79 | 0 | 0 | 0 | 1.384471e-61 | 42.41618 | 1799.132
967.3 | 93 | 61.34196 | 271.3842 | 31.65804 | 4.67648e-62 | 1.374059e-79 | 0 | 0 | 0 | 4.67648e-62 | 31.65804 | 1002.231
967.35 | 81 | 61.1001 | 271.3342 | 19.8999 | 1.573329e-62 | 4.026202e-80 | 0 | 0 | 0 | 1.573329e-62 | 19.8999 | 396.0059
967.4 | 91 | 60.85824 | 271.2842 | 30.14176 | 5.27212e-63 | 1.175036e-80 | 0 | 0 | 0 | 5.27212e-63 | 30.14176 | 908.5255
967.45 | 93 | 60.61638 | 271.2342 | 32.38362 | 1.759609e-63 | 3.415639e-81 | 0 | 0 | 0 | 1.759609e-63 | 32.38362 | 1048.699
967.5 | 78 | 60.37452 | 271.1842 | 17.62548 | 5.849416e-64 | 9.889131e-82 | 0 | 0 | 0 | 5.849416e-64 | 17.62548 | 310.6574
967.55 | 85 | 60.13266 | 271.1342 | 24.86734 | 1.936752e-64 | 2.851737e-82 | 0 | 0 | 0 | 1.936752e-64 | 24.86734 | 618.3844
967.6 | 84 | 59.8908 | 271.0842 | 24.1092 | 6.387057e-65 | 8.190798e-83 | 0 | 0 | 0 | 6.387057e-65 | 24.1092 | 581.2533
967.65 | 97 | 59.64894 | 271.0342 | 37.35106 | 2.097939e-65 | 2.343193e-83 | 0 | 0 | 0 | 2.097939e-65 | 37.35106 | 1395.101
967.7 | 96 | 59.40708 | 270.9842 | 36.59292 | 6.863572e-66 | 6.6766e-84 | 0 | 0 | 0 | 6.863572e-66 | 36.59292 | 1339.042
967.75 | 85 | 59.16522 | 270.9342 | 25.83478 | 2.23652e-66 | 1.894819e-84 | 0 | 0 | 0 | 2.23652e-66 | 25.83478 | 667.4357
967.8 | 100 | 58.92336 | 270.8842 | 41.07664 | 7.25873e-67 | 5.356062e-85 | 0 | 0 | 0 | 7.25873e-67 | 41.07664 | 1687.29
967.85 | 91 | 58.6815 | 270.8342 | 32.3185 | 2.346463e-67 | 1.507956e-85 | 0 | 0 | 0 | 2.346463e-67 | 32.3185 | 1044.485
967.9 | 85 | 58.43964 | 270.7842 | 26.56036 | 7.55496e-68 | 4.228603e-86 | 0 | 0 | 0 | 7.55496e-68 | 26.56036 | 705.4525
967.95 | 89 | 58.19778 | 270.7342 | 30.80222 | 2.42279e-68 | 1.181056e-86 | 0 | 0 | 0 | 2.42279e-68 | 30.80222 | 948.7765
968 | 98 | 57.95592 | 270.6842 | 40.04408 | 7.738643e-69 | 3.285559e-87 | 0 | 0 | 0 | 7.738643e-69 | 40.04408 | 1603.528
968.05 | 88 | 57.71406 | 270.6342 | 30.28594 | 2.461949e-69 | 9.103605e-88 | 0 | 0 | 0 | 2.461949e-69 | 30.28594 | 917.2379
968.1 | 102 | 57.4722 | 270.5842 | 44.5278 | 7.801148e-70 | 2.512365e-88 | 0 | 0 | 0 | 7.801148e-70 | 44.5278 | 1982.725
968.15 | 86 | 57.23034 | 270.5342 | 28.76966 | 2.462086e-70 | 6.905854e-89 | 0 | 0 | 0 | 2.462086e-70 | 28.76966 | 827.6931
968.2 | 83 | 56.98848 | 270.4842 | 26.01152 | 7.739507e-71 | 1.890677e-89 | 0 | 0 | 0 | 7.739507e-71 | 26.01152 | 676.599
968.25 | 83 | 56.74662 | 270.4342 | 26.25338 | 2.423196e-71 | 5.155639e-90 | 0 | 0 | 0 | 2.423196e-71 | 26.25338 | 689.2397
968.3 | 83 | 56.50476 | 270.3842 | 26.49524 | 7.556647e-72 | 1.400274e-90 | 0 | 0 | 0 | 7.556647e-72 | 26.49524 | 701.9975
968.35 | 84 | 56.2629 | 270.3342 | 27.7371 | 2.347118e-72 | 3.787989e-91 | 0 | 0 | 0 | 2.347118e-72 | 27.7371 | 769.3465
968.4 | 80 | 56.02104 | 270.2842 | 23.97896 | 7.261161e-73 | 1.020633e-91 | 0 | 0 | 0 | 7.261161e-73 | 23.97896 | 574.9903
968.45 | 88 | 55.77918 | 270.2342 | 32.22082 | 2.237394e-73 | 2.739024e-92 | 0 | 0 | 0 | 2.237394e-73 | 32.22082 | 1038.181
968.5 | 84 | 55.53732 | 270.1842 | 28.46268 | 6.866637e-74 | 7.321287e-93 | 0 | 0 | 0 | 6.866637e-74 | 28.46268 | 810.1239
968.55 | 95 | 55.29546 | 270.1342 | 39.70454 | 2.098993e-74 | 1.949145e-93 | 0 | 0 | 0 | 2.098993e-74 | 39.70454 | 1576.45
968.6 | 89 | 55.0536 | 270.0842 | 33.9464 | 6.390623e-75 | 5.168521e-94 | 0 | 0 | 0 | 6.390623e-75 | 33.9464 | 1152.358
968.65 | 78 | 54.81174 | 270.0342 | 23.18826 | 1.937941e-75 | 1.365066e-94 | 0 | 0 | 0 | 1.937941e-75 | 23.18826 | 537.6952
968.7 | 68 | 54.56988 | 269.9842 | 13.43012 | 5.853335e-76 | 3.590924e-95 | 0 | 0 | 0 | 5.853335e-76 | 13.43012 | 180.368
968.75 | 94 | 54.32802 | 269.9342 | 39.67198 | 1.760887e-76 | 9.408581e-96 | 0 | 0 | 0 | 1.760887e-76 | 39.67198 | 1573.866
968.8 | 87 | 54.08616 | 269.8842 | 32.91384 | 5.276241e-77 | 2.455315e-96 | 0 | 0 | 0 | 5.276241e-77 | 32.91384 | 1083.321
968.85 | 101 | 53.8443 | 269.8342 | 47.1557 | 1.574647e-77 | 6.381984e-97 | 0 | 0 | 0 | 1.574647e-77 | 47.1557 | 2223.66
968.9 | 67 | 53.60244 | 269.7842 | 13.39756 | 4.680659e-78 | 1.652226e-97 | 0 | 0 | 0 | 4.680659e-78 | 13.39756 | 179.4945
968.95 | 96 | 53.36058 | 269.7342 | 42.63942 | 1.385786e-78 | 4.26038e-98 | 0 | 0 | 0 | 1.385786e-78 | 42.63942 | 1818.12
969 | 74 | 53.11872 | 269.6842 | 20.88128 | 4.08649e-79 | 1.09419e-98 | 0 | 0 | 0 | 4.08649e-79 | 20.88128 | 436.0277
969.05 | 82 | 52.87686 | 269.6342 | 29.12314 | 1.200245e-79 | 2.798995e-99 | 0 | 0 | 0 | 1.200245e-79 | 29.12314 | 848.157
969.1 | 75 | 52.635 | 269.5842 | 22.365 | 3.511195e-80 | 7.131433e-100 | 0 | 0 | 0 | 3.511195e-80 | 22.365 | 500.193
969.15 | 94 | 52.39314 | 269.5342 | 41.60686 | 1.023069e-80 | 1.809743e-100 | 0 | 0 | 0 | 1.023069e-80 | 41.60686 | 1731.13
969.2 | 76 | 52.15128 | 269.4842 | 23.84872 | 2.96907e-81 | 4.574274e-101 | 0 | 0 | 0 | 2.96907e-81 | 23.84872 | 568.7612
969.25 | 86 | 51.90942 | 269.4342 | 34.09058 | 8.58225e-82 | 1.151576e-101 | 0 | 0 | 0 | 8.58225e-82 | 34.09058 | 1162.167
969.3 | 67 | 51.66756 | 269.3842 | 15.33244 | 2.470854e-82 | 2.887544e-102 | 0 | 0 | 0 | 2.470854e-82 | 15.33244 | 235.0836
969.35 | 90 | 51.42571 | 269.3342 | 38.57429 | 7.085302e-83 | 7.211568e-103 | 0 | 0 | 0 | 7.085302e-83 | 38.57429 | 1487.976
969.4 | 97 | 51.18385 | 269.2842 | 45.81615 | 2.023648e-83 | 1.793891e-103 | 0 | 0 | 0 | 2.023648e-83 | 45.81615 | 2099.12
969.45 | 76 | 50.94199 | 269.2342 | 25.05801 | 5.75674e-84 | 4.44455e-104 | 0 | 0 | 0 | 5.75674e-84 | 25.05801 | 627.9041
969.5 | 81 | 50.70013 | 269.1842 | 30.29987 | 1.631112e-84 | 1.096793e-104 | 0 | 0 | 0 | 1.631112e-84 | 30.29987 | 918.0824
969.55 | 85 | 50.45827 | 269.1342 | 34.54173 | 4.603159e-85 | 2.695795e-105 | 0 | 0 | 0 | 4.603159e-85 | 34.54173 | 1193.131
969.6 | 79 | 50.21641 | 269.0842 | 28.78359 | 1.293879e-85 | 6.59955e-106 | 0 | 0 | 0 | 1.293879e-85 | 28.78359 | 828.4953
969.65 | 67 | 49.97455 | 269.0342 | 17.02545 | 3.6224e-86 | 1.609189e-106 | 0 | 0 | 0 | 3.6224e-86 | 17.02545 | 289.8661
969.7 | 92 | 49.73269 | 268.9842 | 42.26731 | 1.0101e-86 | 3.908095e-107 | 0 | 0 | 0 | 1.0101e-86 | 42.26731 | 1786.526
969.75 | 82 | 49.49083 | 268.9342 | 32.50917 | 2.80542e-87 | 9.453407e-108 | 0 | 0 | 0 | 2.80542e-87 | 32.50917 | 1056.846
969.8 | 100 | 49.24897 | 268.8842 | 50.75103 | 7.760623e-88 | 2.277597e-108 | 0 | 0 | 0 | 7.760623e-88 | 50.75103 | 2575.668
969.85 | 99 | 49.00711 | 268.8342 | 49.99289 | 2.13826e-88 | 5.465511e-109 | 0 | 0 | 0 | 2.13826e-88 | 49.99289 | 2499.29
969.9 | 78 | 48.76525 | 268.7842 | 29.23475 | 5.867995e-89 | 1.306321e-109 | 0 | 0 | 0 | 5.867995e-89 | 29.23475 | 854.6709
969.95 | 97 | 48.52339 | 268.7342 | 48.47661 | 1.603926e-89 | 3.109812e-110 | 0 | 0 | 0 | 1.603926e-89 | 48.47661 | 2349.982
970 | 79 | 48.28153 | 268.6842 | 30.71847 | 4.366606e-90 | 7.373672e-111 | 0 | 0 | 0 | 4.366606e-90 | 30.71847 | 943.6247
4
CAE

## Sheet1
DATA
FRR
MW769d
2020-03-06
945
970
0.05
501
1
1
5000
176
161
180
166
157
169
150
188
164
171
145
144
172
172
157
177
161
164
202
178
148
165
187
151
164
155
155
189
142
175
163
178
153
173
160
181
154
179
168
168
162
170
166
180
141
152
170
165
178
166
164
150
155
158
182
160
155
167
150
137
168
152
159
163
158
140
151
155
153
159
156
161
155
165
171
150
147
165
180
157
184
138
186
175
178
164
184
161
180
176
146
181
196
160
210
165
172
189
207
200
184
180
201
229
199
223
214
236
222
252
288
271
267
307
336
322
364
415
402
417
414
449
479
493
560
567
571
591
611
687
717
701
704
780
756
772
807
867
868
840
851
881
901
852
920
861
896
888
903
889
870
902
904
922
948
962
947
939
1026
976
949
1042
1024
1000
1058
1104
1095
1092
1094
1050
1122
1068
1133
1065
1108
1067
1112
1011
1056
953
1005
925
896
898
844
808
788
773
692
669
577
645
610
523
497
476
473
452
394
390
379
354
334
349
281
300
235
241
238
249
206
213
199
170
173
167
193
174
154
160
156
115
145
143
129
136
152
143
130
117
116
114
116
141
131
120
122
109
112
136
114
115
108
129
113
94
117
98
133
119
122
94
110
106
101
97
97
112
101
98
115
91
92
131
101
114
102
107
107
118
107
106
115
105
87
98
100
114
126
89
112
104
102
99
115
103
108
128
111
115
113
115
129
111
112
118
117
144
134
154
142
116
129
137
135
138
145
134
136
138
143
147
126
147
153
153
146
158
148
179
146
171
169
160
156
162
163
186
191
181
196
165
182
195
174
172
153
186
195
196
206
185
202
179
212
190
185
172
160
182
171
180
194
173
158
166
163
172
162
168
159
149
185
155
157
143
137
140
150
137
137
113
155
150
115
137
139
145
119
121
127
132
145
119
120
107
120
112
120
109
108
112
111
106
103
106
122
108
110
86
90
94
86
83
108
81
95
80
107
94
85
71
74
78
82
88
83
83
87
95
81
97
96
82
91
84
91
70
87
81
91
82
82
79
87
85
95
98
85
94
81
76
88
97
81
104
93
81
91
93
78
85
84
97
96
85
100
91
85
89
98
88
102
86
83
83
83
84
80
88
84
95
89
78
68
94
87
101
67
96
74
82
75
94
76
86
67
90
97
76
81
85
79
67
92
82
100
99
78
97
79
4
CAE