## A750CR
DATA
FRR
MW769d
| 2020-04-02 | [7 empty] | Carbon peak |  | Offset
| 825 | starting ke |  | a | 339.2603 | 94.38453 | 0 |  | 285 |  | 14.91576
| 850 | finishing ke |  | b | 400.0135 | 401.9692 | 534.3629
| 0.05 | step size |  | c | 0.7138525 | 0.7138525 | 0.7138525
| 501 | no. of points |  | FWHM | 1.680994 | 1.680994 | 1.680994
| 1 | ignore |  | Area | 607.0598 | 168.8882 | 0 |  |  | total
| 1 | ignore |  | Total |  |  | 775.9479 |  |  | 249382.7
ke | 5000 | bg | BE | minus bg | Gauss1 | Gauss2 | Gauss 3 | sum | diff | diff sq
825 | 279 | 313.8792 | 413.6842 | -34.87924 | 7.807351e-78 | 3.109641e-57 | 0 | 3.109641e-57 | -34.87924 | 1216.561 | 831 | 325 | -1.503825 | 1554.535
825.05 | 311 | 313.804 | 413.6342 | -2.804048 | 2.978397e-77 | 9.791556e-57 | 0 | 9.791556e-57 | -2.804048 | 7.862684 | 831.05 | 299 | 0.5096453 | 426.5824
825.1 | 318 | 313.7289 | 413.5842 | 4.271143 | 1.130657e-76 | 3.068051e-56 | 0 | 3.068051e-56 | 4.271143 | 18.24267 | 831.1 | 316 | 0.1787595 | 18.19334
825.15 | 359 | 313.6537 | 413.5342 | 45.34633 | 4.271187e-76 | 9.566273e-56 | 0 | 9.566273e-56 | 45.34633 | 2056.29 | 831.15 | 298
825.2 | 303 | 313.5785 | 413.4842 | -10.57847 | 1.605594e-75 | 2.968195e-55 | 0 | 2.968195e-55 | -10.57847 | 111.9041 | 831.2 | 308
825.25 | 310 | 313.5033 | 413.4342 | -3.503283 | 6.006094e-75 | 9.164555e-55 | 0 | 9.164555e-55 | -3.503283 | 12.27299 | 831.25 | 294
825.3 | 332 | 313.4281 | 413.3842 | 18.57191 | 2.235723e-74 | 2.815786e-54 | 0 | 2.815786e-54 | 18.57191 | 344.9158 | 831.3 | 281
825.35 | 353 | 313.3529 | 413.3342 | 39.6471 | 8.281578e-74 | 8.609093e-54 | 0 | 8.609093e-54 | 39.6471 | 1571.893 | 831.35 | 341
825.4 | 308 | 313.2777 | 413.2842 | -5.277709 | 3.052655e-73 | 2.619296e-53 | 0 | 2.619296e-53 | -5.277709 | 27.85421 | 831.4 | 285
825.45 | 284 | 313.2025 | 413.2342 | -29.20252 | 1.119726e-72 | 7.930142e-53 | 0 | 7.930142e-53 | -29.20252 | 852.787 | 831.45 | 313
825.5 | 289 | 313.1273 | 413.1842 | -24.12733 | 4.087096e-72 | 2.389169e-52 | 0 | 2.389169e-52 | -24.12733 | 582.1279 | 831.5 | 270
825.55 | 357 | 313.0521 | 413.1342 | 43.94786 | 1.484525e-71 | 7.162787e-52 | 0 | 7.162787e-52 | 43.94786 | 1931.415 | 831.55 | 325
825.6 | 338 | 312.9769 | 413.0842 | 25.02306 | 5.36574e-71 | 2.136912e-51 | 0 | 2.136912e-51 | 25.02306 | 626.1533 | 831.6 | 294
825.65 | 315 | 312.9018 | 413.0342 | 2.098247 | 1.929928e-70 | 6.343962e-51 | 0 | 6.343962e-51 | 2.098247 | 4.402642 | 831.65 | 317
825.7 | 333 | 312.8266 | 412.9842 | 20.17344 | 6.907515e-70 | 1.874148e-50 | 0 | 1.874148e-50 | 20.17344 | 406.9676 | 831.7 | 297
825.75 | 334 | 312.7514 | 412.9342 | 21.24863 | 2.460209e-69 | 5.509556e-50 | 0 | 5.509556e-50 | 21.24863 | 451.5043 | 831.75 | 325
825.8 | 320 | 312.6762 | 412.8842 | 7.323821 | 8.719499e-69 | 1.611754e-49 | 0 | 1.611754e-49 | 7.323821 | 53.63836 | 831.8 | 297
825.85 | 314 | 312.601 | 412.8342 | 1.399013 | 3.07525e-68 | 4.691915e-49 | 0 | 4.691915e-49 | 1.399013 | 1.957236 | 831.85 | 278
825.9 | 319 | 312.5258 | 412.7842 | 6.474204 | 1.079291e-67 | 1.359161e-48 | 0 | 1.359161e-48 | 6.474204 | 41.91532 | 831.9 | 290
825.95 | 316 | 312.4506 | 412.7342 | 3.549395 | 3.769349e-67 | 3.917971e-48 | 0 | 3.917971e-48 | 3.549395 | 12.59821 | 831.95 | 301
826 | 294 | 312.3754 | 412.6842 | -18.37541 | 1.309976e-66 | 1.123882e-47 | 0 | 1.123882e-47 | -18.37541 | 337.6558 | 832 | 330
826.05 | 358 | 312.3002 | 412.6342 | 45.69978 | 4.53033e-66 | 3.208113e-47 | 0 | 3.208113e-47 | 45.69978 | 2088.47 | 842 | 311
826.1 | 333 | 312.225 | 412.5842 | 20.77497 | 1.55907e-65 | 9.11272e-47 | 0 | 9.11272e-47 | 20.77497 | 431.5993 | 842.05 | 308
826.15 | 330 | 312.1498 | 412.5342 | 17.85016 | 5.339133e-65 | 2.575821e-46 | 0 | 2.575821e-46 | 17.85016 | 318.6282 | 842.1 | 305
826.2 | 295 | 312.0746 | 412.4842 | -17.07465 | 1.819472e-64 | 7.24524e-46 | 0 | 7.24524e-46 | -17.07465 | 291.5436 | 842.15 | 291
826.25 | 317 | 311.9995 | 412.4342 | 5.000543 | 6.170057e-64 | 2.027959e-45 | 0 | 2.027959e-45 | 5.000543 | 25.00543 | 842.2 | 281
826.3 | 333 | 311.9243 | 412.3842 | 21.07573 | 2.082104e-63 | 5.648525e-45 | 0 | 5.648525e-45 | 21.07573 | 444.1866 | 842.25 | 290
826.35 | 301 | 311.8491 | 412.3342 | -10.84907 | 6.991737e-63 | 1.565598e-44 | 0 | 1.565598e-44 | -10.84907 | 117.7024 | 842.3 | 288
826.4 | 332 | 311.7739 | 412.2842 | 20.22612 | 2.336346e-62 | 4.318121e-44 | 0 | 4.318121e-44 | 20.22612 | 409.0958 | 842.35 | 257
826.45 | 326 | 311.6987 | 412.2342 | 14.30131 | 7.768882e-62 | 1.185165e-43 | 0 | 1.185165e-43 | 14.30131 | 204.5274 | 842.4 | 292
826.5 | 322 | 311.6235 | 412.1842 | 10.3765 | 2.570688e-61 | 3.23692e-43 | 0 | 3.23692e-43 | 10.3765 | 107.6717 | 842.45 | 275
826.55 | 319 | 311.5483 | 412.1342 | 7.45169 | 8.464658e-61 | 8.797407e-43 | 0 | 8.797407e-43 | 7.45169 | 55.52769 | 842.5 | 281
826.6 | 303 | 311.4731 | 412.0842 | -8.473118 | 2.773569e-60 | 2.379287e-42 | 0 | 2.379287e-42 | -8.473118 | 71.79373 | 842.55 | 275
826.65 | 333 | 311.3979 | 412.0342 | 21.60207 | 9.043527e-60 | 6.403364e-42 | 0 | 6.403364e-42 | 21.60207 | 466.6496 | 842.6 | 306
826.7 | 328 | 311.3227 | 411.9842 | 16.67726 | 2.934311e-59 | 1.714901e-41 | 0 | 1.714901e-41 | 16.67726 | 278.1311 | 842.65 | 282
826.75 | 296 | 311.2475 | 411.9342 | -15.24754 | 9.474226e-59 | 4.570241e-41 | 0 | 4.570241e-41 | -15.24754 | 232.4876 | 842.7 | 255
826.8 | 296 | 311.1724 | 411.8842 | -15.17235 | 3.044043e-58 | 1.212017e-40 | 0 | 1.212017e-40 | -15.17235 | 230.2003 | 842.75 | 284
826.85 | 320 | 311.0972 | 411.8342 | 8.902838 | 9.732561e-58 | 3.198509e-40 | 0 | 3.198509e-40 | 8.902838 | 79.26053 | 842.8 | 308
826.9 | 277 | 311.022 | 411.7842 | -34.02197 | 3.096513e-57 | 8.399548e-40 | 0 | 8.399548e-40 | -34.02197 | 1157.494 | 842.85 | 287
826.95 | 299 | 310.9468 | 411.7342 | -11.94678 | 9.803655e-57 | 2.194995e-39 | 0 | 2.194995e-39 | -11.94678 | 142.7255 | 842.9 | 286
827 | 289 | 310.8716 | 411.6842 | -21.87159 | 3.088677e-56 | 5.707956e-39 | 0 | 5.707956e-39 | -21.87159 | 478.3664 | 842.95 | 260
827.05 | 306 | 310.7964 | 411.6342 | -4.796397 | 9.683367e-56 | 1.477056e-38 | 0 | 1.477056e-38 | -4.796397 | 23.00542 | 843 | 319
827.1 | 339 | 310.7212 | 411.5842 | 28.27879 | 3.020992e-55 | 3.803495e-38 | 0 | 3.803495e-38 | 28.27879 | 799.6902
827.15 | 302 | 310.646 | 411.5342 | -8.646014 | 9.378692e-55 | 9.74626e-38 | 0 | 9.74626e-38 | -8.646014 | 74.75356
827.2 | 349 | 310.5708 | 411.4842 | 38.42918 | 2.897372e-54 | 2.485207e-37 | 0 | 2.485207e-37 | 38.42918 | 1476.802
827.25 | 289 | 310.4956 | 411.4342 | -21.49563 | 8.907086e-54 | 6.306036e-37 | 0 | 6.306036e-37 | -21.49563 | 462.0622
827.3 | 287 | 310.4204 | 411.3842 | -23.42044 | 2.724811e-53 | 1.592281e-36 | 0 | 1.592281e-36 | -23.42044 | 548.517
827.35 | 308 | 310.3452 | 411.3342 | -2.345249 | 8.294811e-53 | 4.000851e-36 | 0 | 4.000851e-36 | -2.345249 | 5.500194
827.4 | 306 | 310.2701 | 411.2842 | -4.270058 | 2.512731e-52 | 1.000356e-35 | 0 | 1.000356e-35 | -4.270058 | 18.23339
827.45 | 323 | 310.1949 | 411.2342 | 12.80513 | 7.574515e-52 | 2.489005e-35 | 0 | 2.489005e-35 | 12.80513 | 163.9714
827.5 | 328 | 310.1197 | 411.1842 | 17.88032 | 2.272129e-51 | 6.162637e-35 | 0 | 6.162637e-35 | 17.88032 | 319.706
827.55 | 303 | 310.0445 | 411.1342 | -7.044484 | 6.782357e-51 | 1.518367e-34 | 0 | 1.518367e-34 | -7.044484 | 49.62476
827.6 | 345 | 309.9693 | 411.0842 | 35.03071 | 2.014641e-50 | 3.722685e-34 | 0 | 3.722685e-34 | 35.03071 | 1227.15
827.65 | 306 | 309.8941 | 411.0342 | -3.894102 | 5.955031e-50 | 9.082494e-34 | 0 | 9.082494e-34 | -3.894102 | 15.16403
827.7 | 298 | 309.8189 | 410.9842 | -11.81891 | 1.751619e-49 | 2.205075e-33 | 0 | 2.205075e-33 | -11.81891 | 139.6866
827.75 | 314 | 309.7437 | 410.9342 | 4.256281 | 5.127018e-49 | 5.327348e-33 | 0 | 5.327348e-33 | 4.256281 | 18.11593
827.8 | 333 | 309.6685 | 410.8842 | 23.33147 | 1.493342e-48 | 1.280761e-32 | 0 | 1.280761e-32 | 23.33147 | 544.3576
827.85 | 315 | 309.5933 | 410.8342 | 5.406664 | 4.328358e-48 | 3.06404e-32 | 0 | 3.06404e-32 | 5.406664 | 29.23201
827.9 | 330 | 309.5181 | 410.7842 | 20.48185 | 1.248408e-47 | 7.294411e-32 | 0 | 7.294411e-32 | 20.48185 | 419.5064
827.95 | 295 | 309.443 | 410.7342 | -14.44295 | 3.583101e-47 | 1.728046e-31 | 0 | 1.728046e-31 | -14.44295 | 208.5989
828 | 281 | 309.3678 | 410.6842 | -28.36776 | 1.023366e-46 | 4.073708e-31 | 0 | 4.073708e-31 | -28.36776 | 804.73
828.05 | 307 | 309.2926 | 410.6342 | -2.292571 | 2.908522e-46 | 9.556387e-31 | 0 | 9.556387e-31 | -2.292571 | 5.255884
828.1 | 300 | 309.2174 | 410.5842 | -9.21738 | 8.225892e-46 | 2.230833e-30 | 0 | 2.230833e-30 | -9.21738 | 84.9601
828.15 | 308 | 309.1422 | 410.5342 | -1.142189 | 2.315065e-45 | 5.182146e-30 | 0 | 5.182146e-30 | -1.142189 | 1.304595
828.2 | 309 | 309.067 | 410.4842 | -0.06699755 | 6.483546e-45 | 1.197903e-29 | 0 | 1.197903e-29 | -0.06699755 | 0.004488672
828.25 | 304 | 308.9918 | 410.4342 | -4.991806 | 1.806889e-44 | 2.755516e-29 | 0 | 2.755516e-29 | -4.991806 | 24.91813
828.3 | 267 | 308.9166 | 410.3842 | -41.91662 | 5.010945e-44 | 6.307449e-29 | 0 | 6.307449e-29 | -41.91662 | 1757.003
828.35 | 286 | 308.8414 | 410.3342 | -22.84142 | 1.382857e-43 | 1.436726e-28 | 0 | 1.436726e-28 | -22.84142 | 521.7306
828.4 | 317 | 308.7662 | 410.2842 | 8.233768 | 3.797556e-43 | 3.256592e-28 | 0 | 3.256592e-28 | 8.233768 | 67.79493
828.45 | 299 | 308.691 | 410.2342 | -9.691041 | 1.037769e-42 | 7.345515e-28 | 0 | 7.345515e-28 | -9.691041 | 93.91628
828.5 | 332 | 308.6158 | 410.1842 | 23.38415 | 2.82206e-42 | 1.648734e-27 | 0 | 1.648734e-27 | 23.38415 | 546.8185
828.55 | 274 | 308.5407 | 410.1342 | -34.54066 | 7.636622e-42 | 3.682545e-27 | 0 | 3.682545e-27 | -34.54066 | 1193.057
828.6 | 323 | 308.4655 | 410.0842 | 14.53453 | 2.056391e-41 | 8.184932e-27 | 0 | 8.184932e-27 | 14.53453 | 211.2526
828.65 | 292 | 308.3903 | 410.0342 | -16.39028 | 5.510355e-41 | 1.810304e-26 | 0 | 1.810304e-26 | -16.39028 | 268.6412
828.7 | 292 | 308.3151 | 409.9842 | -16.31508 | 1.469342e-40 | 3.984347e-26 | 0 | 3.984347e-26 | -16.31508 | 266.182
828.75 | 316 | 308.2399 | 409.9342 | 7.760106 | 3.898839e-40 | 8.726343e-26 | 0 | 8.726343e-26 | 7.760106 | 60.21925
828.8 | 281 | 308.1647 | 409.8842 | -27.1647 | 1.029478e-39 | 1.901852e-25 | 0 | 1.901852e-25 | -27.1647 | 737.921
828.85 | 313 | 308.0895 | 409.8342 | 4.910489 | 2.705008e-39 | 4.124684e-25 | 0 | 4.124684e-25 | 4.910489 | 24.1129
828.9 | 300 | 308.0143 | 409.7842 | -8.01432 | 7.072766e-39 | 8.901719e-25 | 0 | 8.901719e-25 | -8.01432 | 64.22932
828.95 | 300 | 307.9391 | 409.7342 | -7.939128 | 1.840261e-38 | 1.91173e-24 | 0 | 1.91173e-24 | -7.939128 | 63.02976
829 | 331 | 307.8639 | 409.6842 | 23.13606 | 4.764735e-38 | 4.085531e-24 | 0 | 4.085531e-24 | 23.13606 | 535.2774
829.05 | 312 | 307.7887 | 409.6342 | 4.211254 | 1.22763e-37 | 8.6884e-24 | 0 | 8.6884e-24 | 4.211254 | 17.73466
829.1 | 290 | 307.7136 | 409.5842 | -17.71355 | 3.1475e-37 | 1.838656e-23 | 0 | 1.838656e-23 | -17.71355 | 313.77
829.15 | 264 | 307.6384 | 409.5342 | -43.63836 | 8.030329e-37 | 3.871958e-23 | 0 | 3.871958e-23 | -43.63836 | 1904.307
829.2 | 321 | 307.5632 | 409.4842 | 13.43683 | 2.03878e-36 | 8.113908e-23 | 0 | 8.113908e-23 | 13.43683 | 180.5483
829.25 | 319 | 307.488 | 409.4342 | 11.51202 | 5.150822e-36 | 1.691994e-22 | 0 | 1.691994e-22 | 11.51202 | 132.5266
829.3 | 314 | 307.4128 | 409.3842 | 6.58721 | 1.294948e-35 | 3.511051e-22 | 0 | 3.511051e-22 | 6.58721 | 43.39134
829.35 | 294 | 307.3376 | 409.3342 | -13.3376 | 3.239644e-35 | 7.250113e-22 | 0 | 7.250113e-22 | -13.3376 | 177.8915
829.4 | 267 | 307.2624 | 409.2842 | -40.26241 | 8.065137e-35 | 1.489779e-21 | 0 | 1.489779e-21 | -40.26241 | 1621.061
829.45 | 299 | 307.1872 | 409.2342 | -8.187216 | 1.998e-34 | 3.046268e-21 | 0 | 3.046268e-21 | -8.187216 | 67.0305
829.5 | 310 | 307.112 | 409.1842 | 2.887976 | 4.925482e-34 | 6.19846e-21 | 0 | 6.19846e-21 | 2.887976 | 8.340403
829.55 | 269 | 307.0368 | 409.1342 | -38.03683 | 1.20829e-33 | 1.255073e-20 | 0 | 1.255073e-20 | -38.03683 | 1446.801
829.6 | 319 | 306.9616 | 409.0842 | 12.03836 | 2.9496e-33 | 2.528851e-20 | 0 | 2.528851e-20 | 12.03836 | 144.9221
829.65 | 281 | 306.8865 | 409.0342 | -25.88645 | 7.165136e-33 | 5.070457e-20 | 0 | 5.070457e-20 | -25.88645 | 670.1083
829.7 | 281 | 306.8113 | 408.9842 | -25.81126 | 1.732029e-32 | 1.011673e-19 | 0 | 1.011673e-19 | -25.81126 | 666.2211
829.75 | 291 | 306.7361 | 408.9342 | -15.73607 | 4.166344e-32 | 2.008644e-19 | 0 | 2.008644e-19 | -15.73607 | 247.6238
829.8 | 322 | 306.6609 | 408.8842 | 15.33912 | 9.972972e-32 | 3.968578e-19 | 0 | 3.968578e-19 | 15.33912 | 235.2887
829.85 | 284 | 306.5857 | 408.8342 | -22.58569 | 2.375546e-31 | 7.802544e-19 | 0 | 7.802544e-19 | -22.58569 | 510.1132
829.9 | 275 | 306.5105 | 408.7842 | -31.51049 | 5.630819e-31 | 1.526535e-18 | 0 | 1.526535e-18 | -31.51049 | 992.9112
829.95 | 278 | 306.4353 | 408.7342 | -28.4353 | 1.328156e-30 | 2.971987e-18 | 0 | 2.971987e-18 | -28.4353 | 808.5665
830 | 283 | 306.3601 | 408.6842 | -23.36011 | 3.117425e-30 | 5.757798e-18 | 0 | 5.757798e-18 | -23.36011 | 545.6948
830.05 | 269 | 306.2849 | 408.6342 | -37.28492 | 7.281356e-30 | 1.110031e-17 | 0 | 1.110031e-17 | -37.28492 | 1390.165
830.1 | 299 | 306.2097 | 408.5842 | -7.209729 | 1.69238e-29 | 2.129528e-17 | 0 | 2.129528e-17 | -7.209729 | 51.98019
830.15 | 284 | 306.1345 | 408.5342 | -22.13454 | 3.914289e-29 | 4.065379e-17 | 0 | 4.065379e-17 | -22.13454 | 489.9378
830.2 | 284 | 306.0593 | 408.4842 | -22.05935 | 9.009015e-29 | 7.723034e-17 | 0 | 7.723034e-17 | -22.05935 | 486.6148
830.25 | 313 | 305.9842 | 408.4342 | 7.015845 | 2.063341e-28 | 1.459971e-16 | 0 | 1.459971e-16 | 7.015845 | 49.22208
830.3 | 302 | 305.909 | 408.3842 | -3.908964 | 4.702559e-28 | 2.746439e-16 | 0 | 2.746439e-16 | -3.908964 | 15.28
830.35 | 301 | 305.8338 | 408.3342 | -4.833773 | 1.066515e-27 | 5.141206e-16 | 0 | 5.141206e-16 | -4.833773 | 23.36536
830.4 | 290 | 305.7586 | 408.2842 | -15.75858 | 2.406959e-27 | 9.576999e-16 | 0 | 9.576999e-16 | -15.75858 | 248.3329
830.45 | 295 | 305.6834 | 408.2342 | -10.68339 | 5.405551e-27 | 1.775265e-15 | 0 | 1.775265e-15 | -10.68339 | 114.1348
830.5 | 282 | 305.6082 | 408.1842 | -23.6082 | 1.208038e-26 | 3.274662e-15 | 0 | 3.274662e-15 | -23.6082 | 557.3471
830.55 | 304 | 305.533 | 408.1342 | -1.533008 | 2.686523e-26 | 6.010893e-15 | 0 | 6.010893e-15 | -1.533008 | 2.350113
830.6 | 304 | 305.4578 | 408.0842 | -1.457816 | 5.945248e-26 | 1.097946e-14 | 0 | 1.097946e-14 | -1.457816 | 2.125229
830.65 | 301 | 305.3826 | 408.0342 | -4.382625 | 1.309238e-25 | 1.995686e-14 | 0 | 1.995686e-14 | -4.382625 | 19.2074
830.7 | 320 | 305.3074 | 407.9842 | 14.69257 | 2.869042e-25 | 3.609715e-14 | 0 | 3.609715e-14 | 14.69257 | 215.8715
830.75 | 283 | 305.2322 | 407.9342 | -22.23224 | 6.256398e-25 | 6.49715e-14 | 0 | 6.49715e-14 | -22.23224 | 494.2726
830.8 | 315 | 305.1571 | 407.8842 | 9.842949 | 1.357629e-24 | 1.163703e-13 | 0 | 1.163703e-13 | 9.842949 | 96.88364
830.85 | 298 | 305.0819 | 407.8342 | -7.08186 | 2.931619e-24 | 2.074107e-13 | 0 | 2.074107e-13 | -7.08186 | 50.15274
830.9 | 297 | 305.0067 | 407.7842 | -8.006669 | 6.299457e-24 | 3.678657e-13 | 0 | 3.678657e-13 | -8.006669 | 64.10674
830.95 | 279 | 304.9315 | 407.7342 | -25.93148 | 1.347002e-23 | 6.492573e-13 | 0 | 6.492573e-13 | -25.93148 | 672.4415
831 | 325 | 304.8563 | 407.6842 | 20.14371 | 2.866174e-23 | 1.140286e-12 | 0 | 1.140286e-12 | 20.14371 | 405.7692
831.05 | 299 | 304.7811 | 407.6342 | -5.781095 | 6.068848e-23 | 1.992875e-12 | 0 | 1.992875e-12 | -5.781095 | 33.42106
831.1 | 316 | 304.7059 | 407.5842 | 11.2941 | 1.278732e-22 | 3.465897e-12 | 0 | 3.465897e-12 | 11.2941 | 127.5566
831.15 | 298 | 304.6307 | 407.5342 | -6.630712 | 2.681155e-22 | 5.998197e-12 | 0 | 5.998197e-12 | -6.630712 | 43.96635
831.2 | 308 | 304.5555 | 407.4842 | 3.444479 | 5.594145e-22 | 1.032988e-11 | 0 | 1.032988e-11 | 3.444479 | 11.86443
831.25 | 294 | 304.4803 | 407.4342 | -10.48033 | 1.161489e-21 | 1.770268e-11 | 0 | 1.770268e-11 | -10.48033 | 109.8373
831.3 | 281 | 304.4051 | 407.3842 | -23.40514 | 2.399748e-21 | 3.018923e-11 | 0 | 3.018923e-11 | -23.40514 | 547.8005
831.35 | 341 | 304.3299 | 407.3342 | 36.67005 | 4.933846e-21 | 5.123121e-11 | 0 | 5.123121e-11 | 36.67005 | 1344.693
831.4 | 285 | 304.2548 | 407.2842 | -19.25476 | 1.009427e-20 | 8.651402e-11 | 0 | 8.651402e-11 | -19.25476 | 370.7456
831.45 | 313 | 304.1796 | 407.2342 | 8.820435 | 2.055103e-20 | 1.45381e-10 | 0 | 1.45381e-10 | 8.820435 | 77.80008
831.5 | 270 | 304.1044 | 407.1842 | -34.10437 | 4.163531e-20 | 2.431075e-10 | 0 | 2.431075e-10 | -34.10437 | 1163.108
831.55 | 325 | 304.0292 | 407.1342 | 20.97082 | 8.393813e-20 | 4.045372e-10 | 0 | 4.045372e-10 | 20.97082 | 439.7752
831.6 | 294 | 303.954 | 407.0842 | -9.953991 | 1.683938e-19 | 6.698659e-10 | 0 | 6.698659e-10 | -9.953991 | 99.08194
831.65 | 317 | 303.8788 | 407.0342 | 13.1212 | 3.361726e-19 | 1.10379e-09 | 0 | 1.10379e-09 | 13.1212 | 172.1659
831.7 | 297 | 303.8036 | 406.9842 | -6.803608 | 6.678331e-19 | 1.809901e-09 | 0 | 1.809901e-09 | -6.803608 | 46.28909
831.75 | 325 | 303.7284 | 406.9342 | 21.27158 | 1.32021e-18 | 2.953196e-09 | 0 | 2.953196e-09 | 21.27158 | 452.4802
831.8 | 297 | 303.6532 | 406.8842 | -6.653226 | 2.597092e-18 | 4.795116e-09 | 0 | 4.795116e-09 | -6.653226 | 44.26541
831.85 | 278 | 303.578 | 406.8342 | -25.57803 | 5.083947e-18 | 7.747747e-09 | 0 | 7.747747e-09 | -25.57803 | 654.2359
831.9 | 290 | 303.5028 | 406.7842 | -13.50284 | 9.903395e-18 | 1.245722e-08 | 0 | 1.245722e-08 | -13.50284 | 182.3268
831.95 | 301 | 303.4277 | 406.7342 | -2.427652 | 1.919714e-17 | 1.993132e-08 | 0 | 1.993132e-08 | -2.427652 | 5.893494
832 | 330 | 303.3525 | 406.6842 | 26.64754 | 3.70304e-17 | 3.173368e-08 | 0 | 3.173368e-08 | 26.64754 | 710.0913
832.05 | 299 | 303.2773 | 406.6342 | -4.277269 | 7.108036e-17 | 5.027756e-08 | 0 | 5.027756e-08 | -4.27727 | 18.29503
832.1 | 288 | 303.2021 | 406.5842 | -15.20208 | 1.35772e-16 | 7.92679e-08 | 0 | 7.92679e-08 | -15.20208 | 231.1032
832.15 | 316 | 303.1269 | 406.5342 | 12.87311 | 2.580716e-16 | 1.243626e-07 | 0 | 1.243626e-07 | 12.87311 | 165.717
832.2 | 295 | 303.0517 | 406.4842 | -8.051696 | 4.881345e-16 | 1.941564e-07 | 0 | 1.941564e-07 | -8.051696 | 64.82981
832.25 | 315 | 302.9765 | 406.4342 | 12.0235 | 9.18773e-16 | 3.016358e-07 | 0 | 3.016358e-07 | 12.0235 | 144.5644
832.3 | 323 | 302.9013 | 406.3842 | 20.09869 | 1.720863e-15 | 4.663195e-07 | 0 | 4.663195e-07 | 20.09869 | 403.9572
832.35 | 301 | 302.8261 | 406.3342 | -1.826122 | 3.207405e-15 | 7.173871e-07 | 0 | 7.173871e-07 | -1.826123 | 3.334723
832.4 | 293 | 302.7509 | 406.2842 | -9.750931 | 5.948817e-15 | 1.098229e-06 | 0 | 1.098229e-06 | -9.750932 | 95.08067
832.45 | 256 | 302.6757 | 406.2342 | -46.67574 | 1.097935e-14 | 1.673022e-06 | 0 | 1.673022e-06 | -46.67574 | 2178.625
832.5 | 274 | 302.6005 | 406.1842 | -28.60055 | 2.016473e-14 | 2.536178e-06 | 0 | 2.536178e-06 | -28.60055 | 817.9915
832.55 | 298 | 302.5254 | 406.1342 | -4.525357 | 3.685338e-14 | 3.825844e-06 | 0 | 3.825844e-06 | -4.525361 | 20.47889
832.6 | 282 | 302.4502 | 406.0842 | -20.45017 | 6.70242e-14 | 5.743071e-06 | 0 | 5.743071e-06 | -20.45017 | 418.2095
832.65 | 277 | 302.375 | 406.0342 | -25.37497 | 1.212985e-13 | 8.578876e-06 | 0 | 8.578876e-06 | -25.37498 | 643.8897
832.7 | 277 | 302.2998 | 405.9842 | -25.29978 | 2.184482e-13 | 1.275223e-05 | 0 | 1.275223e-05 | -25.2998 | 640.0797
832.75 | 285 | 302.2246 | 405.9342 | -17.22459 | 3.914812e-13 | 1.886301e-05 | 0 | 1.886301e-05 | -17.22461 | 296.6872
832.8 | 305 | 302.1494 | 405.8842 | 2.8506 | 6.981403e-13 | 2.776549e-05 | 0 | 2.776549e-05 | 2.850572 | 8.12576
832.85 | 268 | 302.0742 | 405.8342 | -34.07421 | 1.238922e-12 | 4.066952e-05 | 0 | 4.066952e-05 | -34.07425 | 1161.054
832.9 | 283 | 301.999 | 405.7842 | -18.99902 | 2.187834e-12 | 5.927918e-05 | 0 | 5.927918e-05 | -18.99908 | 360.9649
832.95 | 298 | 301.9238 | 405.7342 | -3.923827 | 3.844629e-12 | 8.598143e-05 | 0 | 8.598143e-05 | -3.923913 | 15.39709
833 | 309 | 301.8486 | 405.6842 | 7.151365 | 6.723009e-12 | 0.0001241013 | 0 | 0.0001241014 | 7.151241 | 51.14024
833.05 | 290 | 301.7734 | 405.6342 | -11.77344 | 1.169883e-11 | 0.0001782452 | 0 | 0.0001782452 | -11.77362 | 138.6182
833.1 | 304 | 301.6983 | 405.5842 | 2.301747 | 2.025771e-11 | 0.0002547583 | 0 | 0.0002547583 | 2.301493 | 5.296868
833.15 | 309 | 301.6231 | 405.5342 | 7.376939 | 3.490663e-11 | 0.0003623333 | 0 | 0.0003623334 | 7.376576 | 54.41388
833.2 | 337 | 301.5479 | 405.4842 | 35.45213 | 5.985421e-11 | 0.0005128114 | 0 | 0.0005128114 | 35.45162 | 1256.817
833.25 | 272 | 301.4727 | 405.4342 | -29.47268 | 1.021294e-10 | 0.0007222314 | 0 | 0.0007222315 | -29.4734 | 868.6814
833.3 | 283 | 301.3975 | 405.3842 | -18.39749 | 1.734109e-10 | 0.001012196 | 0 | 0.001012196 | -18.3985 | 338.5048
833.35 | 285 | 301.3223 | 405.3342 | -16.3223 | 2.930025e-10 | 0.001411633 | 0 | 0.001411634 | -16.32371 | 266.4634
833.4 | 291 | 301.2471 | 405.2842 | -10.24711 | 4.926468e-10 | 0.001959065 | 0 | 0.001959065 | -10.24906 | 105.0433
833.45 | 286 | 301.1719 | 405.2342 | -15.17191 | 8.242696e-10 | 0.002705484 | 0 | 0.002705485 | -15.17462 | 230.2691
833.5 | 300 | 301.0967 | 405.1842 | -1.096723 | 1.372374e-09 | 0.00371801 | 0 | 0.003718011 | -1.100441 | 1.210969
833.55 | 303 | 301.0215 | 405.1342 | 1.978469 | 2.273761e-09 | 0.005084468 | 0 | 0.00508447 | 1.973384 | 3.894246
833.6 | 276 | 300.9463 | 405.0842 | -24.94634 | 3.748751e-09 | 0.006919104 | 0 | 0.006919107 | -24.95326 | 622.6651
833.65 | 320 | 300.8711 | 405.0342 | 19.12885 | 6.15032e-09 | 0.009369654 | 0 | 0.00936966 | 19.11948 | 365.5546
833.7 | 294 | 300.796 | 404.9842 | -6.795957 | 1.004103e-08 | 0.01262602 | 0 | 0.01262603 | -6.808583 | 46.35681
833.75 | 293 | 300.7208 | 404.9342 | -7.720766 | 1.631279e-08 | 0.01693086 | 0 | 0.01693088 | -7.737697 | 59.87196
833.8 | 308 | 300.6456 | 404.8842 | 7.354425 | 2.637227e-08 | 0.02259232 | 0 | 0.02259235 | 7.331833 | 53.75577
833.85 | 311 | 300.5704 | 404.8342 | 10.42962 | 4.242639e-08 | 0.02999937 | 0 | 0.02999941 | 10.39962 | 108.152
833.9 | 284 | 300.4952 | 404.7842 | -16.49519 | 6.791945e-08 | 0.03963991 | 0 | 0.03963998 | -16.53483 | 273.4007
833.95 | 327 | 300.42 | 404.7342 | 26.58 | 1.081986e-07 | 0.05212218 | 0 | 0.05212229 | 26.52788 | 703.7282
834 | 297 | 300.3448 | 404.6842 | -3.34481 | 1.715214e-07 | 0.06819961 | 0 | 0.06819979 | -3.41301 | 11.64863
834.05 | 305 | 300.2696 | 404.6342 | 4.730382 | 2.70573e-07 | 0.08879952 | 0 | 0.08879979 | 4.641582 | 21.54428
834.1 | 298 | 300.1944 | 404.5842 | -2.194427 | 4.247369e-07 | 0.1150558 | 0 | 0.1150563 | -2.309483 | 5.333714
834.15 | 292 | 300.1192 | 404.5342 | -8.119236 | 6.634755e-07 | 0.1483461 | 0 | 0.1483468 | -8.267583 | 68.35292
834.2 | 286 | 300.044 | 404.4842 | -14.04404 | 1.031334e-06 | 0.1903325 | 0 | 0.1903335 | -14.23438 | 202.6175
834.25 | 293 | 299.9689 | 404.4342 | -6.968853 | 1.595302e-06 | 0.2430072 | 0 | 0.2430088 | -7.211862 | 52.01096
834.3 | 261 | 299.8937 | 404.3842 | -38.89366 | 2.45559e-06 | 0.3087413 | 0 | 0.3087437 | -39.20241 | 1536.829
834.35 | 294 | 299.8185 | 404.3342 | -5.818471 | 3.761302e-06 | 0.3903369 | 0 | 0.3903407 | -6.208812 | 38.54934
834.4 | 289 | 299.7433 | 404.2842 | -10.74328 | 5.733107e-06 | 0.4910819 | 0 | 0.4910876 | -11.23437 | 126.211
834.45 | 283 | 299.6681 | 404.2342 | -16.66809 | 8.695832e-06 | 0.6148053 | 0 | 0.614814 | -17.2829 | 298.6987
834.5 | 302 | 299.5929 | 404.1842 | 2.407103 | 1.312507e-05 | 0.7659328 | 0 | 0.7659459 | 1.641157 | 2.693397
834.55 | 295 | 299.5177 | 404.1342 | -4.517706 | 1.97134e-05 | 0.9495396 | 0 | 0.9495593 | -5.467265 | 29.89099
834.6 | 317 | 299.4425 | 404.0842 | 17.55749 | 2.946394e-05 | 1.171399 | 0 | 1.171429 | 16.38606 | 268.5029
834.65 | 269 | 299.3673 | 404.0342 | -30.36732 | 4.382172e-05 | 1.438024 | 0 | 1.438068 | -31.80539 | 1011.583
834.7 | 287 | 299.2921 | 403.9842 | -12.29213 | 6.485709e-05 | 1.756696 | 0 | 1.756761 | -14.04889 | 197.3714
834.75 | 277 | 299.2169 | 403.9342 | -22.21694 | 9.552012e-05 | 2.135485 | 0 | 2.13558 | -24.35252 | 593.0453
834.8 | 310 | 299.1417 | 403.8842 | 10.85825 | 0.0001399915 | 2.583246 | 0 | 2.583386 | 8.274864 | 68.47338
834.85 | 287 | 299.0666 | 403.8342 | -12.06656 | 0.0002041633 | 3.1096 | 0 | 3.109804 | -15.17636 | 230.322
834.9 | 305 | 298.9914 | 403.7842 | 6.008633 | 0.0002962942 | 3.724882 | 0 | 3.725178 | 2.283455 | 5.214167
834.95 | 286 | 298.9162 | 403.7342 | -12.91618 | 0.0004278959 | 4.440071 | 0 | 4.440499 | -17.35667 | 301.2541
835 | 305 | 298.841 | 403.6842 | 6.159016 | 0.0006149253 | 5.266677 | 0 | 5.267292 | 0.8917236 | 0.7951709
835.05 | 308 | 298.7658 | 403.6342 | 9.234207 | 0.0008793787 | 6.216599 | 0 | 6.217479 | 3.016728 | 9.100651
835.1 | 305 | 298.6906 | 403.5842 | 6.309398 | 0.001251408 | 7.301942 | 0 | 7.303194 | -0.9937954 | 0.9876294
835.15 | 307 | 298.6154 | 403.5342 | 8.38459 | 0.001772113 | 8.534799 | 0 | 8.536571 | -0.1519817 | 0.02309844
835.2 | 301 | 298.5402 | 403.4842 | 2.459781 | 0.002497199 | 9.92699 | 0 | 9.929487 | -7.469706 | 55.79651
835.25 | 306 | 298.465 | 403.4342 | 7.534972 | 0.003501742 | 11.48977 | 0 | 11.49327 | -3.958297 | 15.66812
835.3 | 302 | 298.3898 | 403.3842 | 3.610163 | 0.004886351 | 13.23349 | 0 | 13.23837 | -9.628209 | 92.70241
835.35 | 352 | 298.3146 | 403.3342 | 53.68535 | 0.006785073 | 15.16724 | 0 | 15.17403 | 38.51133 | 1483.122
835.4 | 301 | 298.2395 | 403.2842 | 2.760546 | 0.009375485 | 17.2985 | 0 | 17.30788 | -14.54733 | 211.6248
835.45 | 305 | 298.1643 | 403.2342 | 6.835737 | 0.01289147 | 19.63268 | 0 | 19.64557 | -12.80983 | 164.0919
835.5 | 328 | 298.0891 | 403.1842 | 29.91093 | 0.01763926 | 22.17278 | 0 | 22.19042 | 7.720511 | 59.60629
835.55 | 327 | 298.0139 | 403.1342 | 28.98612 | 0.0240175 | 24.91897 | 0 | 24.94298 | 4.043137 | 16.34696
835.6 | 331 | 297.9387 | 403.0842 | 33.06131 | 0.03254201 | 27.86822 | 0 | 27.90076 | 5.160547 | 26.63124
835.65 | 324 | 297.8635 | 403.0342 | 26.1365 | 0.04387635 | 31.01401 | 0 | 31.05789 | -4.921383 | 24.22001
835.7 | 347 | 297.7883 | 402.9842 | 49.21169 | 0.05886891 | 34.34598 | 0 | 34.40485 | 14.80684 | 219.2426
835.75 | 335 | 297.7131 | 402.9342 | 37.28688 | 0.07859789 | 37.84978 | 0 | 37.92837 | -0.6414888 | 0.4115079
835.8 | 335 | 297.6379 | 402.8842 | 37.36208 | 0.1044251 | 41.50688 | 0 | 41.6113 | -4.249227 | 18.05593
835.85 | 350 | 297.5627 | 402.8342 | 52.43727 | 0.1380603 | 45.29458 | 0 | 45.43264 | 7.00463 | 49.06485
835.9 | 354 | 297.4875 | 402.7842 | 56.51246 | 0.1816359 | 49.18602 | 0 | 49.36766 | 7.144799 | 51.04815
835.95 | 347 | 297.4124 | 402.7342 | 49.58765 | 0.2377957 | 53.15041 | 0 | 53.3882 | -3.800553 | 14.4442
836 | 348 | 297.3372 | 402.6842 | 50.66284 | 0.3097959 | 57.15324 | 0 | 57.46304 | -6.800194 | 46.24264
836.05 | 348 | 297.262 | 402.6342 | 50.73803 | 0.4016214 | 61.15676 | 0 | 61.55838 | -10.82035 | 117.08
836.1 | 339 | 297.1868 | 402.5842 | 41.81322 | 0.5181163 | 65.12046 | 0 | 65.63858 | -23.82536 | 567.6476
836.15 | 380 | 297.1116 | 402.5342 | 82.88842 | 0.6651309 | 69.00171 | 0 | 69.66684 | 13.22157 | 174.81
836.2 | 358 | 297.0364 | 402.4842 | 60.96361 | 0.8496818 | 72.75647 | 0 | 73.60615 | -12.64254 | 159.8339
836.25 | 392 | 296.9612 | 402.4342 | 95.0388 | 1.080127 | 76.3401 | 0 | 77.42023 | 17.61857 | 310.414
836.3 | 404 | 296.886 | 402.3842 | 107.114 | 1.366353 | 79.70824 | 0 | 81.07459 | 26.0394 | 678.0501
836.35 | 391 | 296.8108 | 402.3342 | 94.18918 | 1.719967 | 82.81769 | 0 | 84.53765 | 9.651527 | 93.15198
836.4 | 363 | 296.7356 | 402.2842 | 66.26437 | 2.154502 | 85.62732 | 0 | 87.78182 | -21.51745 | 463.0005
836.45 | 417 | 296.6604 | 402.2342 | 120.3396 | 2.68561 | 88.09899 | 0 | 90.7846 | 29.55496 | 873.4956
836.5 | 380 | 296.5852 | 402.1842 | 83.41475 | 3.331259 | 90.19842 | 0 | 93.52968 | -10.11493 | 102.3117
836.55 | 353 | 296.5101 | 402.1342 | 56.48995 | 4.111906 | 91.89593 | 0 | 96.00784 | -39.5179 | 1561.664
836.6 | 399 | 296.4349 | 402.0842 | 102.5651 | 5.050652 | 93.1672 | 0 | 98.21785 | 4.347287 | 18.8989
836.65 | 399 | 296.3597 | 402.0342 | 102.6403 | 6.173351 | 93.99379 | 0 | 100.1671 | 2.473191 | 6.116672
836.7 | 380 | 296.2845 | 401.9842 | 83.71552 | 7.508686 | 94.36363 | 0 | 101.8723 | -18.15679 | 329.6692
836.75 | 403 | 296.2093 | 401.9342 | 106.7907 | 9.088166 | 94.2713 | 0 | 103.3595 | 3.431248 | 11.77346
836.8 | 433 | 296.1341 | 401.8842 | 136.8659 | 10.94606 | 93.71815 | 0 | 104.6642 | 32.20169 | 1036.949
836.85 | 402 | 296.0589 | 401.8342 | 105.9411 | 13.11925 | 92.71229 | 0 | 105.8315 | 0.109552 | 0.01200163
836.9 | 396 | 295.9837 | 401.7842 | 100.0163 | 15.64694 | 91.26837 | 0 | 106.9153 | -6.899026 | 47.59655
836.95 | 403 | 295.9085 | 401.7342 | 107.0915 | 18.57031 | 89.40723 | 0 | 107.9775 | -0.8860686 | 0.7851175
837 | 414 | 295.8333 | 401.6842 | 118.1667 | 21.93201 | 87.15541 | 0 | 109.0874 | 9.079244 | 82.43268
837.05 | 404 | 295.7581 | 401.6342 | 108.2419 | 25.77549 | 84.54452 | 0 | 110.32 | -2.078155 | 4.318728
837.1 | 389 | 295.683 | 401.5842 | 93.31705 | 30.14428 | 81.61048 | 0 | 111.7548 | -18.43771 | 339.9492
837.15 | 389 | 295.6078 | 401.5342 | 93.39224 | 35.08102 | 78.39273 | 0 | 113.4737 | -20.08151 | 403.2669
837.2 | 426 | 295.5326 | 401.4842 | 130.4674 | 40.62645 | 74.93332 | 0 | 115.5598 | 14.90766 | 222.2382
837.25 | 442 | 295.4574 | 401.4342 | 146.5426 | 46.81823 | 71.27604 | 0 | 118.0943 | 28.44835 | 809.3089
837.3 | 430 | 295.3822 | 401.3842 | 134.6178 | 53.68963 | 67.46547 | 0 | 121.1551 | 13.46272 | 181.2448
837.35 | 413 | 295.307 | 401.3342 | 117.693 | 61.26821 | 63.5461 | 0 | 124.8143 | -7.121299 | 50.7129
837.4 | 440 | 295.2318 | 401.2842 | 144.7682 | 69.57438 | 59.56149 | 0 | 129.1359 | 15.63232 | 244.3695
837.45 | 422 | 295.1566 | 401.2342 | 126.8434 | 78.61997 | 55.55353 | 0 | 134.1735 | -7.330117 | 53.73062
837.5 | 417 | 295.0814 | 401.1842 | 121.9186 | 88.40683 | 51.56169 | 0 | 139.9685 | -18.04994 | 325.8002
837.55 | 418 | 295.0062 | 401.1342 | 122.9938 | 98.92547 | 47.62247 | 0 | 146.5479 | -23.55417 | 554.7989
837.6 | 436 | 294.931 | 401.0842 | 141.069 | 110.1539 | 43.76895 | 0 | 153.9228 | -12.85386 | 165.2218
837.65 | 495 | 294.8558 | 401.0342 | 200.1442 | 122.0565 | 40.03038 | 0 | 162.0869 | 38.0573 | 1448.358
837.7 | 466 | 294.7807 | 400.9842 | 171.2193 | 134.5833 | 36.43197 | 0 | 171.0153 | 0.2040574 | 0.04163944
837.75 | 482 | 294.7055 | 400.9342 | 187.2945 | 147.6696 | 32.99476 | 0 | 180.6643 | 6.630205 | 43.95962
837.8 | 479 | 294.6303 | 400.8842 | 184.3697 | 161.2353 | 29.7356 | 0 | 190.9709 | -6.601185 | 43.57565
837.85 | 484 | 294.5551 | 400.8342 | 189.4449 | 175.1857 | 26.66722 | 0 | 201.8529 | -12.40802 | 153.959
837.9 | 509 | 294.4799 | 400.7842 | 214.5201 | 189.4116 | 23.79843 | 0 | 213.21 | 1.310072 | 1.71629
837.95 | 527 | 294.4047 | 400.7342 | 232.5953 | 203.7905 | 21.13431 | 0 | 224.9248 | 7.670519 | 58.83686
838 | 514 | 294.3295 | 400.6842 | 219.6705 | 218.1878 | 18.67657 | 0 | 236.8644 | -17.19392 | 295.6308
838.05 | 499 | 294.2543 | 400.6342 | 204.7457 | 232.4591 | 16.42388 | 0 | 248.883 | -44.1373 | 1948.101
838.1 | 548 | 294.1791 | 400.5842 | 253.8209 | 246.4518 | 14.37222 | 0 | 260.824 | -7.003118 | 49.04367
838.15 | 587 | 294.1039 | 400.5342 | 292.8961 | 260.008 | 12.51529 | 0 | 272.5233 | 20.37276 | 415.0495
838.2 | 579 | 294.0287 | 400.4842 | 284.9713 | 272.9675 | 10.84495 | 0 | 283.8124 | 1.158847 | 1.342926
838.25 | 618 | 293.9536 | 400.4342 | 324.0464 | 285.1704 | 9.351554 | 0 | 294.5219 | 29.52453 | 871.6979
838.3 | 592 | 293.8784 | 400.3842 | 298.1216 | 296.4608 | 8.024338 | 0 | 304.4851 | -6.363503 | 40.49418
838.35 | 630 | 293.8032 | 400.3342 | 336.1968 | 306.69 | 6.85179 | 0 | 313.5417 | 22.65509 | 513.253
838.4 | 590 | 293.728 | 400.2842 | 296.272 | 315.7193 | 5.821946 | 0 | 321.5413 | -25.26927 | 638.5358
838.45 | 656 | 293.6528 | 400.2342 | 362.3472 | 323.424 | 4.922682 | 0 | 328.3467 | 34.00056 | 1156.038
838.5 | 608 | 293.5776 | 400.1842 | 314.4224 | 329.6952 | 4.141948 | 0 | 333.8371 | -19.41472 | 376.9312
838.55 | 653 | 293.5024 | 400.1342 | 359.4976 | 334.4432 | 3.467983 | 0 | 337.9112 | 21.58643 | 465.974
838.6 | 642 | 293.4272 | 400.0842 | 348.5728 | 337.5993 | 2.889473 | 0 | 340.4887 | 8.084059 | 65.35201
838.65 | 632 | 293.352 | 400.0342 | 338.648 | 339.1173 | 2.395685 | 0 | 341.513 | -2.865038 | 8.208442
838.7 | 598 | 293.2768 | 399.9842 | 304.7232 | 338.9752 | 1.976561 | 0 | 340.9517 | -36.22854 | 1312.507
838.75 | 650 | 293.2016 | 399.9342 | 356.7984 | 337.1748 | 1.622781 | 0 | 338.7976 | 18.00077 | 324.0278
838.8 | 613 | 293.1264 | 399.8842 | 319.8736 | 333.7427 | 1.325803 | 0 | 335.0685 | -15.19493 | 230.8858
838.85 | 648 | 293.0513 | 399.8342 | 354.9487 | 328.7288 | 1.077873 | 0 | 329.8067 | 25.14208 | 632.124
838.9 | 674 | 292.9761 | 399.7842 | 381.0239 | 322.2056 | 0.8720182 | 0 | 323.0776 | 57.94629 | 3357.773
838.95 | 595 | 292.9009 | 399.7342 | 302.0991 | 314.2663 | 0.7020254 | 0 | 314.9684 | -12.86924 | 165.6173
839 | 559 | 292.8257 | 399.6842 | 266.1743 | 305.0226 | 0.5624054 | 0 | 305.585 | -39.41067 | 1553.201
839.05 | 591 | 292.7505 | 399.6342 | 298.2495 | 294.6019 | 0.4483483 | 0 | 295.0502 | 3.199304 | 10.23554
839.1 | 536 | 292.6753 | 399.5842 | 243.3247 | 283.1446 | 0.355673 | 0 | 283.5003 | -40.17561 | 1614.08
839.15 | 557 | 292.6001 | 399.5342 | 264.3999 | 270.8012 | 0.2807732 | 0 | 271.082 | -6.682084 | 44.65024
839.2 | 529 | 292.5249 | 399.4842 | 236.4751 | 257.7284 | 0.2205616 | 0 | 257.9489 | -21.47383 | 461.1255
839.25 | 570 | 292.4497 | 399.4342 | 277.5503 | 244.0862 | 0.1724143 | 0 | 244.2586 | 33.29168 | 1108.336
839.3 | 530 | 292.3745 | 399.3842 | 237.6255 | 230.0348 | 0.1341178 | 0 | 230.1689 | 7.456544 | 55.60004
839.35 | 507 | 292.2993 | 399.3342 | 214.7007 | 215.7314 | 0.103817 | 0 | 215.8352 | -1.134521 | 1.287139
839.4 | 475 | 292.2242 | 399.2842 | 182.7758 | 201.3272 | 0.07996873 | 0 | 201.4071 | -18.63129 | 347.125
839.45 | 475 | 292.149 | 399.2342 | 182.851 | 186.9652 | 0.06129728 | 0 | 187.0265 | -4.175498 | 17.43479
839.5 | 481 | 292.0738 | 399.1842 | 188.9262 | 172.7781 | 0.04675538 | 0 | 172.8249 | 16.10136 | 259.2539
839.55 | 439 | 291.9986 | 399.1342 | 147.0014 | 158.8861 | 0.0354888 | 0 | 158.9216 | -11.92018 | 142.0908
839.6 | 449 | 291.9234 | 399.0842 | 157.0766 | 145.396 | 0.02680529 | 0 | 145.4228 | 11.65378 | 135.8105
839.65 | 439 | 291.8482 | 399.0342 | 147.1518 | 132.4002 | 0.0201474 | 0 | 132.4203 | 14.73149 | 217.0168
839.7 | 386 | 291.773 | 398.9842 | 94.227 | 119.9759 | 0.01506909 | 0 | 119.9909 | -25.76394 | 663.7804
839.75 | 403 | 291.6978 | 398.9342 | 111.3022 | 108.1854 | 0.01121564 | 0 | 108.1966 | 3.105585 | 9.644659
839.8 | 404 | 291.6226 | 398.8842 | 112.3774 | 97.07618 | 0.008306744 | 0 | 97.08449 | 15.29289 | 233.8724
839.85 | 336 | 291.5474 | 398.8342 | 44.45257 | 86.68145 | 0.00612219 | 0 | 86.68757 | -42.235 | 1783.795
839.9 | 358 | 291.4722 | 398.7842 | 66.52776 | 77.02097 | 0.004490061 | 0 | 77.02546 | -10.4977 | 110.2018
839.95 | 360 | 291.397 | 398.7342 | 68.60295 | 68.10221 | 0.003276928 | 0 | 68.10549 | 0.4974629 | 0.2474694
840 | 362 | 291.3219 | 398.6842 | 70.67814 | 59.92152 | 0.002379858 | 0 | 59.9239 | 10.75425 | 115.6538
840.05 | 388 | 291.2467 | 398.6342 | 96.75333 | 52.46549 | 0.001719905 | 0 | 52.46721 | 44.28612 | 1961.26
840.1 | 358 | 291.1715 | 398.5842 | 66.82853 | 45.71241 | 0.00123688 | 0 | 45.71365 | 21.11488 | 445.8382
840.15 | 347 | 291.0963 | 398.5342 | 55.90372 | 39.63363 | 0.0008851558 | 0 | 39.63451 | 16.26921 | 264.687
840.2 | 331 | 291.0211 | 398.4842 | 39.97891 | 34.19502 | 0.0006303494 | 0 | 34.19565 | 5.783255 | 33.44604
840.25 | 300 | 290.9459 | 398.4342 | 9.054099 | 29.35833 | 0.0004466963 | 0 | 29.35878 | -20.30468 | 412.2799
840.3 | 325 | 290.8707 | 398.3842 | 34.12929 | 25.08241 | 0.0003150015 | 0 | 25.08272 | 9.046571 | 81.84044
840.35 | 315 | 290.7955 | 398.3342 | 24.20448 | 21.32438 | 0.0002210459 | 0 | 21.3246 | 2.879883 | 8.293724
840.4 | 303 | 290.7203 | 398.2842 | 12.27967 | 18.04068 | 0.0001543553 | 0 | 18.04084 | -5.761163 | 33.191
840.45 | 317 | 290.6451 | 398.2342 | 26.35486 | 15.18794 | 0.0001072581 | 0 | 15.18805 | 11.16682 | 124.6978
840.5 | 292 | 290.5699 | 398.1842 | 1.430056 | 12.72372 | 7.416652e-05 | 0 | 12.7238 | -11.29374 | 127.5486
840.55 | 310 | 290.4948 | 398.1342 | 19.50525 | 10.60716 | 5.103347e-05 | 0 | 10.60721 | 8.898041 | 79.17513
840.6 | 320 | 290.4196 | 398.0842 | 29.58044 | 8.799399 | 3.494393e-05 | 0 | 8.799434 | 20.781 | 431.8502
840.65 | 295 | 290.3444 | 398.0342 | 4.65563 | 7.26401 | 2.380991e-05 | 0 | 7.264034 | -2.608404 | 6.803772
840.7 | 296 | 290.2692 | 397.9842 | 5.730821 | 5.967182 | 1.614407e-05 | 0 | 5.967198 | -0.2363768 | 0.05587397
840.75 | 293 | 290.194 | 397.9342 | 2.806012 | 4.877884 | 1.089276e-05 | 0 | 4.877895 | -2.071882 | 4.292697
840.8 | 292 | 290.1188 | 397.8842 | 1.881203 | 3.967921 | 7.313612e-06 | 0 | 3.967928 | -2.086725 | 4.35442
840.85 | 334 | 290.0436 | 397.8342 | 43.95639 | 3.211914 | 4.886472e-06 | 0 | 3.211919 | 40.74448 | 1660.112
840.9 | 296 | 289.9684 | 397.7842 | 6.031586 | 2.587225 | 3.248839e-06 | 0 | 2.587229 | 3.444357 | 11.8636
840.95 | 303 | 289.8932 | 397.7342 | 13.10678 | 2.073834 | 2.149465e-06 | 0 | 2.073836 | 11.03294 | 121.7258
841 | 313 | 289.818 | 397.6842 | 23.18197 | 1.654181 | 1.415149e-06 | 0 | 1.654182 | 21.52779 | 463.4456
841.05 | 278 | 289.7428 | 397.6342 | -11.74284 | 1.31299 | 9.271351e-07 | 0 | 1.312991 | -13.05583 | 170.4547
841.1 | 280 | 289.6676 | 397.5842 | -9.667649 | 1.037073 | 6.044402e-07 | 0 | 1.037073 | -10.70472 | 114.5911
841.15 | 278 | 289.5925 | 397.5342 | -11.59246 | 0.8151291 | 3.921327e-07 | 0 | 0.8151295 | -12.40759 | 153.9482
841.2 | 280 | 289.5173 | 397.4842 | -9.517266 | 0.6375481 | 2.531525e-07 | 0 | 0.6375483 | -10.15481 | 103.1203
841.25 | 284 | 289.4421 | 397.4342 | -5.442075 | 0.4962138 | 1.6263e-07 | 0 | 0.496214 | -5.938289 | 35.26328
841.3 | 287 | 289.3669 | 397.3842 | -2.366884 | 0.384321 | 1.039653e-07 | 0 | 0.3843212 | -2.751205 | 7.569129
841.35 | 307 | 289.2917 | 397.3342 | 17.70831 | 0.2962026 | 6.613718e-08 | 0 | 0.2962026 | 17.4121 | 303.1814
841.4 | 285 | 289.2165 | 397.2842 | -4.216501 | 0.227171 | 4.186704e-08 | 0 | 0.227171 | -4.443672 | 19.74622
841.45 | 280 | 289.1413 | 397.2342 | -9.14131 | 0.1733749 | 2.637353e-08 | 0 | 0.173375 | -9.314685 | 86.76335
841.5 | 328 | 289.0661 | 397.1842 | 38.93388 | 0.1316707 | 1.653231e-08 | 0 | 0.1316707 | 38.80221 | 1505.612
841.55 | 285 | 288.9909 | 397.1342 | -3.990927 | 0.09950875 | 1.03126e-08 | 0 | 0.09950876 | -4.090436 | 16.73167
841.6 | 275 | 288.9157 | 397.0842 | -13.91574 | 0.07483466 | 6.401361e-09 | 0 | 0.07483467 | -13.99057 | 195.7361
841.65 | 288 | 288.8405 | 397.0342 | -0.8405449 | 0.05600331 | 3.954083e-09 | 0 | 0.05600332 | -0.8965482 | 0.8037986
841.7 | 290 | 288.7654 | 396.9842 | 1.234646 | 0.04170556 | 2.430461e-09 | 0 | 0.04170557 | 1.192941 | 1.423108
841.75 | 316 | 288.6902 | 396.9342 | 27.30984 | 0.03090606 | 1.486623e-09 | 0 | 0.03090606 | 27.27893 | 744.1401
841.8 | 275 | 288.615 | 396.8842 | -13.61497 | 0.02279096 | 9.04862e-10 | 0 | 0.02279096 | -13.63776 | 185.9886
841.85 | 293 | 288.5398 | 396.8342 | 4.46022 | 0.01672442 | 5.480666e-10 | 0 | 0.01672442 | 4.443496 | 19.74466
841.9 | 287 | 288.4646 | 396.7842 | -1.464588 | 0.01221262 | 3.303343e-10 | 0 | 0.01221262 | -1.476801 | 2.180942
841.95 | 306 | 288.3894 | 396.7342 | 17.6106 | 0.008874339 | 1.981268e-10 | 0 | 0.008874339 | 17.60173 | 309.8208
842 | 311 | 288.3142 | 396.6842 | 22.68579 | 0.006417007 | 1.182503e-10 | 0 | 0.006417007 | 22.67938 | 514.3541
842.05 | 308 | 288.239 | 396.6342 | 19.76099 | 0.00461741 | 7.023132e-11 | 0 | 0.00461741 | 19.75637 | 390.3141
842.1 | 305 | 288.1638 | 396.5842 | 16.83618 | 0.003306235 | 4.15077e-11 | 0 | 0.003306235 | 16.83287 | 283.3455
842.15 | 291 | 288.0886 | 396.5342 | 2.911368 | 0.0023558 | 2.441158e-11 | 0 | 0.0023558 | 2.909012 | 8.462351
842.2 | 281 | 288.0134 | 396.4842 | -7.013441 | 0.001670369 | 1.428671e-11 | 0 | 0.001670369 | -7.015111 | 49.21179
842.25 | 290 | 287.9382 | 396.4342 | 2.06175 | 0.001178571 | 8.320287e-12 | 0 | 0.001178571 | 2.060572 | 4.245956
842.3 | 288 | 287.8631 | 396.3842 | 0.1369417 | 0.000827501 | 4.821849e-12 | 0 | 0.000827501 | 0.1361142 | 0.01852708
842.35 | 257 | 287.7879 | 396.3342 | -30.78787 | 0.0005781635 | 2.780726e-12 | 0 | 0.0005781635 | -30.78845 | 947.9284
842.4 | 292 | 287.7127 | 396.2842 | 4.287324 | 0.0004019779 | 1.595777e-12 | 0 | 0.0004019779 | 4.286922 | 18.3777
842.45 | 275 | 287.6375 | 396.2342 | -12.63748 | 0.0002781141 | 9.112882e-13 | 0 | 0.0002781141 | -12.63776 | 159.713
842.5 | 281 | 287.5623 | 396.1842 | -6.562293 | 0.0001914755 | 5.178554e-13 | 0 | 0.0001914755 | -6.562485 | 43.06621
842.55 | 275 | 287.4871 | 396.1342 | -12.4871 | 0.0001311816 | 2.928402e-13 | 0 | 0.0001311816 | -12.48723 | 155.931
842.6 | 306 | 287.4119 | 396.0842 | 18.58809 | 8.943386e-05 | 1.647867e-13 | 0 | 8.943386e-05 | 18.588 | 345.5137
842.65 | 282 | 287.3367 | 396.0342 | -5.336719 | 6.067368e-05 | 9.227481e-14 | 0 | 6.067368e-05 | -5.33678 | 28.48122
842.7 | 255 | 287.2615 | 395.9842 | -32.26153 | 4.096077e-05 | 5.14178e-14 | 0 | 4.096077e-05 | -32.26157 | 1040.809
842.75 | 284 | 287.1863 | 395.9342 | -3.186337 | 2.751726e-05 | 2.851105e-14 | 0 | 2.751726e-05 | -3.186364 | 10.15292
842.8 | 308 | 287.1111 | 395.8842 | 20.88885 | 1.839551e-05 | 1.573194e-14 | 0 | 1.839551e-05 | 20.88884 | 436.3435
842.85 | 287 | 287.036 | 395.8342 | -0.03595428 | 1.223736e-05 | 8.638147e-15 | 0 | 1.223736e-05 | -0.03596651 | 0.00129359
842.9 | 286 | 286.9608 | 395.7842 | -0.960763 | 8.100892e-06 | 4.719852e-15 | 0 | 8.100892e-06 | -0.9607711 | 0.9230811
842.95 | 260 | 286.8856 | 395.7342 | -26.88557 | 5.336389e-06 | 2.566289e-15 | 0 | 5.336389e-06 | -26.88558 | 722.8343
843 | 319 | 286.8104 | 395.6842 | 32.18962 | 3.498094e-06 | 1.38852e-15 | 0 | 3.498094e-06 | 32.18962 | 1036.171
843.05 | 311 | 286.7352 | 395.6342 | 24.26481 | 2.281838e-06 | 7.475977e-16 | 0 | 2.281838e-06 | 24.26481 | 588.7809
843.1 | 263 | 286.66 | 395.5842 | -23.66 | 1.481179e-06 | 4.005468e-16 | 0 | 1.481179e-06 | -23.66 | 559.7956
843.15 | 316 | 286.5848 | 395.5342 | 29.41519 | 9.567526e-07 | 2.135541e-16 | 0 | 9.567526e-07 | 29.41519 | 865.2535
843.2 | 282 | 286.5096 | 395.4842 | -4.509615 | 6.149802e-07 | 1.133005e-16 | 0 | 6.149802e-07 | -4.509616 | 20.33664
843.25 | 313 | 286.4344 | 395.4342 | 26.56558 | 3.933616e-07 | 5.98171e-17 | 0 | 3.933616e-07 | 26.56558 | 705.7298
843.3 | 284 | 286.3592 | 395.3842 | -2.359233 | 2.503757e-07 | 3.142593e-17 | 0 | 2.503757e-07 | -2.359233 | 5.565981
843.35 | 304 | 286.284 | 395.3342 | 17.71596 | 1.585849e-07 | 1.642934e-17 | 0 | 1.585849e-07 | 17.71596 | 313.8552
843.4 | 294 | 286.2089 | 395.2842 | 7.79115 | 9.995415e-08 | 8.547159e-18 | 0 | 9.995415e-08 | 7.79115 | 60.70201
843.45 | 292 | 286.1337 | 395.2342 | 5.866341 | 6.269158e-08 | 4.42479e-18 | 0 | 6.269158e-08 | 5.866341 | 34.41396
843.5 | 307 | 286.0585 | 395.1842 | 20.94153 | 3.912793e-08 | 2.279465e-18 | 0 | 3.912793e-08 | 20.94153 | 438.5478
843.55 | 277 | 285.9833 | 395.1342 | -8.983276 | 2.430155e-08 | 1.168537e-18 | 0 | 2.430155e-08 | -8.983276 | 80.69926
843.6 | 295 | 285.9081 | 395.0842 | 9.091915 | 1.501933e-08 | 5.961034e-19 | 0 | 1.501933e-08 | 9.091915 | 82.66292
843.65 | 294 | 285.8329 | 395.0342 | 8.167106 | 9.237115e-09 | 3.026007e-19 | 0 | 9.237115e-09 | 8.167106 | 66.70162
843.7 | 268 | 285.7577 | 394.9842 | -17.7577 | 5.653164e-09 | 1.528578e-19 | 0 | 5.653164e-09 | -17.7577 | 315.336
843.75 | 334 | 285.6825 | 394.9342 | 48.31749 | 3.442835e-09 | 7.683779e-20 | 0 | 3.442835e-09 | 48.31749 | 2334.58
843.8 | 314 | 285.6073 | 394.8842 | 28.39268 | 2.08646e-09 | 3.84354e-20 | 0 | 2.08646e-09 | 28.39268 | 806.1443
843.85 | 284 | 285.5321 | 394.8342 | -1.532129 | 1.258269e-09 | 1.913186e-20 | 0 | 1.258269e-09 | -1.532129 | 2.347419
843.9 | 311 | 285.4569 | 394.7842 | 25.54306 | 7.55103e-10 | 9.476599e-21 | 0 | 7.55103e-10 | 25.54306 | 652.448
843.95 | 279 | 285.3817 | 394.7342 | -6.381746 | 4.509291e-10 | 4.671078e-21 | 0 | 4.509291e-10 | -6.381746 | 40.72669
844 | 301 | 285.3066 | 394.6842 | 15.69345 | 2.67966e-10 | 2.291137e-21 | 0 | 2.67966e-10 | 15.69345 | 246.2842
844.05 | 290 | 285.2314 | 394.6342 | 4.768636 | 1.584603e-10 | 1.11829e-21 | 0 | 1.584603e-10 | 4.768636 | 22.73989
844.1 | 298 | 285.1562 | 394.5842 | 12.84383 | 9.324612e-11 | 5.431593e-22 | 0 | 9.324612e-11 | 12.84383 | 164.9639
844.15 | 314 | 285.081 | 394.5342 | 28.91902 | 5.460223e-11 | 2.625242e-22 | 0 | 5.460223e-11 | 28.91902 | 836.3097
844.2 | 294 | 285.0058 | 394.4842 | 8.99421 | 3.181701e-11 | 1.262644e-22 | 0 | 3.181701e-11 | 8.99421 | 80.89582
844.25 | 273 | 284.9306 | 394.4342 | -11.9306 | 1.84492e-11 | 6.043127e-23 | 0 | 1.84492e-11 | -11.9306 | 142.3392
844.3 | 263 | 284.8554 | 394.3842 | -21.85541 | 1.064548e-11 | 2.87814e-23 | 0 | 1.064548e-11 | -21.85541 | 477.6588
844.35 | 310 | 284.7802 | 394.3342 | 25.21978 | 6.11255e-12 | 1.364054e-23 | 0 | 6.11255e-12 | 25.21978 | 636.0375
844.4 | 282 | 284.705 | 394.2842 | -2.705025 | 3.4926e-12 | 6.433104e-24 | 0 | 3.4926e-12 | -2.705025 | 7.317159
844.45 | 357 | 284.6298 | 394.2342 | 72.37017 | 1.985842e-12 | 3.01911e-24 | 0 | 1.985842e-12 | 72.37017 | 5237.441
844.5 | 296 | 284.5546 | 394.1842 | 11.44536 | 1.123595e-12 | 1.40996e-24 | 0 | 1.123595e-12 | 11.44536 | 130.9962
844.55 | 257 | 284.4795 | 394.1342 | -27.47945 | 6.326222e-13 | 6.552451e-25 | 0 | 6.326222e-13 | -27.47945 | 755.1202
844.6 | 312 | 284.4043 | 394.0842 | 27.59574 | 3.544446e-13 | 3.030193e-25 | 0 | 3.544446e-13 | 27.59574 | 761.5249
844.65 | 301 | 284.3291 | 394.0342 | 16.67093 | 1.976158e-13 | 1.39446e-25 | 0 | 1.976158e-13 | 16.67093 | 277.92
844.7 | 264 | 284.2539 | 393.9842 | -20.25388 | 1.096388e-13 | 6.385741e-26 | 0 | 1.096388e-13 | -20.25388 | 410.2195
844.75 | 294 | 284.1787 | 393.9342 | 9.821314 | 6.053081e-14 | 2.909953e-26 | 0 | 6.053081e-14 | 9.821314 | 96.45821
844.8 | 299 | 284.1035 | 393.8842 | 14.89651 | 3.325507e-14 | 1.319562e-26 | 0 | 3.325507e-14 | 14.89651 | 221.9059
844.85 | 297 | 284.0283 | 393.8342 | 12.9717 | 1.818062e-14 | 5.954472e-27 | 0 | 1.818062e-14 | 12.9717 | 168.2649
844.9 | 292 | 283.9531 | 393.7842 | 8.046888 | 9.890742e-15 | 2.673782e-27 | 0 | 9.890742e-15 | 8.046888 | 64.75241
844.95 | 337 | 283.8779 | 393.7342 | 53.12208 | 5.354494e-15 | 1.194753e-27 | 0 | 5.354494e-15 | 53.12208 | 2821.955
845 | 298 | 283.8027 | 393.6842 | 14.19727 | 2.884545e-15 | 5.312507e-28 | 0 | 2.884545e-15 | 14.19727 | 201.5625
845.05 | 275 | 283.7275 | 393.6342 | -8.727538 | 1.546342e-15 | 2.350663e-28 | 0 | 1.546342e-15 | -8.727538 | 76.16992
845.1 | 293 | 283.6523 | 393.5842 | 9.347653 | 8.249039e-16 | 1.035024e-28 | 0 | 8.249039e-16 | 9.347653 | 87.37862
845.15 | 284 | 283.5772 | 393.5342 | 0.4228443 | 4.378954e-16 | 4.53503e-29 | 0 | 4.378954e-16 | 0.4228443 | 0.1787973
845.2 | 296 | 283.502 | 393.4842 | 12.49804 | 2.313166e-16 | 1.97733e-29 | 0 | 2.313166e-16 | 12.49804 | 156.2009
845.25 | 308 | 283.4268 | 393.4342 | 24.57323 | 1.215941e-16 | 8.579214e-30 | 0 | 1.215941e-16 | 24.57323 | 603.8435
845.3 | 302 | 283.3516 | 393.3842 | 18.64842 | 6.360449e-17 | 3.704121e-30 | 0 | 6.360449e-17 | 18.64842 | 347.7635
845.35 | 292 | 283.2764 | 393.3342 | 8.723609 | 3.310795e-17 | 1.591447e-30 | 0 | 3.310795e-17 | 8.723609 | 76.10136
845.4 | 310 | 283.2012 | 393.2842 | 26.7988 | 1.714929e-17 | 6.804069e-31 | 0 | 1.714929e-17 | 26.7988 | 718.1757
845.45 | 315 | 283.126 | 393.2342 | 31.87399 | 8.839537e-18 | 2.894773e-31 | 0 | 8.839537e-18 | 31.87399 | 1015.951
845.5 | 303 | 283.0508 | 393.1842 | 19.94918 | 4.534007e-18 | 1.225546e-31 | 0 | 4.534007e-18 | 19.94918 | 397.9699
845.55 | 266 | 282.9756 | 393.1342 | -16.97563 | 2.314218e-18 | 5.163145e-32 | 0 | 2.314218e-18 | -16.97563 | 288.1719
845.6 | 267 | 282.9004 | 393.0842 | -15.90043 | 1.175427e-18 | 2.164553e-32 | 0 | 1.175427e-18 | -15.90043 | 252.8238
845.65 | 302 | 282.8252 | 393.0342 | 19.17476 | 5.940957e-19 | 9.03008e-33 | 0 | 5.940957e-19 | 19.17476 | 367.6713
845.7 | 292 | 282.7501 | 392.9842 | 9.249948 | 2.988041e-19 | 3.748731e-33 | 0 | 2.988041e-19 | 9.249948 | 85.56154
845.75 | 273 | 282.6749 | 392.9342 | -9.67486 | 1.495499e-19 | 1.548625e-33 | 0 | 1.495499e-19 | -9.67486 | 93.60292
845.8 | 298 | 282.5997 | 392.8842 | 15.40033 | 7.448263e-20 | 6.366164e-34 | 0 | 7.448263e-20 | 15.40033 | 237.1702
845.85 | 328 | 282.5245 | 392.8342 | 45.47552 | 3.691419e-20 | 2.604226e-34 | 0 | 3.691419e-20 | 45.47552 | 2068.023
845.9 | 306 | 282.4493 | 392.7842 | 23.55071 | 1.820543e-20 | 1.060105e-34 | 0 | 1.820543e-20 | 23.55071 | 554.6361
845.95 | 306 | 282.3741 | 392.7342 | 23.6259 | 8.934659e-21 | 4.294261e-35 | 0 | 8.934659e-21 | 23.6259 | 558.1834
846 | 325 | 282.2989 | 392.6842 | 42.7011 | 4.363393e-21 | 1.731001e-35 | 0 | 4.363393e-21 | 42.7011 | 1823.384
846.05 | 318 | 282.2237 | 392.6342 | 35.77629 | 2.120509e-21 | 6.943455e-36 | 0 | 2.120509e-21 | 35.77629 | 1279.943
846.1 | 307 | 282.1485 | 392.5842 | 24.85148 | 1.025475e-21 | 2.771554e-36 | 0 | 1.025475e-21 | 24.85148 | 617.596
846.15 | 296 | 282.0733 | 392.5342 | 13.92667 | 4.934916e-22 | 1.100881e-36 | 0 | 4.934916e-22 | 13.92667 | 193.9521
846.2 | 300 | 281.9981 | 392.4842 | 18.00186 | 2.363217e-22 | 4.351378e-37 | 0 | 2.363217e-22 | 18.00186 | 324.067
846.25 | 291 | 281.9229 | 392.4342 | 9.077052 | 1.126152e-22 | 1.711522e-37 | 0 | 1.126152e-22 | 9.077052 | 82.39288
846.3 | 310 | 281.8478 | 392.3842 | 28.15224 | 5.340225e-23 | 6.698966e-38 | 0 | 5.340225e-23 | 28.15224 | 792.5488
846.35 | 293 | 281.7726 | 392.3342 | 11.22743 | 2.519948e-23 | 2.60917e-38 | 0 | 2.519948e-23 | 11.22743 | 126.0553
846.4 | 309 | 281.6974 | 392.2842 | 27.30263 | 1.183295e-23 | 1.011268e-38 | 0 | 1.183295e-23 | 27.30263 | 745.4334
846.45 | 308 | 281.6222 | 392.2342 | 26.37782 | 5.529218e-24 | 3.900314e-39 | 0 | 5.529218e-24 | 26.37782 | 695.7893
846.5 | 326 | 281.547 | 392.1842 | 44.45301 | 2.571011e-24 | 1.496933e-39 | 0 | 2.571011e-24 | 44.45301 | 1976.07
846.55 | 296 | 281.4718 | 392.1342 | 14.5282 | 1.189634e-24 | 5.71708e-40 | 0 | 1.189634e-24 | 14.5282 | 211.0686
846.6 | 305 | 281.3966 | 392.0842 | 23.60339 | 5.477625e-25 | 2.17278e-40 | 0 | 5.477625e-25 | 23.60339 | 557.1201
846.65 | 308 | 281.3214 | 392.0342 | 26.67858 | 2.509808e-25 | 8.21725e-41 | 0 | 2.509808e-25 | 26.67858 | 711.7468
846.7 | 322 | 281.2462 | 391.9842 | 40.75377 | 1.144348e-25 | 3.092478e-41 | 0 | 1.144348e-25 | 40.75377 | 1660.87
846.75 | 334 | 281.171 | 391.9342 | 52.82897 | 5.192125e-26 | 1.158127e-41 | 0 | 5.192125e-26 | 52.82897 | 2790.9
846.8 | 339 | 281.0958 | 391.8842 | 57.90416 | 2.344237e-26 | 4.315937e-42 | 0 | 2.344237e-26 | 57.90416 | 3352.891
846.85 | 316 | 281.0207 | 391.8342 | 34.97935 | 1.05324e-26 | 1.600528e-42 | 0 | 1.05324e-26 | 34.97935 | 1223.555
846.9 | 309 | 280.9455 | 391.7842 | 28.05454 | 4.708932e-27 | 5.906375e-43 | 0 | 4.708932e-27 | 28.05454 | 787.0572
846.95 | 296 | 280.8703 | 391.7342 | 15.12973 | 2.095014e-27 | 2.168943e-43 | 0 | 2.095014e-27 | 15.12973 | 228.9087
847 | 291 | 280.7951 | 391.6842 | 10.20492 | 9.275146e-28 | 7.925825e-44 | 0 | 9.275146e-28 | 10.20492 | 104.1404
847.05 | 341 | 280.7199 | 391.6342 | 60.28011 | 4.086241e-28 | 2.882108e-44 | 0 | 4.086241e-28 | 60.28011 | 3633.692
847.1 | 316 | 280.6447 | 391.5842 | 35.3553 | 1.791417e-28 | 1.042907e-44 | 0 | 1.791417e-28 | 35.3553 | 1249.998
847.15 | 342 | 280.5695 | 391.5342 | 61.4305 | 7.815173e-29 | 3.755346e-45 | 0 | 7.815173e-29 | 61.4305 | 3773.706
847.2 | 286 | 280.4943 | 391.4842 | 5.505687 | 3.392735e-29 | 1.345624e-45 | 0 | 3.392735e-29 | 5.505687 | 30.31258
847.25 | 289 | 280.4191 | 391.4342 | 8.580878 | 1.465651e-29 | 4.798076e-46 | 0 | 1.465651e-29 | 8.580878 | 73.63146
847.3 | 312 | 280.3439 | 391.3842 | 31.65607 | 6.300583e-30 | 1.702471e-46 | 0 | 6.300583e-30 | 31.65607 | 1002.107
847.35 | 307 | 280.2687 | 391.3342 | 26.73126 | 2.695257e-30 | 6.011208e-47 | 0 | 2.695257e-30 | 26.73126 | 714.5603
847.4 | 334 | 280.1935 | 391.2842 | 53.80645 | 1.147332e-30 | 2.112094e-47 | 0 | 1.147332e-30 | 53.80645 | 2895.134
847.45 | 300 | 280.1184 | 391.2342 | 19.88164 | 4.860124e-31 | 7.384718e-48 | 0 | 4.860124e-31 | 19.88164 | 395.2797
847.5 | 340 | 280.0432 | 391.1842 | 59.95683 | 2.048684e-31 | 2.569355e-48 | 0 | 2.048684e-31 | 59.95683 | 3594.822
847.55 | 324 | 279.968 | 391.1342 | 44.03203 | 8.593536e-32 | 8.895771e-49 | 0 | 8.593536e-32 | 44.03203 | 1938.819
847.6 | 348 | 279.8928 | 391.0842 | 68.10722 | 3.587057e-32 | 3.064873e-49 | 0 | 3.587057e-32 | 68.10722 | 4638.593
847.65 | 297 | 279.8176 | 391.0342 | 17.18241 | 1.489958e-32 | 1.050777e-49 | 0 | 1.489958e-32 | 17.18241 | 295.2351
847.7 | 319 | 279.7424 | 390.9842 | 39.2576 | 6.158558e-33 | 3.584911e-50 | 0 | 6.158558e-33 | 39.2576 | 1541.159
847.75 | 357 | 279.6672 | 390.9342 | 77.33279 | 2.533107e-33 | 1.217069e-50 | 0 | 2.533107e-33 | 77.33279 | 5980.36
847.8 | 310 | 279.592 | 390.8842 | 30.40798 | 1.036806e-33 | 4.111703e-51 | 0 | 1.036806e-33 | 30.40798 | 924.6454
847.85 | 308 | 279.5168 | 390.8342 | 28.48317 | 4.222898e-34 | 1.382285e-51 | 0 | 4.222898e-34 | 28.48317 | 811.2912
847.9 | 281 | 279.4416 | 390.7842 | 1.558364 | 1.711564e-34 | 4.624264e-52 | 0 | 1.711564e-34 | 1.558364 | 2.4285
847.95 | 308 | 279.3664 | 390.7342 | 28.63356 | 6.903115e-35 | 1.53942e-52 | 0 | 6.903115e-35 | 28.63356 | 819.8805
848 | 315 | 279.2913 | 390.6842 | 35.70875 | 2.770553e-35 | 5.099657e-53 | 0 | 2.770553e-35 | 35.70875 | 1275.115
848.05 | 346 | 279.2161 | 390.6342 | 66.78394 | 1.106515e-35 | 1.681103e-53 | 0 | 1.106515e-35 | 66.78394 | 4460.094
848.1 | 288 | 279.1409 | 390.5842 | 8.859129 | 4.397615e-36 | 5.514636e-54 | 0 | 4.397615e-36 | 8.859129 | 78.48418
848.15 | 315 | 279.0657 | 390.5342 | 35.93432 | 1.739189e-36 | 1.800151e-54 | 0 | 1.739189e-36 | 35.93432 | 1291.275
848.2 | 309 | 278.9905 | 390.4842 | 30.00951 | 6.84456e-37 | 5.8475e-55 | 0 | 6.84456e-37 | 30.00951 | 900.5708
848.25 | 302 | 278.9153 | 390.4342 | 23.0847 | 2.680487e-37 | 1.89017e-55 | 0 | 2.680487e-37 | 23.0847 | 532.9035
848.3 | 325 | 278.8401 | 390.3842 | 46.15989 | 1.044603e-37 | 6.079965e-56 | 0 | 1.044603e-37 | 46.15989 | 2130.736
848.35 | 274 | 278.7649 | 390.3342 | -4.764914 | 4.050963e-38 | 1.946124e-56 | 0 | 4.050963e-38 | -4.764914 | 22.70441
848.4 | 310 | 278.6897 | 390.2842 | 31.31028 | 1.563272e-38 | 6.198826e-57 | 0 | 1.563272e-38 | 31.31028 | 980.3335
848.45 | 307 | 278.6145 | 390.2342 | 28.38547 | 6.003165e-39 | 1.964797e-57 | 0 | 6.003165e-39 | 28.38547 | 805.7348
848.5 | 297 | 278.5393 | 390.1842 | 18.46066 | 2.29401e-39 | 6.197196e-58 | 0 | 2.29401e-39 | 18.46066 | 340.796
848.55 | 323 | 278.4641 | 390.1342 | 44.53585 | 8.723279e-40 | 1.945101e-58 | 0 | 8.723279e-40 | 44.53585 | 1983.442
848.6 | 281 | 278.389 | 390.0842 | 2.611042 | 3.300909e-40 | 6.075172e-59 | 0 | 3.300909e-40 | 2.611042 | 6.817542
848.65 | 300 | 278.3138 | 390.0342 | 21.68623 | 1.242959e-40 | 1.888184e-59 | 0 | 1.242959e-40 | 21.68623 | 470.2927
848.7 | 317 | 278.2386 | 389.9842 | 38.76142 | 4.657462e-41 | 5.839819e-60 | 0 | 4.657462e-41 | 38.76142 | 1502.448
848.75 | 296 | 278.1634 | 389.9342 | 17.83662 | 1.736646e-41 | 1.797314e-60 | 0 | 1.736646e-41 | 17.83662 | 318.1449
848.8 | 329 | 278.0882 | 389.8842 | 50.91181 | 6.443808e-42 | 5.504498e-61 | 0 | 6.443808e-42 | 50.91181 | 2592.012
848.85 | 332 | 278.013 | 389.8342 | 53.987 | 2.379267e-42 | 1.677571e-61 | 0 | 2.379267e-42 | 53.987 | 2914.596
848.9 | 292 | 277.9378 | 389.7842 | 14.06219 | 8.742051e-43 | 5.087607e-62 | 0 | 8.742051e-43 | 14.06219 | 197.7452
848.95 | 280 | 277.8626 | 389.7342 | 2.137381 | 3.196338e-43 | 1.535379e-62 | 0 | 3.196338e-43 | 2.137381 | 4.568398
849 | 301 | 277.7874 | 389.6842 | 23.21257 | 1.162951e-43 | 4.610912e-63 | 0 | 1.162951e-43 | 23.21257 | 538.8235
849.05 | 316 | 277.7122 | 389.6342 | 38.28776 | 4.210559e-44 | 1.377931e-63 | 0 | 4.210559e-44 | 38.28776 | 1465.953
849.1 | 331 | 277.637 | 389.5842 | 53.36295 | 1.517006e-44 | 4.097676e-64 | 0 | 1.517006e-44 | 53.36295 | 2847.605
849.15 | 300 | 277.5619 | 389.5342 | 22.43815 | 5.438814e-45 | 1.212599e-64 | 0 | 5.438814e-45 | 22.43815 | 503.4704
849.2 | 313 | 277.4867 | 389.4842 | 35.51334 | 1.940397e-45 | 3.570804e-65 | 0 | 1.940397e-45 | 35.51334 | 1261.197
849.25 | 324 | 277.4115 | 389.4342 | 46.58853 | 6.888841e-46 | 1.046367e-65 | 0 | 6.888841e-46 | 46.58853 | 2170.491
849.3 | 300 | 277.3363 | 389.3842 | 22.66372 | 2.433723e-46 | 3.051208e-66 | 0 | 2.433723e-46 | 22.66372 | 513.6442
849.35 | 305 | 277.2611 | 389.3342 | 27.73891 | 8.555899e-47 | 8.85378e-67 | 0 | 8.555899e-47 | 27.73891 | 769.4472
849.4 | 303 | 277.1859 | 389.2842 | 25.8141 | 2.993156e-47 | 2.556554e-67 | 0 | 2.993156e-47 | 25.8141 | 666.3679
849.45 | 328 | 277.1107 | 389.2342 | 50.88929 | 1.041988e-47 | 7.345997e-68 | 0 | 1.041988e-47 | 50.88929 | 2589.72
849.5 | 311 | 277.0355 | 389.1842 | 33.96449 | 3.60965e-48 | 2.100467e-68 | 0 | 3.60965e-48 | 33.96449 | 1153.586
849.55 | 300 | 276.9603 | 389.1342 | 23.03968 | 1.244334e-48 | 5.976546e-69 | 0 | 1.244334e-48 | 23.03968 | 530.8267
849.6 | 287 | 276.8851 | 389.0842 | 10.11487 | 4.26853e-49 | 1.692209e-69 | 0 | 4.26853e-49 | 10.11487 | 102.3105
849.65 | 301 | 276.8099 | 389.0342 | 24.19006 | 1.457099e-49 | 4.767902e-70 | 0 | 1.457099e-49 | 24.19006 | 585.159
849.7 | 278 | 276.7347 | 388.9842 | 1.26525 | 4.949587e-50 | 1.33681e-70 | 0 | 4.949587e-50 | 1.26525 | 1.600858
849.75 | 283 | 276.6596 | 388.9342 | 6.340442 | 1.673086e-50 | 3.729768e-71 | 0 | 1.673086e-50 | 6.340442 | 40.2012
849.8 | 289 | 276.5844 | 388.8842 | 12.41563 | 5.627781e-51 | 1.035531e-71 | 0 | 5.627781e-51 | 12.41563 | 154.1479
849.85 | 272 | 276.5092 | 388.8342 | -4.509176 | 1.883759e-51 | 2.860973e-72 | 0 | 1.883759e-51 | -4.509176 | 20.33267
849.9 | 293 | 276.434 | 388.7842 | 16.56602 | 6.274554e-52 | 7.865636e-73 | 0 | 6.274554e-52 | 16.56602 | 274.4329
849.95 | 292 | 276.3588 | 388.7342 | 15.64121 | 2.079743e-52 | 2.151906e-73 | 0 | 2.079743e-52 | 15.64121 | 244.6473
850 | 277 | 276.2836 | 388.6842 | 0.7163979 | 6.859714e-53 | 5.858442e-74 | 0 | 6.859714e-53 | 0.7163979 | 0.513226
4
CAE

## Sheet1
DATA
FRR
MW769d
2020-04-02
825
850
0.05
501
1
1
5000
279
311
318
359
303
310
332
353
308
284
289
357
338
315
333
334
320
314
319
316
294
358
333
330
295
317
333
301
332
326
322
319
303
333
328
296
296
320
277
299
289
306
339
302
349
289
287
308
306
323
328
303
345
306
298
314
333
315
330
295
281
307
300
308
309
304
267
286
317
299
332
274
323
292
292
316
281
313
300
300
331
312
290
264
321
319
314
294
267
299
310
269
319
281
281
291
322
284
275
278
283
269
299
284
284
313
302
301
290
295
282
304
304
301
320
283
315
298
297
279
325
299
316
298
308
294
281
341
285
313
270
325
294
317
297
325
297
278
290
301
330
299
288
316
295
315
323
301
293
256
274
298
282
277
277
285
305
268
283
298
309
290
304
309
337
272
283
285
291
286
300
303
276
320
294
293
308
311
284
327
297
305
298
292
286
293
261
294
289
283
302
295
317
269
287
277
310
287
305
286
305
308
305
307
301
306
302
352
301
305
328
327
331
324
347
335
335
350
354
347
348
348
339
380
358
392
404
391
363
417
380
353
399
399
380
403
433
402
396
403
414
404
389
389
426
442
430
413
440
422
417
418
436
495
466
482
479
484
509
527
514
499
548
587
579
618
592
630
590
656
608
653
642
632
598
650
613
648
674
595
559
591
536
557
529
570
530
507
475
475
481
439
449
439
386
403
404
336
358
360
362
388
358
347
331
300
325
315
303
317
292
310
320
295
296
293
292
334
296
303
313
278
280
278
280
284
287
307
285
280
328
285
275
288
290
316
275
293
287
306
311
308
305
291
281
290
288
257
292
275
281
275
306
282
255
284
308
287
286
260
319
311
263
316
282
313
284
304
294
292
307
277
295
294
268
334
314
284
311
279
301
290
298
314
294
273
263
310
282
357
296
257
312
301
264
294
299
297
292
337
298
275
293
284
296
308
302
292
310
315
303
266
267
302
292
273
298
328
306
306
325
318
307
296
300
291
310
293
309
308
326
296
305
308
322
334
339
316
309
296
291
341
316
342
286
289
312
307
334
300
340
324
348
297
319
357
310
308
281
308
315
346
288
315
309
302
325
274
310
307
297
323
281
300
317
296
329
332
292
280
301
316
331
300
313
324
300
305
303
328
311
300
287
301
278
283
289
272
293
292
277
4
CAE