## A750CR
DATA
FRR
MW769d
| 2020-03-06 | [7 empty] | Carbon peak |  | Offset
| 695 | starting ke |  | a | 102.4545 | 103.2756 | 0 |  | 285 |  | 14.91576
| 720 | finishing ke |  | b | 532.3681 | 533.694 | 535.79
| 0.05 | step size |  | c | 0.9831326 | 0.9831326 | 0.9831326
| 501 | no. of points |  | FWHM | 2.3151 | 2.3151 | 2.3151
| 1 | ignore |  | Area | 252.4835 | 254.507 | 0 |  |  | total
| 1 | ignore |  | Total |  |  | 506.9906 |  |  | 213682.6
ke | 5000 | bg | BE | minus bg | Gauss1 | Gauss2 | Gauss 3 | sum | diff | diff sq
695 | 322 | 320.2451 | 543.6842 | 1.754895 | 1.743564e-27 | 3.905889e-21 | 0 | 3.905891e-21 | 1.754895 | 3.079655 | 695 | 280 | -0.5264772 | 686.1467
695.05 | 333 | 320.2188 | 543.6342 | 12.78122 | 3.126851e-27 | 6.540346e-21 | 0 | 6.540349e-21 | 12.78122 | 163.3595 | 695.05 | 318 | 0.2949991 | 208.1323
695.1 | 301 | 320.1925 | 543.5842 | -19.19246 | 5.593105e-27 | 1.092341e-20 | 0 | 1.092341e-20 | -19.19246 | 368.3504 | 695.1 | 362 | 0.08565433 | 20.81745
695.15 | 327 | 320.1661 | 543.5342 | 6.833866 | 9.978735e-27 | 1.819669e-20 | 0 | 1.81967e-20 | 6.833866 | 46.70173 | 695.15 | 320
695.2 | 342 | 320.1398 | 543.4842 | 21.86019 | 1.775721e-26 | 3.023452e-20 | 0 | 3.023454e-20 | 21.86019 | 477.8679 | 695.2 | 287
695.25 | 333 | 320.1135 | 543.4342 | 12.88651 | 3.151741e-26 | 5.01061e-20 | 0 | 5.010614e-20 | 12.88651 | 166.0622 | 695.25 | 322
695.3 | 315 | 320.0872 | 543.3842 | -5.087162 | 5.579601e-26 | 8.282374e-20 | 0 | 8.28238e-20 | -5.087162 | 25.87922 | 695.3 | 310
695.35 | 329 | 320.0608 | 543.3342 | 8.939162 | 9.852182e-26 | 1.365513e-19 | 0 | 1.365514e-19 | 8.939162 | 79.90861 | 695.35 | 296
695.4 | 321 | 320.0345 | 543.2842 | 0.9654855 | 1.735155e-25 | 2.245501e-19 | 0 | 2.245503e-19 | 0.9654855 | 0.9321622 | 695.4 | 330
695.45 | 342 | 320.0082 | 543.2342 | 21.99181 | 3.048043e-25 | 3.68305e-19 | 0 | 3.683053e-19 | 21.99181 | 483.6397 | 695.45 | 288
695.5 | 299 | 319.9819 | 543.1842 | -20.98187 | 5.340481e-25 | 6.025298e-19 | 0 | 6.025303e-19 | -20.98187 | 440.2387 | 695.5 | 329
695.55 | 331 | 319.9555 | 543.1342 | 11.04446 | 9.332895e-25 | 9.831645e-19 | 0 | 9.831654e-19 | 11.04446 | 121.98 | 695.55 | 330
695.6 | 334 | 319.9292 | 543.0842 | 14.07078 | 1.626781e-24 | 1.600113e-18 | 0 | 1.600114e-18 | 14.07078 | 197.9869 | 695.6 | 303
695.65 | 327 | 319.9029 | 543.0342 | 7.097105 | 2.828255e-24 | 2.597476e-18 | 0 | 2.597479e-18 | 7.097105 | 50.3689 | 695.65 | 323
695.7 | 323 | 319.8766 | 542.9842 | 3.123429 | 4.904386e-24 | 4.205613e-18 | 0 | 4.205617e-18 | 3.123429 | 9.755806 | 695.7 | 324
695.75 | 322 | 319.8502 | 542.9342 | 2.149752 | 8.482569e-24 | 6.791781e-18 | 0 | 6.791789e-18 | 2.149752 | 4.621436 | 695.75 | 334
695.8 | 296 | 319.8239 | 542.8842 | -23.82392 | 1.463345e-23 | 1.093994e-17 | 0 | 1.093995e-17 | -23.82392 | 567.5793 | 695.8 | 333
695.85 | 359 | 319.7976 | 542.8342 | 39.2024 | 2.517926e-23 | 1.75761e-17 | 0 | 1.757613e-17 | 39.2024 | 1536.828 | 695.85 | 301
695.9 | 325 | 319.7713 | 542.7842 | 5.228724 | 4.321314e-23 | 2.816482e-17 | 0 | 2.816486e-17 | 5.228724 | 27.33956 | 695.9 | 348
695.95 | 321 | 319.745 | 542.7342 | 1.255048 | 7.397167e-23 | 4.501613e-17 | 0 | 4.50162e-17 | 1.255048 | 1.575145 | 695.95 | 309
696 | 296 | 319.7186 | 542.6842 | -23.71863 | 1.262966e-22 | 7.176389e-17 | 0 | 7.176402e-17 | -23.71863 | 562.5733 | 696 | 374
696.05 | 289 | 319.6923 | 542.6342 | -30.6923 | 2.150773e-22 | 1.141092e-16 | 0 | 1.141094e-16 | -30.6923 | 942.0175 | 719 | 324
696.1 | 316 | 319.666 | 542.5842 | -3.665981 | 3.653206e-22 | 1.809722e-16 | 0 | 1.809725e-16 | -3.665981 | 13.43941 | 719.05 | 310
696.15 | 312 | 319.6397 | 542.5342 | -7.639657 | 6.189142e-22 | 2.862725e-16 | 0 | 2.862731e-16 | -7.639657 | 58.36435 | 719.1 | 323
696.2 | 357 | 319.6133 | 542.4842 | 37.38667 | 1.045836e-21 | 4.516731e-16 | 0 | 4.516742e-16 | 37.38667 | 1397.763 | 719.15 | 312
696.25 | 293 | 319.587 | 542.4342 | -26.58701 | 1.762678e-21 | 7.107969e-16 | 0 | 7.107987e-16 | -26.58701 | 706.869 | 719.2 | 294
696.3 | 304 | 319.5607 | 542.3842 | -15.56069 | 2.96319e-21 | 1.11569e-15 | 0 | 1.115693e-15 | -15.56069 | 242.1349 | 719.25 | 327
696.35 | 300 | 319.5344 | 542.3342 | -19.53436 | 4.968468e-21 | 1.746699e-15 | 0 | 1.746704e-15 | -19.53436 | 381.5913 | 719.3 | 316
696.4 | 337 | 319.508 | 542.2842 | 17.49196 | 8.309257e-21 | 2.72753e-15 | 0 | 2.727538e-15 | 17.49196 | 305.9688 | 719.35 | 311
696.45 | 350 | 319.4817 | 542.2342 | 30.51829 | 1.386049e-20 | 4.248128e-15 | 0 | 4.248142e-15 | 30.51829 | 931.3658 | 719.4 | 293
696.5 | 336 | 319.4554 | 542.1842 | 16.54461 | 2.306066e-20 | 6.599368e-15 | 0 | 6.599391e-15 | 16.54461 | 273.7241 | 719.45 | 305
696.55 | 292 | 319.4291 | 542.1342 | -27.42907 | 3.826851e-20 | 1.022548e-14 | 0 | 1.022552e-14 | -27.42907 | 752.3537 | 719.5 | 305
696.6 | 317 | 319.4027 | 542.0842 | -2.402742 | 6.334145e-20 | 1.580308e-14 | 0 | 1.580315e-14 | -2.402742 | 5.773169 | 719.55 | 273
696.65 | 299 | 319.3764 | 542.0342 | -20.37642 | 1.04571e-19 | 2.435996e-14 | 0 | 2.436007e-14 | -20.37642 | 415.1984 | 719.6 | 323
696.7 | 323 | 319.3501 | 541.9842 | 3.649906 | 1.721912e-19 | 3.745313e-14 | 0 | 3.74533e-14 | 3.649906 | 13.32181 | 719.65 | 284
696.75 | 337 | 319.3238 | 541.9342 | 17.67623 | 2.828054e-19 | 5.743496e-14 | 0 | 5.743524e-14 | 17.67623 | 312.4491 | 719.7 | 310
696.8 | 308 | 319.2974 | 541.8842 | -11.29745 | 4.632771e-19 | 8.784988e-14 | 0 | 8.785034e-14 | -11.29745 | 127.6323 | 719.75 | 314
696.85 | 325 | 319.2711 | 541.8342 | 5.728877 | 7.569563e-19 | 1.34024e-13 | 0 | 1.340248e-13 | 5.728877 | 32.82004 | 719.8 | 293
696.9 | 333 | 319.2448 | 541.7842 | 13.7552 | 1.233609e-18 | 2.039393e-13 | 0 | 2.039406e-13 | 13.7552 | 189.2056 | 719.85 | 290
696.95 | 327 | 319.2185 | 541.7342 | 7.781525 | 2.005214e-18 | 3.095251e-13 | 0 | 3.095271e-13 | 7.781525 | 60.55213 | 719.9 | 308
697 | 304 | 319.1922 | 541.6842 | -15.19215 | 3.251028e-18 | 4.685625e-13 | 0 | 4.685657e-13 | -15.19215 | 230.8015 | 719.95 | 312
697.05 | 339 | 319.1658 | 541.6342 | 19.83417 | 5.257235e-18 | 7.074827e-13 | 0 | 7.074879e-13 | 19.83417 | 393.3944 | 720 | 334
697.1 | 319 | 319.1395 | 541.5842 | -0.1395034 | 8.479511e-18 | 1.065469e-12 | 0 | 1.065477e-12 | -0.1395034 | 0.01946119
697.15 | 293 | 319.1132 | 541.5342 | -26.11318 | 1.364146e-17 | 1.600451e-12 | 0 | 1.600465e-12 | -26.11318 | 681.8981
697.2 | 321 | 319.0869 | 541.4842 | 1.913144 | 2.188908e-17 | 2.397844e-12 | 0 | 2.397866e-12 | 1.913144 | 3.660121
697.25 | 312 | 319.0605 | 541.4342 | -7.060532 | 3.503249e-17 | 3.58324e-12 | 0 | 3.583275e-12 | -7.060532 | 49.85111
697.3 | 312 | 319.0342 | 541.3842 | -7.034208 | 5.592309e-17 | 5.340817e-12 | 0 | 5.340873e-12 | -7.034208 | 49.48008
697.35 | 331 | 319.0079 | 541.3342 | 11.99212 | 8.904058e-17 | 7.93992e-12 | 0 | 7.940009e-12 | 11.99212 | 143.8108
697.4 | 343 | 318.9816 | 541.2842 | 24.01844 | 1.414039e-16 | 1.177338e-11 | 0 | 1.177352e-11 | 24.01844 | 576.8854
697.45 | 322 | 318.9552 | 541.2342 | 3.044764 | 2.239813e-16 | 1.741258e-11 | 0 | 1.74128e-11 | 3.044764 | 9.270586
697.5 | 309 | 318.9289 | 541.1842 | -9.928912 | 3.538658e-16 | 2.56863e-11 | 0 | 2.568665e-11 | -9.928912 | 98.5833
697.55 | 306 | 318.9026 | 541.1342 | -12.90259 | 5.576249e-16 | 3.779347e-11 | 0 | 3.779403e-11 | -12.90259 | 166.4768
697.6 | 324 | 318.8763 | 541.0842 | 5.123735 | 8.764404e-16 | 5.546367e-11 | 0 | 5.546455e-11 | 5.123735 | 26.25266
697.65 | 310 | 318.8499 | 541.0342 | -8.849941 | 1.373977e-15 | 8.118526e-11 | 0 | 8.118664e-11 | -8.849941 | 78.32145
697.7 | 309 | 318.8236 | 540.9842 | -9.823617 | 2.148389e-15 | 1.185284e-10 | 0 | 1.185306e-10 | -9.823617 | 96.50345
697.75 | 318 | 318.7973 | 540.9342 | -0.7972932 | 3.350606e-15 | 1.726014e-10 | 0 | 1.726048e-10 | -0.7972932 | 0.6356764
697.8 | 320 | 318.771 | 540.8842 | 1.229031 | 5.212071e-15 | 2.506935e-10 | 0 | 2.506987e-10 | 1.229031 | 1.510516
697.85 | 321 | 318.7446 | 540.8342 | 2.255355 | 8.086751e-15 | 3.63177e-10 | 0 | 3.631851e-10 | 2.255355 | 5.086624
697.9 | 339 | 318.7183 | 540.7842 | 20.28168 | 1.251453e-14 | 5.247717e-10 | 0 | 5.247842e-10 | 20.28168 | 411.3465
697.95 | 353 | 318.692 | 540.7342 | 34.308 | 1.931664e-14 | 7.563087e-10 | 0 | 7.56328e-10 | 34.308 | 1177.039
698 | 336 | 318.6657 | 540.6842 | 17.33433 | 2.973893e-14 | 1.087188e-09 | 0 | 1.087217e-09 | 17.33433 | 300.4789
698.05 | 305 | 318.6394 | 540.6342 | -13.63935 | 4.566629e-14 | 1.558786e-09 | 0 | 1.558832e-09 | -13.63935 | 186.0319
698.1 | 330 | 318.613 | 540.5842 | 11.38697 | 6.994278e-14 | 2.229181e-09 | 0 | 2.229251e-09 | 11.38697 | 129.6632
698.15 | 332 | 318.5867 | 540.5342 | 13.4133 | 1.068481e-13 | 3.179661e-09 | 0 | 3.179768e-09 | 13.4133 | 179.9166
698.2 | 315 | 318.5604 | 540.4842 | -3.560378 | 1.628048e-13 | 4.523691e-09 | 0 | 4.523854e-09 | -3.560378 | 12.67629
698.25 | 324 | 318.5341 | 540.4342 | 5.465945 | 2.474255e-13 | 6.419213e-09 | 0 | 6.41946e-09 | 5.465945 | 29.87656
698.3 | 325 | 318.5077 | 540.3842 | 6.492269 | 3.75058e-13 | 9.085468e-09 | 0 | 9.085843e-09 | 6.492269 | 42.14956
698.35 | 300 | 318.4814 | 540.3342 | -18.48141 | 5.670599e-13 | 1.282595e-08 | 0 | 1.282652e-08 | -18.48141 | 341.5624
698.4 | 310 | 318.4551 | 540.2842 | -8.455083 | 8.551381e-13 | 1.805961e-08 | 0 | 1.806047e-08 | -8.455083 | 71.48843
698.45 | 272 | 318.4288 | 540.2342 | -46.42876 | 1.286235e-12 | 2.53632e-08 | 0 | 2.536448e-08 | -46.42876 | 2155.63
698.5 | 314 | 318.4024 | 540.1842 | -4.402435 | 1.92966e-12 | 3.552845e-08 | 0 | 3.553038e-08 | -4.402435 | 19.38144
698.55 | 290 | 318.3761 | 540.1342 | -28.37611 | 2.887475e-12 | 4.963925e-08 | 0 | 4.964214e-08 | -28.37611 | 805.2037
698.6 | 284 | 318.3498 | 540.0842 | -34.34979 | 4.309553e-12 | 6.917527e-08 | 0 | 6.917958e-08 | -34.34979 | 1179.908
698.65 | 320 | 318.3235 | 540.0342 | 1.676536 | 6.415389e-12 | 9.615087e-08 | 0 | 9.615729e-08 | 1.676536 | 2.810773
698.7 | 337 | 318.2971 | 539.9842 | 18.70286 | 9.525557e-12 | 1.333006e-07 | 0 | 1.333102e-07 | 18.70286 | 349.797
698.75 | 322 | 318.2708 | 539.9342 | 3.729184 | 1.410699e-11 | 1.843266e-07 | 0 | 1.843407e-07 | 3.729184 | 13.90681
698.8 | 313 | 318.2445 | 539.8842 | -5.244492 | 2.083796e-11 | 2.542263e-07 | 0 | 2.542471e-07 | -5.244492 | 27.5047
698.85 | 326 | 318.2182 | 539.8342 | 7.781832 | 3.070102e-11 | 3.497273e-07 | 0 | 3.49758e-07 | 7.781831 | 60.5569
698.9 | 344 | 318.1918 | 539.7842 | 25.80816 | 4.511562e-11 | 4.798608e-07 | 0 | 4.799059e-07 | 25.80816 | 666.0609
698.95 | 332 | 318.1655 | 539.7342 | 13.83448 | 6.612684e-11 | 6.567162e-07 | 0 | 6.567824e-07 | 13.83448 | 191.3928
699 | 317 | 318.1392 | 539.6842 | -1.139197 | 9.667303e-11 | 8.964311e-07 | 0 | 8.965278e-07 | -1.139198 | 1.297771
699.05 | 321 | 318.1129 | 539.6342 | 2.887127 | 1.409644e-10 | 1.220486e-06 | 0 | 1.220627e-06 | 2.887126 | 8.335496
699.1 | 317 | 318.0865 | 539.5842 | -1.086549 | 2.050173e-10 | 1.657392e-06 | 0 | 1.657597e-06 | -1.086551 | 1.180592
699.15 | 318 | 318.0602 | 539.5342 | -0.06022517 | 2.974049e-10 | 2.244887e-06 | 0 | 2.245185e-06 | -0.06022742 | 0.003627342
699.2 | 337 | 318.0339 | 539.4842 | 18.9661 | 4.303109e-10 | 3.032777e-06 | 0 | 3.033207e-06 | 18.9661 | 359.7128
699.25 | 310 | 318.0076 | 539.4342 | -8.007577 | 6.210025e-10 | 4.086609e-06 | 0 | 4.08723e-06 | -8.007582 | 64.12136
699.3 | 343 | 317.9813 | 539.3842 | 25.01875 | 8.938837e-10 | 5.492403e-06 | 0 | 5.493296e-06 | 25.01874 | 625.9374
699.35 | 332 | 317.9549 | 539.3342 | 14.04507 | 1.283351e-09 | 7.362721e-06 | 0 | 7.364004e-06 | 14.04506 | 197.2638
699.4 | 322 | 317.9286 | 539.2842 | 4.071394 | 1.83775e-09 | 9.84444e-06 | 0 | 9.846278e-06 | 4.071384 | 16.57617
699.45 | 298 | 317.9023 | 539.2342 | -19.90228 | 2.624848e-09 | 1.312866e-05 | 0 | 1.313128e-05 | -19.9023 | 396.1014
699.5 | 313 | 317.876 | 539.1842 | -4.875958 | 3.739372e-09 | 1.74633e-05 | 0 | 1.746704e-05 | -4.875976 | 23.77514
699.55 | 306 | 317.8496 | 539.1342 | -11.84963 | 5.313366e-09 | 2.31691e-05 | 0 | 2.317441e-05 | -11.84966 | 140.4144
699.6 | 312 | 317.8233 | 539.0842 | -5.82331 | 7.530391e-09 | 3.065975e-05 | 0 | 3.066728e-05 | -5.823341 | 33.9113
699.65 | 335 | 317.797 | 539.0342 | 17.20301 | 1.064491e-08 | 4.046735e-05 | 0 | 4.047799e-05 | 17.20297 | 295.9423
699.7 | 339 | 317.7707 | 538.9842 | 21.22934 | 1.500871e-08 | 5.327427e-05 | 0 | 5.328928e-05 | 21.22928 | 450.6825
699.75 | 292 | 317.7443 | 538.9342 | -25.74434 | 2.110674e-08 | 6.995311e-05 | 0 | 6.997421e-05 | -25.74441 | 662.7746
699.8 | 313 | 317.718 | 538.8842 | -4.718015 | 2.960572e-08 | 9.161639e-05 | 0 | 9.1646e-05 | -4.718107 | 22.26053
699.85 | 322 | 317.6917 | 538.8342 | 4.308309 | 4.14197e-08 | 0.0001196785 | 0 | 0.0001197199 | 4.308189 | 18.56049
699.9 | 349 | 317.6654 | 538.7842 | 31.33463 | 5.779827e-08 | 0.0001559321 | 0 | 0.0001559899 | 31.33448 | 981.8494
699.95 | 308 | 317.639 | 538.7342 | -9.639043 | 8.044508e-08 | 0.0002026431 | 0 | 0.0002027236 | -9.639246 | 92.91507
700 | 327 | 317.6127 | 538.6842 | 9.38728 | 1.116762e-07 | 0.0002626666 | 0 | 0.0002627783 | 9.387018 | 88.1161
700.05 | 269 | 317.5864 | 538.6342 | -48.5864 | 1.546318e-07 | 0.0003395896 | 0 | 0.0003397443 | -48.58674 | 2360.671
700.1 | 323 | 317.5601 | 538.5842 | 5.439928 | 2.135568e-07 | 0.0004379059 | 0 | 0.0004381194 | 5.43949 | 29.58805
700.15 | 310 | 317.5337 | 538.5342 | -7.533748 | 2.941744e-07 | 0.0005632274 | 0 | 0.0005635215 | -7.534312 | 56.76585
700.2 | 347 | 317.5074 | 538.4842 | 29.49258 | 4.041783e-07 | 0.0007225426 | 0 | 0.0007229468 | 29.49185 | 869.7694
700.25 | 304 | 317.4811 | 538.4342 | -13.4811 | 5.538826e-07 | 0.0009245275 | 0 | 0.0009250814 | -13.48203 | 181.765
700.3 | 343 | 317.4548 | 538.3842 | 25.54522 | 7.570754e-07 | 0.001179921 | 0 | 0.001180678 | 25.54404 | 652.4981
700.35 | 316 | 317.4285 | 538.3342 | -1.428453 | 1.032137e-06 | 0.001501975 | 0 | 0.001503007 | -1.429956 | 2.044773
700.4 | 330 | 317.4021 | 538.2842 | 12.59787 | 1.403499e-06 | 0.001906993 | 0 | 0.001908397 | 12.59596 | 158.6583
700.45 | 305 | 317.3758 | 538.2342 | -12.3758 | 1.903547e-06 | 0.002414973 | 0 | 0.002416876 | -12.37822 | 153.2204
700.5 | 298 | 317.3495 | 538.1842 | -19.34948 | 2.575087e-06 | 0.003050367 | 0 | 0.003052942 | -19.35253 | 374.5206
700.55 | 290 | 317.3232 | 538.1342 | -27.32316 | 3.474535e-06 | 0.003842984 | 0 | 0.003846458 | -27.327 | 746.7651
700.6 | 303 | 317.2968 | 538.0842 | -14.29683 | 4.676041e-06 | 0.004829051 | 0 | 0.004833727 | -14.30167 | 204.5377
700.65 | 337 | 317.2705 | 538.0342 | 19.72949 | 6.276775e-06 | 0.006052456 | 0 | 0.006058733 | 19.72343 | 389.0138
700.7 | 343 | 317.2442 | 537.9842 | 25.75581 | 8.403719e-06 | 0.007566207 | 0 | 0.007574611 | 25.74824 | 662.9719
700.75 | 339 | 317.2179 | 537.9342 | 21.78214 | 1.122233e-05 | 0.009434122 | 0 | 0.009445345 | 21.77269 | 474.0502
700.8 | 307 | 317.1915 | 537.8842 | -10.19154 | 1.49476e-05 | 0.01173279 | 0 | 0.01174774 | -10.20329 | 104.107
700.85 | 308 | 317.1652 | 537.8342 | -9.165214 | 1.985805e-05 | 0.01455386 | 0 | 0.01457372 | -9.179788 | 84.2685
700.9 | 309 | 317.1389 | 537.7842 | -8.13889 | 2.631348e-05 | 0.01800659 | 0 | 0.0180329 | -8.156923 | 66.53539
700.95 | 291 | 317.1126 | 537.7342 | -26.11257 | 3.477736e-05 | 0.02222089 | 0 | 0.02225567 | -26.13482 | 683.0289
701 | 315 | 317.0862 | 537.6842 | -2.086242 | 4.584498e-05 | 0.02735068 | 0 | 0.02739653 | -2.113639 | 4.46747
701.05 | 307 | 317.0599 | 537.6342 | -10.05992 | 6.027865e-05 | 0.03357775 | 0 | 0.03363803 | -10.09356 | 101.8799
701.1 | 295 | 317.0336 | 537.5842 | -22.03359 | 7.905184e-05 | 0.04111608 | 0 | 0.04119513 | -22.07479 | 487.2963
701.15 | 325 | 317.0073 | 537.5342 | 7.992729 | 0.000103404 | 0.05021673 | 0 | 0.05032013 | 7.942409 | 63.08186
701.2 | 299 | 316.9809 | 537.4842 | -17.98095 | 0.0001349084 | 0.0611733 | 0 | 0.06130821 | -18.04226 | 325.523
701.25 | 320 | 316.9546 | 537.4342 | 3.045377 | 0.0001755567 | 0.07432793 | 0 | 0.07450349 | 2.970873 | 8.826089
701.3 | 340 | 316.9283 | 537.3842 | 23.0717 | 0.0002278624 | 0.09007803 | 0 | 0.09030589 | 22.98139 | 528.1445
701.35 | 310 | 316.902 | 537.3342 | -6.901975 | 0.0002949882 | 0.1088836 | 0 | 0.1091786 | -7.011154 | 49.15628
701.4 | 323 | 316.8757 | 537.2842 | 6.124348 | 0.000380902 | 0.1312752 | 0 | 0.1316561 | 5.992692 | 35.91236
701.45 | 295 | 316.8493 | 537.2342 | -21.84933 | 0.0004905672 | 0.1578627 | 0 | 0.1583533 | -22.00768 | 484.338
701.5 | 282 | 316.823 | 537.1842 | -34.823 | 0.0006301741 | 0.1893447 | 0 | 0.1899749 | -35.01298 | 1225.909
701.55 | 309 | 316.7967 | 537.1342 | -7.79668 | 0.0008074194 | 0.2265184 | 0 | 0.2273258 | -8.024006 | 64.38467
701.6 | 299 | 316.7704 | 537.0842 | -17.77036 | 0.001031845 | 0.2702903 | 0 | 0.2713221 | -18.04168 | 325.5022
701.65 | 290 | 316.744 | 537.0342 | -26.74403 | 0.001315245 | 0.3216874 | 0 | 0.3230027 | -27.06703 | 732.6244
701.7 | 306 | 316.7177 | 536.9842 | -10.71771 | 0.00167215 | 0.381869 | 0 | 0.3835412 | -11.10125 | 123.2377
701.75 | 280 | 316.6914 | 536.9342 | -36.69138 | 0.002120414 | 0.4521385 | 0 | 0.4542589 | -37.14564 | 1379.799
701.8 | 332 | 316.6651 | 536.8842 | 15.33494 | 0.002681902 | 0.5339557 | 0 | 0.5366376 | 14.7983 | 218.9897
701.85 | 291 | 316.6387 | 536.8342 | -25.63874 | 0.003383309 | 0.6289493 | 0 | 0.6323326 | -26.27107 | 690.1691
701.9 | 320 | 316.6124 | 536.7842 | 3.387587 | 0.004257132 | 0.738929 | 0 | 0.7431861 | 2.644401 | 6.992856
701.95 | 294 | 316.5861 | 536.7342 | -22.58609 | 0.005342805 | 0.8658975 | 0 | 0.8712403 | -23.45733 | 550.2463
702 | 306 | 316.5598 | 536.6842 | -10.55977 | 0.006688029 | 1.012062 | 0 | 1.01875 | -11.57851 | 134.062
702.05 | 308 | 316.5334 | 536.6342 | -8.533441 | 0.008350331 | 1.179843 | 0 | 1.188193 | -9.721635 | 94.51018
702.1 | 341 | 316.5071 | 536.5842 | 24.49288 | 0.01039887 | 1.371886 | 0 | 1.382285 | 23.1106 | 534.0997
702.15 | 319 | 316.4808 | 536.5342 | 2.519206 | 0.0129165 | 1.591067 | 0 | 1.603984 | 0.9152225 | 0.8376321
702.2 | 335 | 316.4545 | 536.4842 | 18.54553 | 0.01600223 | 1.8405 | 0 | 1.856502 | 16.68903 | 278.5237
702.25 | 330 | 316.4281 | 536.4342 | 13.57185 | 0.01977392 | 2.123537 | 0 | 2.14331 | 11.42854 | 130.6116
702.3 | 312 | 316.4018 | 536.3842 | -4.401822 | 0.02437147 | 2.44377 | 0 | 2.468142 | -6.869964 | 47.1964
702.35 | 316 | 316.3755 | 536.3342 | -0.3754982 | 0.02996039 | 2.805031 | 0 | 2.834991 | -3.21049 | 10.30724
702.4 | 323 | 316.3492 | 536.2842 | 6.650826 | 0.03673583 | 3.21138 | 0 | 3.248115 | 3.40271 | 11.57844
702.45 | 338 | 316.3229 | 536.2342 | 21.67715 | 0.04492715 | 3.667096 | 0 | 3.712024 | 17.96513 | 322.7457
702.5 | 301 | 316.2965 | 536.1842 | -15.29653 | 0.05480304 | 4.176665 | 0 | 4.231469 | -19.528 | 381.3426
702.55 | 338 | 316.2702 | 536.1342 | 21.7298 | 0.06667716 | 4.744755 | 0 | 4.811432 | 16.91837 | 286.2311
702.6 | 312 | 316.2439 | 536.0842 | -4.243879 | 0.08091447 | 5.376189 | 0 | 5.457103 | -9.700982 | 94.10905
702.65 | 334 | 316.2176 | 536.0342 | 17.78244 | 0.09793818 | 6.075918 | 0 | 6.173857 | 11.60859 | 134.7593
702.7 | 331 | 316.1912 | 535.9842 | 14.80877 | 0.1182373 | 6.848983 | 0 | 6.96722 | 7.841549 | 61.48989
702.75 | 345 | 316.1649 | 535.9342 | 28.83509 | 0.142375 | 7.700464 | 0 | 7.842839 | 20.99225 | 440.6747
702.8 | 333 | 316.1386 | 535.8842 | 16.86142 | 0.1709974 | 8.635438 | 0 | 8.806436 | 8.054981 | 64.88272
702.85 | 312 | 316.1123 | 535.8342 | -4.11226 | 0.2048435 | 9.65892 | 0 | 9.863763 | -13.97602 | 195.3292
702.9 | 339 | 316.0859 | 535.7842 | 22.91406 | 0.2447549 | 10.7758 | 0 | 11.02055 | 11.89351 | 141.4556
702.95 | 297 | 316.0596 | 535.7342 | -19.05961 | 0.2916872 | 11.99077 | 0 | 12.28246 | -31.34207 | 982.3252
703 | 359 | 316.0333 | 535.6842 | 42.96671 | 0.3467209 | 13.30826 | 0 | 13.65498 | 29.31173 | 859.1776
703.05 | 334 | 316.007 | 535.6342 | 17.99304 | 0.4110734 | 14.73236 | 0 | 15.14343 | 2.849606 | 8.120255
703.1 | 368 | 315.9806 | 535.5842 | 52.01936 | 0.4861109 | 16.26671 | 0 | 16.75283 | 35.26653 | 1243.728
703.15 | 299 | 315.9543 | 535.5342 | -16.95432 | 0.5733609 | 17.91448 | 0 | 18.48784 | -35.44216 | 1256.146
703.2 | 359 | 315.928 | 535.4842 | 43.07201 | 0.6745241 | 19.67819 | 0 | 20.35272 | 22.71929 | 516.1662
703.25 | 334 | 315.9017 | 535.4342 | 18.09833 | 0.7914865 | 21.55971 | 0 | 22.35119 | -4.252863 | 18.08685
703.3 | 345 | 315.8753 | 535.3842 | 29.12466 | 0.9263312 | 23.56011 | 0 | 24.48644 | 4.638216 | 21.51305
703.35 | 381 | 315.849 | 535.3342 | 65.15098 | 1.081349 | 25.67961 | 0 | 26.76095 | 38.39003 | 1473.794
703.4 | 376 | 315.8227 | 535.2842 | 60.1773 | 1.259047 | 27.91747 | 0 | 29.17652 | 31.00078 | 961.0485
703.45 | 357 | 315.7964 | 535.2342 | 41.20363 | 1.462159 | 30.27196 | 0 | 31.73412 | 9.469506 | 89.67154
703.5 | 355 | 315.77 | 535.1842 | 39.22995 | 1.693652 | 32.74023 | 0 | 34.43388 | 4.79607 | 23.00229
703.55 | 329 | 315.7437 | 535.1342 | 13.25627 | 1.956728 | 35.31828 | 0 | 37.27501 | -24.01873 | 576.8995
703.6 | 355 | 315.7174 | 535.0842 | 39.2826 | 2.254828 | 38.00092 | 0 | 40.25574 | -0.9731447 | 0.9470105
703.65 | 365 | 315.6911 | 535.0342 | 49.30892 | 2.59163 | 40.78169 | 0 | 43.37332 | 5.935598 | 35.23132
703.7 | 389 | 315.6648 | 534.9842 | 73.33525 | 2.971045 | 43.65291 | 0 | 46.62395 | 26.71129 | 713.4933
703.75 | 359 | 315.6384 | 534.9342 | 43.36157 | 3.397208 | 46.60556 | 0 | 50.00277 | -6.6412 | 44.10554
703.8 | 349 | 315.6121 | 534.8842 | 33.38789 | 3.874466 | 49.6294 | 0 | 53.50387 | -20.11597 | 404.6523
703.85 | 376 | 315.5858 | 534.8342 | 60.41422 | 4.407357 | 52.71291 | 0 | 57.12027 | 3.293952 | 10.85012
703.9 | 357 | 315.5595 | 534.7842 | 41.44054 | 5.00059 | 55.84337 | 0 | 60.84396 | -19.40342 | 376.4927
703.95 | 338 | 315.5331 | 534.7342 | 22.46687 | 5.659016 | 59.00692 | 0 | 64.66594 | -42.19908 | 1780.762
704 | 407 | 315.5068 | 534.6842 | 91.49319 | 6.387595 | 62.18863 | 0 | 68.57623 | 22.91696 | 525.1871
704.05 | 404 | 315.4805 | 534.6342 | 88.51951 | 7.19135 | 65.3726 | 0 | 72.56395 | 15.95557 | 254.5801
704.1 | 371 | 315.4542 | 534.5842 | 55.54584 | 8.075329 | 68.54206 | 0 | 76.61739 | -21.07155 | 444.0102
704.15 | 430 | 315.4278 | 534.5342 | 114.5722 | 9.044545 | 71.67954 | 0 | 80.72409 | 33.84807 | 1145.692
704.2 | 400 | 315.4015 | 534.4842 | 84.59848 | 10.10392 | 74.76701 | 0 | 84.87093 | -0.2724445 | 0.07422601
704.25 | 411 | 315.3752 | 534.4342 | 95.62481 | 11.25822 | 77.78601 | 0 | 89.04423 | 6.580581 | 43.30404
704.3 | 399 | 315.3489 | 534.3842 | 83.65113 | 12.51199 | 80.71786 | 0 | 93.22985 | -9.578715 | 91.75179
704.35 | 440 | 315.3225 | 534.3342 | 124.6775 | 13.86946 | 83.54385 | 0 | 97.41331 | 27.26415 | 743.3337
704.4 | 375 | 315.2962 | 534.2842 | 59.70378 | 15.33449 | 86.24542 | 0 | 101.5799 | -41.87613 | 1753.61
704.45 | 412 | 315.2699 | 534.2342 | 96.7301 | 16.91048 | 88.80435 | 0 | 105.7148 | -8.984734 | 80.72544
704.5 | 431 | 315.2436 | 534.1842 | 115.7564 | 18.60027 | 91.20301 | 0 | 109.8033 | 5.953144 | 35.43992
704.55 | 437 | 315.2172 | 534.1342 | 121.7828 | 20.40607 | 93.4245 | 0 | 113.8306 | 7.952185 | 63.23725
704.6 | 446 | 315.1909 | 534.0842 | 130.8091 | 22.32934 | 95.45289 | 0 | 117.7822 | 13.02684 | 169.6986
704.65 | 440 | 315.1646 | 534.0342 | 124.8354 | 24.37077 | 97.27339 | 0 | 121.6442 | 3.191234 | 10.18397
704.7 | 391 | 315.1383 | 533.9842 | 75.86172 | 26.53013 | 98.87255 | 0 | 125.4027 | -49.54096 | 2454.306
704.75 | 451 | 315.112 | 533.9342 | 135.888 | 28.80621 | 100.2384 | 0 | 129.0446 | 6.843447 | 46.83276
704.8 | 425 | 315.0856 | 533.8842 | 109.9144 | 31.19676 | 101.3606 | 0 | 132.5574 | -22.64298 | 512.7047
704.85 | 467 | 315.0593 | 533.8342 | 151.9407 | 33.69843 | 102.2306 | 0 | 135.929 | 16.01167 | 256.3737
704.9 | 439 | 315.033 | 533.7842 | 123.967 | 36.30667 | 102.8417 | 0 | 139.1484 | -15.18137 | 230.4739
704.95 | 459 | 315.0067 | 533.7342 | 143.9933 | 39.01575 | 103.1892 | 0 | 142.205 | 1.788354 | 3.198209
705 | 489 | 314.9803 | 533.6842 | 174.0197 | 41.81866 | 103.2705 | 0 | 145.0891 | 28.93052 | 836.975
705.05 | 485 | 314.954 | 533.6342 | 170.046 | 44.70715 | 103.0848 | 0 | 147.792 | 22.25402 | 495.2414
705.1 | 452 | 314.9277 | 533.5842 | 137.0723 | 47.67169 | 102.6337 | 0 | 150.3054 | -13.23305 | 175.1137
705.15 | 493 | 314.9014 | 533.5342 | 178.0986 | 50.7015 | 101.9205 | 0 | 152.622 | 25.47659 | 649.0566
705.2 | 436 | 314.875 | 533.4842 | 121.125 | 53.78458 | 100.9509 | 0 | 154.7355 | -33.61054 | 1129.668
705.25 | 476 | 314.8487 | 533.4342 | 161.1513 | 56.90775 | 99.73223 | 0 | 156.64 | 4.511305 | 20.35187
705.3 | 452 | 314.8224 | 533.3842 | 137.1776 | 60.05673 | 98.27374 | 0 | 158.3305 | -21.15286 | 447.4436
705.35 | 477 | 314.7961 | 533.3342 | 162.2039 | 63.21625 | 96.58643 | 0 | 159.8027 | 2.401259 | 5.766045
705.4 | 511 | 314.7697 | 533.2842 | 196.2303 | 66.37009 | 94.68287 | 0 | 161.053 | 35.1773 | 1237.442
705.45 | 510 | 314.7434 | 533.2342 | 195.2566 | 69.50127 | 92.57707 | 0 | 162.0783 | 33.17824 | 1100.796
705.5 | 493 | 314.7171 | 533.1842 | 178.2829 | 72.59218 | 90.28427 | 0 | 162.8765 | 15.40645 | 237.3587
705.55 | 421 | 314.6908 | 533.1342 | 106.3092 | 75.62469 | 87.82082 | 0 | 163.4455 | -57.13628 | 3264.554
705.6 | 460 | 314.6644 | 533.0842 | 145.3356 | 78.58036 | 85.20392 | 0 | 163.7843 | -18.44873 | 340.3556
705.65 | 458 | 314.6381 | 533.0342 | 143.3619 | 81.44064 | 82.45145 | 0 | 163.8921 | -20.53021 | 421.4897
705.7 | 507 | 314.6118 | 532.9842 | 192.3882 | 84.18699 | 79.5818 | 0 | 163.7688 | 28.61941 | 819.0705
705.75 | 488 | 314.5855 | 532.9342 | 173.4145 | 86.80116 | 76.6136 | 0 | 163.4148 | 9.999766 | 99.99532
705.8 | 445 | 314.5592 | 532.8842 | 130.4408 | 89.26531 | 73.56559 | 0 | 162.8309 | -32.39005 | 1049.115
705.85 | 525 | 314.5328 | 532.8342 | 210.4672 | 91.56228 | 70.45636 | 0 | 162.0186 | 48.44853 | 2347.26
705.9 | 454 | 314.5065 | 532.7842 | 139.4935 | 93.67575 | 67.30424 | 0 | 160.98 | -21.48649 | 461.6693
705.95 | 492 | 314.4802 | 532.7342 | 177.5198 | 95.59044 | 64.12706 | 0 | 159.7175 | 17.80233 | 316.9229
706 | 504 | 314.4539 | 532.6842 | 189.5461 | 97.29228 | 60.94202 | 0 | 158.2343 | 31.31184 | 980.4311
706.05 | 457 | 314.4275 | 532.6342 | 142.5725 | 98.76863 | 57.76558 | 0 | 156.5342 | -13.96175 | 194.9303
706.1 | 478 | 314.4012 | 532.5842 | 163.5988 | 100.0084 | 54.61326 | 0 | 154.6216 | 8.977157 | 80.58935
706.15 | 435 | 314.3749 | 532.5342 | 120.6251 | 101.0021 | 51.49959 | 0 | 152.5017 | -31.87657 | 1016.116
706.2 | 480 | 314.3486 | 532.4842 | 165.6514 | 101.7422 | 48.43798 | 0 | 150.1802 | 15.47126 | 239.3599
706.25 | 462 | 314.3222 | 532.4342 | 147.6778 | 102.223 | 45.44071 | 0 | 147.6637 | 0.0140842 | 0.0001983648
706.3 | 453 | 314.2959 | 532.3842 | 138.7041 | 102.4407 | 42.51878 | 0 | 144.9595 | -6.255405 | 39.13009
706.35 | 459 | 314.2696 | 532.3342 | 144.7304 | 102.3937 | 39.68197 | 0 | 142.0757 | 2.654714 | 7.047508
706.4 | 440 | 314.2433 | 532.2842 | 125.7567 | 102.0824 | 36.93876 | 0 | 139.0211 | -13.26441 | 175.9446
706.45 | 470 | 314.2169 | 532.2342 | 155.7831 | 101.5091 | 34.29636 | 0 | 135.8055 | 19.9776 | 399.1044
706.5 | 446 | 314.1906 | 532.1842 | 131.8094 | 100.6783 | 31.76073 | 0 | 132.439 | -0.6296379 | 0.3964439
706.55 | 420 | 314.1643 | 532.1342 | 105.8357 | 99.59633 | 29.33659 | 0 | 128.9329 | -23.09722 | 533.4815
706.6 | 466 | 314.138 | 532.0842 | 151.862 | 98.2715 | 27.02748 | 0 | 125.299 | 26.56306 | 705.596
706.65 | 418 | 314.1116 | 532.0342 | 103.8884 | 96.71381 | 24.83579 | 0 | 121.5496 | -17.66125 | 311.9196
706.7 | 430 | 314.0853 | 531.9842 | 115.9147 | 94.93494 | 22.76288 | 0 | 117.6978 | -1.783143 | 3.179598
706.75 | 383 | 314.059 | 531.9342 | 68.941 | 92.94807 | 20.80909 | 0 | 113.7572 | -44.81616 | 2008.488
706.8 | 413 | 314.0327 | 531.8842 | 98.96733 | 90.7677 | 18.97386 | 0 | 109.7416 | -10.77424 | 116.0842
706.85 | 393 | 314.0064 | 531.8342 | 78.99365 | 88.40951 | 17.2558 | 0 | 105.6653 | -26.67166 | 711.3774
706.9 | 388 | 313.98 | 531.7842 | 74.01997 | 85.89015 | 15.65276 | 0 | 101.5429 | -27.52294 | 757.512
706.95 | 413 | 313.9537 | 531.7342 | 99.0463 | 83.22703 | 14.16197 | 0 | 97.389 | 1.6573 | 2.746643
707 | 394 | 313.9274 | 531.6842 | 80.07262 | 80.43816 | 12.78006 | 0 | 93.21822 | -13.1456 | 172.8068
707.05 | 366 | 313.9011 | 531.6342 | 52.09894 | 77.54192 | 11.50321 | 0 | 89.04513 | -36.94618 | 1365.02
707.1 | 418 | 313.8747 | 531.5842 | 104.1253 | 74.55686 | 10.32718 | 0 | 84.88404 | 19.24122 | 370.2247
707.15 | 351 | 313.8484 | 531.5342 | 37.15159 | 71.50155 | 9.247433 | 0 | 80.74898 | -43.59739 | 1900.732
707.2 | 379 | 313.8221 | 531.4842 | 65.17792 | 68.3943 | 8.259187 | 0 | 76.65349 | -11.47557 | 131.6887
707.25 | 393 | 313.7958 | 531.4342 | 79.20424 | 65.25309 | 7.357497 | 0 | 72.61059 | 6.593653 | 43.47627
707.3 | 388 | 313.7694 | 531.3842 | 74.23056 | 62.09533 | 6.537317 | 0 | 68.63265 | 5.597916 | 31.33667
707.35 | 422 | 313.7431 | 531.3342 | 108.2569 | 58.93774 | 5.793563 | 0 | 64.7313 | 43.52558 | 1894.476
707.4 | 404 | 313.7168 | 531.2842 | 90.28321 | 55.79621 | 5.121163 | 0 | 60.91738 | 29.36584 | 862.3523
707.45 | 404 | 313.6905 | 531.2342 | 90.30954 | 52.68569 | 4.515108 | 0 | 57.2008 | 33.10874 | 1096.189
707.5 | 373 | 313.6641 | 531.1842 | 59.33586 | 49.62006 | 3.970492 | 0 | 53.59055 | 5.745309 | 33.00858
707.55 | 400 | 313.6378 | 531.1342 | 86.36218 | 46.61209 | 3.482549 | 0 | 50.09464 | 36.26754 | 1315.335
707.6 | 364 | 313.6115 | 531.0842 | 50.38851 | 43.67336 | 3.04668 | 0 | 46.72004 | 3.668471 | 13.45768
707.65 | 391 | 313.5852 | 531.0342 | 77.41483 | 40.8142 | 2.658479 | 0 | 43.47267 | 33.94216 | 1152.07
707.7 | 362 | 313.5588 | 530.9842 | 48.44115 | 38.04369 | 2.313749 | 0 | 40.35744 | 8.083718 | 65.3465
707.75 | 359 | 313.5325 | 530.9342 | 45.46748 | 35.36964 | 2.008519 | 0 | 37.37816 | 8.089317 | 65.43706
707.8 | 373 | 313.5062 | 530.8842 | 59.4938 | 32.79861 | 1.739051 | 0 | 34.53766 | 24.95614 | 622.8091
707.85 | 346 | 313.4799 | 530.8342 | 32.52013 | 30.3359 | 1.501846 | 0 | 31.83774 | 0.682383 | 0.4656465
707.9 | 348 | 313.4535 | 530.7842 | 34.54645 | 27.98562 | 1.293645 | 0 | 29.27927 | 5.267183 | 27.74321
707.95 | 355 | 313.4272 | 530.7342 | 41.57277 | 25.75074 | 1.111428 | 0 | 26.86217 | 14.7106 | 216.4018
708 | 367 | 313.4009 | 530.6842 | 53.5991 | 23.63313 | 0.9524114 | 0 | 24.58554 | 29.01355 | 841.7863
708.05 | 330 | 313.3746 | 530.6342 | 16.62542 | 21.63363 | 0.8140375 | 0 | 22.44767 | -5.82225 | 33.89859
708.1 | 353 | 313.3483 | 530.5842 | 39.65175 | 19.75215 | 0.6939703 | 0 | 20.44612 | 19.20563 | 368.8561
708.15 | 364 | 313.3219 | 530.5342 | 50.67807 | 17.98771 | 0.5900843 | 0 | 18.5778 | 32.10027 | 1030.428
708.2 | 334 | 313.2956 | 530.4842 | 20.70439 | 16.33858 | 0.5004538 | 0 | 16.83903 | 3.865364 | 14.94104
708.25 | 345 | 313.2693 | 530.4342 | 31.73072 | 14.8023 | 0.4233412 | 0 | 15.22564 | 16.50508 | 272.4176
708.3 | 358 | 313.243 | 530.3842 | 44.75704 | 13.37583 | 0.3571855 | 0 | 13.73302 | 31.02402 | 962.4901
708.35 | 318 | 313.2166 | 530.3342 | 4.783365 | 12.05561 | 0.3005894 | 0 | 12.3562 | -7.572832 | 57.34778
708.4 | 352 | 313.1903 | 530.2842 | 38.80969 | 10.83762 | 0.2523076 | 0 | 11.08993 | 27.71976 | 768.3849
708.45 | 342 | 313.164 | 530.2342 | 28.83601 | 9.717528 | 0.2112339 | 0 | 9.928762 | 18.90725 | 357.4841
708.5 | 310 | 313.1377 | 530.1842 | -3.137664 | 8.690688 | 0.1763899 | 0 | 8.867078 | -12.00474 | 144.1138
708.55 | 320 | 313.1113 | 530.1342 | 6.88866 | 7.752276 | 0.146913 | 0 | 7.899189 | -1.010529 | 1.021169
708.6 | 306 | 313.085 | 530.0842 | -7.085016 | 6.89733 | 0.1220461 | 0 | 7.019376 | -14.10439 | 198.9339
708.65 | 306 | 313.0587 | 530.0342 | -7.058692 | 6.120818 | 0.1011262 | 0 | 6.221944 | -13.28064 | 176.3753
708.7 | 340 | 313.0324 | 529.9842 | 26.96763 | 5.417696 | 0.08357581 | 0 | 5.501272 | 21.46636 | 460.8046
708.75 | 323 | 313.006 | 529.9342 | 9.993956 | 4.782957 | 0.06889283 | 0 | 4.851849 | 5.142106 | 26.44126
708.8 | 362 | 312.9797 | 529.8842 | 49.02028 | 4.211676 | 0.05664273 | 0 | 4.268319 | 44.75196 | 2002.738
708.85 | 315 | 312.9534 | 529.8342 | 2.046603 | 3.69905 | 0.04645057 | 0 | 3.7455 | -1.698897 | 2.886251
708.9 | 312 | 312.9271 | 529.7842 | -0.9270728 | 3.240426 | 0.03799396 | 0 | 3.27842 | -4.205492 | 17.68617
708.95 | 303 | 312.9007 | 529.7342 | -9.900749 | 2.831331 | 0.03099665 | 0 | 2.862328 | -12.76308 | 162.8961
709 | 317 | 312.8744 | 529.6842 | 4.125575 | 2.467493 | 0.0252227 | 0 | 2.492716 | 1.632859 | 2.666229
709.05 | 325 | 312.8481 | 529.6342 | 12.1519 | 2.144855 | 0.02047129 | 0 | 2.165326 | 9.986573 | 99.73163
709.1 | 329 | 312.8218 | 529.5842 | 16.17822 | 1.859587 | 0.01657202 | 0 | 1.876159 | 14.30206 | 204.549
709.15 | 309 | 312.7955 | 529.5342 | -3.795454 | 1.608096 | 0.01338081 | 0 | 1.621476 | -5.41693 | 29.34313
709.2 | 344 | 312.7691 | 529.4842 | 31.23087 | 1.387024 | 0.01077621 | 0 | 1.3978 | 29.83307 | 890.0121
709.25 | 325 | 312.7428 | 529.4342 | 12.25719 | 1.193253 | 0.008656183 | 0 | 1.201909 | 11.05528 | 122.2193
709.3 | 324 | 312.7165 | 529.3842 | 11.28352 | 1.023901 | 0.006935271 | 0 | 1.030836 | 10.25268 | 105.1175
709.35 | 312 | 312.6902 | 529.3342 | -0.6901581 | 0.8763148 | 0.005542136 | 0 | 0.8818569 | -1.572015 | 2.471231
709.4 | 293 | 312.6638 | 529.2842 | -19.66383 | 0.7480643 | 0.004417409 | 0 | 0.7524817 | -20.41632 | 416.826
709.45 | 316 | 312.6375 | 529.2342 | 3.36249 | 0.6369339 | 0.00351184 | 0 | 0.6404458 | 2.722044 | 7.409523
709.5 | 339 | 312.6112 | 529.1842 | 26.38881 | 0.5409119 | 0.0027847 | 0 | 0.5436966 | 25.84512 | 667.9701
709.55 | 289 | 312.5849 | 529.1342 | -23.58486 | 0.4581792 | 0.002202414 | 0 | 0.4603816 | -24.04524 | 578.1738
709.6 | 335 | 312.5585 | 529.0842 | 22.44146 | 0.387098 | 0.001737385 | 0 | 0.3888354 | 22.05263 | 486.3183
709.65 | 314 | 312.5322 | 529.0342 | 1.467785 | 0.3261994 | 0.001367004 | 0 | 0.3275664 | 1.140219 | 1.300099
709.7 | 304 | 312.5059 | 528.9842 | -8.505891 | 0.2741713 | 0.001072804 | 0 | 0.2752442 | -8.781135 | 77.10834
709.75 | 362 | 312.4796 | 528.9342 | 49.52043 | 0.2298464 | 0.0008397455 | 0 | 0.2306861 | 49.28975 | 2429.479
709.8 | 313 | 312.4532 | 528.8842 | 0.5467566 | 0.1921896 | 0.0006556191 | 0 | 0.1928453 | 0.3539114 | 0.1252533
709.85 | 302 | 312.4269 | 528.8342 | -10.42692 | 0.1602872 | 0.0005105429 | 0 | 0.1607978 | -10.58772 | 112.0998
709.9 | 319 | 312.4006 | 528.7842 | 6.599404 | 0.1333351 | 0.0003965423 | 0 | 0.1337317 | 6.465673 | 41.80492
709.95 | 324 | 312.3743 | 528.7342 | 11.62573 | 0.1106285 | 0.0003072016 | 0 | 0.1109357 | 11.51479 | 132.5904
710 | 324 | 312.3479 | 528.6842 | 11.65205 | 0.09155162 | 0.0002373745 | 0 | 0.09178899 | 11.56026 | 133.6397
710.05 | 331 | 312.3216 | 528.6342 | 18.67838 | 0.07556867 | 0.0001829454 | 0 | 0.07575161 | 18.60262 | 346.0576
710.1 | 352 | 312.2953 | 528.5842 | 39.7047 | 0.06221487 | 0.0001406324 | 0 | 0.0623555 | 39.64234 | 1571.515
710.15 | 347 | 312.269 | 528.5342 | 34.73102 | 0.05108852 | 0.0001078267 | 0 | 0.05119634 | 34.67983 | 1202.69
710.2 | 304 | 312.2427 | 528.4842 | -8.242653 | 0.04184361 | 8.246007e-05 | 0 | 0.04192607 | -8.284579 | 68.63424
710.25 | 285 | 312.2163 | 528.4342 | -27.21633 | 0.03418311 | 6.289814e-05 | 0 | 0.03424601 | -27.25057 | 742.5938
710.3 | 293 | 312.19 | 528.3842 | -19.19 | 0.02785292 | 4.785294e-05 | 0 | 0.02790078 | -19.21791 | 369.3279
710.35 | 316 | 312.1637 | 528.3342 | 3.836319 | 0.02263636 | 3.63125e-05 | 0 | 0.02267267 | 3.813646 | 14.5439
710.4 | 330 | 312.1374 | 528.2842 | 17.86264 | 0.01834929 | 2.748402e-05 | 0 | 0.01837677 | 17.84427 | 318.4178
710.45 | 353 | 312.111 | 528.2342 | 40.88897 | 0.01483571 | 2.074823e-05 | 0 | 0.01485646 | 40.87411 | 1670.693
710.5 | 329 | 312.0847 | 528.1842 | 16.91529 | 0.01196394 | 1.562279e-05 | 0 | 0.01197957 | 16.90331 | 285.7219
710.55 | 280 | 312.0584 | 528.1342 | -32.05839 | 0.009623144 | 1.17331e-05 | 0 | 0.009634877 | -32.06802 | 1028.358
710.6 | 331 | 312.0321 | 528.0842 | 18.96794 | 0.007720338 | 8.789089e-06 | 0 | 0.007729127 | 18.96021 | 359.4895
710.65 | 334 | 312.0057 | 528.0342 | 21.99426 | 0.006177778 | 6.566765e-06 | 0 | 0.006184345 | 21.98808 | 483.4756
710.7 | 307 | 311.9794 | 527.9842 | -4.979414 | 0.004930659 | 4.893683e-06 | 0 | 0.004935553 | -4.984349 | 24.84374
710.75 | 303 | 311.9531 | 527.9342 | -8.95309 | 0.003925133 | 3.637448e-06 | 0 | 0.00392877 | -8.957019 | 80.22819
710.8 | 339 | 311.9268 | 527.8842 | 27.07323 | 0.003116595 | 2.696711e-06 | 0 | 0.003119292 | 27.07011 | 732.7911
710.85 | 322 | 311.9004 | 527.8342 | 10.09956 | 0.002468216 | 1.994109e-06 | 0 | 0.00247021 | 10.09709 | 101.9512
710.9 | 340 | 311.8741 | 527.7842 | 28.12588 | 0.001949677 | 1.470754e-06 | 0 | 0.001951148 | 28.12393 | 790.9555
710.95 | 299 | 311.8478 | 527.7342 | -12.84779 | 0.001536097 | 1.081951e-06 | 0 | 0.001537179 | -12.84933 | 165.1053
711 | 331 | 311.8215 | 527.6842 | 19.17853 | 0.001207123 | 7.93875e-07 | 0 | 0.001207917 | 19.17732 | 367.7697
711.05 | 329 | 311.7951 | 527.6342 | 17.20485 | 0.0009461524 | 5.809961e-07 | 0 | 0.0009467334 | 17.20391 | 295.9744
711.1 | 352 | 311.7688 | 527.5842 | 40.23118 | 0.0007396858 | 4.241027e-07 | 0 | 0.0007401099 | 40.23044 | 1618.488
711.15 | 304 | 311.7425 | 527.5342 | -7.742499 | 0.00057678 | 3.087774e-07 | 0 | 0.0005770888 | -7.743076 | 59.95523
711.2 | 289 | 311.7162 | 527.4842 | -22.71618 | 0.0004485902 | 2.242316e-07 | 0 | 0.0004488144 | -22.71662 | 516.045
711.25 | 324 | 311.6899 | 527.4342 | 12.31015 | 0.0003479894 | 1.624144e-07 | 0 | 0.0003481518 | 12.3098 | 151.5312
711.3 | 299 | 311.6635 | 527.3842 | -12.66353 | 0.000269252 | 1.173354e-07 | 0 | 0.0002693694 | -12.6638 | 160.3718
711.35 | 333 | 311.6372 | 527.3342 | 21.3628 | 0.0002077919 | 8.454939e-08 | 0 | 0.0002078764 | 21.36259 | 456.3602
711.4 | 294 | 311.6109 | 527.2842 | -17.61088 | 0.0001599466 | 6.076709e-08 | 0 | 0.0001600073 | -17.61104 | 310.1487
711.45 | 319 | 311.5846 | 527.2342 | 7.415444 | 0.0001227999 | 4.356152e-08 | 0 | 0.0001228434 | 7.415321 | 54.98699
711.5 | 325 | 311.5582 | 527.1842 | 13.44177 | 9.403676e-05 | 3.114687e-08 | 0 | 9.406791e-05 | 13.44167 | 180.6786
711.55 | 294 | 311.5319 | 527.1342 | -17.53191 | 7.182474e-05 | 2.221275e-08 | 0 | 7.184695e-05 | -17.53198 | 307.3703
711.6 | 324 | 311.5056 | 527.0842 | 12.49442 | 5.471761e-05 | 1.580036e-08 | 0 | 5.473341e-05 | 12.49436 | 156.1091
711.65 | 325 | 311.4793 | 527.0342 | 13.52074 | 4.157736e-05 | 1.121007e-08 | 0 | 4.158857e-05 | 13.5207 | 182.8093
711.7 | 293 | 311.4529 | 526.9842 | -18.45294 | 3.151109e-05 | 7.932802e-09 | 0 | 3.151902e-05 | -18.45297 | 340.512
711.75 | 299 | 311.4266 | 526.9342 | -12.42661 | 2.382026e-05 | 5.59914e-09 | 0 | 2.382586e-05 | -12.42664 | 154.4213
711.8 | 352 | 311.4003 | 526.8842 | 40.59971 | 1.796e-05 | 3.941784e-09 | 0 | 1.796394e-05 | 40.59969 | 1648.335
711.85 | 326 | 311.374 | 526.8342 | 14.62603 | 1.35065e-05 | 2.76784e-09 | 0 | 1.350927e-05 | 14.62602 | 213.9205
711.9 | 307 | 311.3476 | 526.7842 | -4.347641 | 1.013109e-05 | 1.9385e-09 | 0 | 1.013303e-05 | -4.347651 | 18.90207
711.95 | 312 | 311.3213 | 526.7342 | 0.6786825 | 7.579595e-06 | 1.354152e-09 | 0 | 7.580949e-06 | 0.678675 | 0.4605997
712 | 314 | 311.295 | 526.6842 | 2.705006 | 5.656042e-06 | 9.435079e-10 | 0 | 5.656985e-06 | 2.705001 | 7.317029
712.05 | 301 | 311.2687 | 526.6342 | -10.26867 | 4.209746e-06 | 6.556928e-10 | 0 | 4.210402e-06 | -10.26867 | 105.4457
712.1 | 310 | 311.2423 | 526.5842 | -1.242346 | 3.125186e-06 | 4.544981e-10 | 0 | 3.12564e-06 | -1.242349 | 1.543431
712.15 | 299 | 311.216 | 526.5342 | -12.21602 | 2.314049e-06 | 3.142247e-10 | 0 | 2.314363e-06 | -12.21602 | 149.2313
712.2 | 349 | 311.1897 | 526.4842 | 37.8103 | 1.709015e-06 | 2.166832e-10 | 0 | 1.709232e-06 | 37.8103 | 1429.619
712.25 | 299 | 311.1634 | 526.4342 | -12.16337 | 1.258914e-06 | 1.490345e-10 | 0 | 1.259063e-06 | -12.16338 | 147.9477
712.3 | 304 | 311.1371 | 526.3842 | -7.13705 | 9.249593e-07 | 1.02241e-10 | 0 | 9.250615e-07 | -7.137051 | 50.9375
712.35 | 306 | 311.1107 | 526.3342 | -5.110727 | 6.778382e-07 | 6.995847e-11 | 0 | 6.779082e-07 | -5.110727 | 26.11953
712.4 | 310 | 311.0844 | 526.2842 | -1.084403 | 4.954572e-07 | 4.774546e-11 | 0 | 4.955049e-07 | -1.084403 | 1.17593
712.45 | 330 | 311.0581 | 526.2342 | 18.94192 | 3.612126e-07 | 3.250128e-11 | 0 | 3.612451e-07 | 18.94192 | 358.7964
712.5 | 303 | 311.0318 | 526.1842 | -8.031755 | 2.626615e-07 | 2.206711e-11 | 0 | 2.626836e-07 | -8.031755 | 64.50909
712.55 | 329 | 311.0054 | 526.1342 | 17.99457 | 1.905051e-07 | 1.494402e-11 | 0 | 1.9052e-07 | 17.99457 | 323.8045
712.6 | 344 | 310.9791 | 526.0842 | 33.02089 | 1.37814e-07 | 1.009406e-11 | 0 | 1.378241e-07 | 33.02089 | 1090.379
712.65 | 317 | 310.9528 | 526.0342 | 6.047217 | 9.943905e-08 | 6.800502e-12 | 0 | 9.944585e-08 | 6.047216 | 36.56883
712.7 | 314 | 310.9265 | 525.9842 | 3.07354 | 7.156443e-08 | 4.569754e-12 | 0 | 7.1569e-08 | 3.07354 | 9.44665
712.75 | 343 | 310.9001 | 525.9342 | 32.09986 | 5.137054e-08 | 3.062819e-12 | 0 | 5.13736e-08 | 32.09986 | 1030.401
712.8 | 316 | 310.8738 | 525.8842 | 5.126188 | 3.677966e-08 | 2.047513e-12 | 0 | 3.678171e-08 | 5.126188 | 26.2778
712.85 | 335 | 310.8475 | 525.8342 | 24.15251 | 2.626504e-08 | 1.365239e-12 | 0 | 2.62664e-08 | 24.15251 | 583.3438
712.9 | 301 | 310.8212 | 525.7842 | -9.821164 | 1.87079e-08 | 9.079609e-13 | 0 | 1.870881e-08 | -9.821164 | 96.45527
712.95 | 341 | 310.7948 | 525.7342 | 30.20516 | 1.329073e-08 | 6.022856e-13 | 0 | 1.329133e-08 | 30.20516 | 912.3517
713 | 308 | 310.7685 | 525.6842 | -2.768516 | 9.417792e-09 | 3.984873e-13 | 0 | 9.41819e-09 | -2.768516 | 7.664683
713.05 | 331 | 310.7422 | 525.6342 | 20.25781 | 6.656197e-09 | 2.629681e-13 | 0 | 6.65646e-09 | 20.25781 | 410.3788
713.1 | 318 | 310.7159 | 525.5842 | 7.284131 | 4.692236e-09 | 1.730886e-13 | 0 | 4.692409e-09 | 7.284131 | 53.05857
713.15 | 339 | 310.6895 | 525.5342 | 28.31046 | 3.299213e-09 | 1.136346e-13 | 0 | 3.299326e-09 | 28.31046 | 801.4819
713.2 | 333 | 310.6632 | 525.4842 | 22.33678 | 2.313755e-09 | 7.440965e-14 | 0 | 2.31383e-09 | 22.33678 | 498.9317
713.25 | 346 | 310.6369 | 525.4342 | 35.3631 | 1.618457e-09 | 4.85987e-14 | 0 | 1.618506e-09 | 35.3631 | 1250.549
713.3 | 316 | 310.6106 | 525.3842 | 5.389427 | 1.129176e-09 | 3.165897e-14 | 0 | 1.129208e-09 | 5.389427 | 29.04592
713.35 | 328 | 310.5842 | 525.3342 | 17.41575 | 7.857763e-10 | 2.057054e-14 | 0 | 7.857969e-10 | 17.41575 | 303.3084
713.4 | 294 | 310.5579 | 525.2842 | -16.55793 | 5.453971e-10 | 1.333126e-14 | 0 | 5.454104e-10 | -16.55793 | 274.1649
713.45 | 308 | 310.5316 | 525.2342 | -2.531602 | 3.775751e-10 | 8.617341e-15 | 0 | 3.775837e-10 | -2.531602 | 6.409007
713.5 | 311 | 310.5053 | 525.1842 | 0.4947221 | 2.607178e-10 | 5.555871e-15 | 0 | 2.607233e-10 | 0.4947221 | 0.24475
713.55 | 323 | 310.479 | 525.1342 | 12.52105 | 1.795621e-10 | 3.572792e-15 | 0 | 1.795656e-10 | 12.52105 | 156.7766
713.6 | 327 | 310.4526 | 525.0842 | 16.54737 | 1.233489e-10 | 2.291606e-15 | 0 | 1.233512e-10 | 16.54737 | 273.8154
713.65 | 346 | 310.4263 | 525.0342 | 35.57369 | 8.451475e-11 | 1.46605e-15 | 0 | 8.451622e-11 | 35.57369 | 1265.488
713.7 | 292 | 310.4 | 524.9842 | -18.39998 | 5.775725e-11 | 9.354801e-16 | 0 | 5.775819e-11 | -18.39998 | 338.5594
713.75 | 320 | 310.3737 | 524.9342 | 9.626341 | 3.936926e-11 | 5.953836e-16 | 0 | 3.936985e-11 | 9.626341 | 92.66645
713.8 | 311 | 310.3473 | 524.8842 | 0.6526653 | 2.676607e-11 | 3.779513e-16 | 0 | 2.676645e-11 | 0.6526653 | 0.425972
713.85 | 321 | 310.321 | 524.8342 | 10.67899 | 1.81505e-11 | 2.393049e-16 | 0 | 1.815074e-11 | 10.67899 | 114.0408
713.9 | 313 | 310.2947 | 524.7842 | 2.705313 | 1.227635e-11 | 1.511277e-16 | 0 | 1.227651e-11 | 2.705313 | 7.318718
713.95 | 316 | 310.2684 | 524.7342 | 5.731637 | 8.281841e-12 | 9.519476e-17 | 0 | 8.281936e-12 | 5.731637 | 32.85166
714 | 318 | 310.242 | 524.6842 | 7.757961 | 5.57264e-12 | 5.980793e-17 | 0 | 5.5727e-12 | 7.757961 | 60.18595
714.05 | 304 | 310.2157 | 524.6342 | -6.215715 | 3.740002e-12 | 3.747842e-17 | 0 | 3.74004e-12 | -6.215715 | 38.63512
714.1 | 327 | 310.1894 | 524.5842 | 16.81061 | 2.503568e-12 | 2.342504e-17 | 0 | 2.503591e-12 | 16.81061 | 282.5966
714.15 | 311 | 310.1631 | 524.5342 | 0.8369323 | 1.671566e-12 | 1.460347e-17 | 0 | 1.671581e-12 | 0.8369323 | 0.7004557
714.2 | 381 | 310.1367 | 524.4842 | 70.86326 | 1.113178e-12 | 9.080478e-18 | 0 | 1.113187e-12 | 70.86326 | 5021.601
714.25 | 301 | 310.1104 | 524.4342 | -9.11042 | 7.394044e-13 | 5.631679e-18 | 0 | 7.394101e-13 | -9.11042 | 82.99975
714.3 | 322 | 310.0841 | 524.3842 | 11.9159 | 4.898649e-13 | 3.483725e-18 | 0 | 4.898684e-13 | 11.9159 | 141.9888
714.35 | 352 | 310.0578 | 524.3342 | 41.94223 | 3.237034e-13 | 2.149445e-18 | 0 | 3.237056e-13 | 41.94223 | 1759.15
714.4 | 302 | 310.0314 | 524.2842 | -8.031448 | 2.133511e-13 | 1.322774e-18 | 0 | 2.133524e-13 | -8.031448 | 64.50416
714.45 | 356 | 310.0051 | 524.2342 | 45.99488 | 1.402553e-13 | 8.119357e-19 | 0 | 1.402561e-13 | 45.99488 | 2115.529
714.5 | 350 | 309.9788 | 524.1842 | 40.0212 | 9.196452e-14 | 4.970891e-19 | 0 | 9.196501e-14 | 40.0212 | 1601.696
714.55 | 307 | 309.9525 | 524.1342 | -2.952477 | 6.014479e-14 | 3.035454e-19 | 0 | 6.014509e-14 | -2.952477 | 8.717119
714.6 | 302 | 309.9262 | 524.0842 | -7.926153 | 3.923308e-14 | 1.848799e-19 | 0 | 3.923327e-14 | -7.926153 | 62.8239
714.65 | 307 | 309.8998 | 524.0342 | -2.899829 | 2.552604e-14 | 1.123136e-19 | 0 | 2.552616e-14 | -2.899829 | 8.409009
714.7 | 328 | 309.8735 | 523.9842 | 18.12649 | 1.656499e-14 | 6.80537e-20 | 0 | 1.656506e-14 | 18.12649 | 328.5698
714.75 | 315 | 309.8472 | 523.9342 | 5.152819 | 1.0722e-14 | 4.112897e-20 | 0 | 1.072204e-14 | 5.152819 | 26.55154
714.8 | 331 | 309.8209 | 523.8842 | 21.17914 | 6.922085e-15 | 2.479252e-20 | 0 | 6.92211e-15 | 21.17914 | 448.5561
714.85 | 330 | 309.7945 | 523.8342 | 20.20547 | 4.45733e-15 | 1.490631e-20 | 0 | 4.457345e-15 | 20.20547 | 408.2609
714.9 | 380 | 309.7682 | 523.7842 | 70.23179 | 2.862789e-15 | 8.93915e-21 | 0 | 2.862798e-15 | 70.23179 | 4932.504
714.95 | 333 | 309.7419 | 523.7342 | 23.25811 | 1.833921e-15 | 5.346863e-21 | 0 | 1.833926e-15 | 23.25811 | 540.9399
715 | 347 | 309.7156 | 523.6842 | 37.28444 | 1.171786e-15 | 3.189911e-21 | 0 | 1.17179e-15 | 37.28444 | 1390.129
715.05 | 348 | 309.6892 | 523.6342 | 38.31076 | 7.467806e-16 | 1.898169e-21 | 0 | 7.467825e-16 | 38.31076 | 1467.714
715.1 | 344 | 309.6629 | 523.5842 | 34.33709 | 4.746946e-16 | 1.126595e-21 | 0 | 4.746958e-16 | 34.33709 | 1179.035
715.15 | 348 | 309.6366 | 523.5342 | 38.36341 | 3.009624e-16 | 6.669255e-22 | 0 | 3.009631e-16 | 38.36341 | 1471.751
715.2 | 287 | 309.6103 | 523.4842 | -22.61027 | 1.903211e-16 | 3.93789e-22 | 0 | 1.903215e-16 | -22.61027 | 511.2242
715.25 | 324 | 309.5839 | 523.4342 | 14.41606 | 1.200434e-16 | 2.319138e-22 | 0 | 1.200436e-16 | 14.41606 | 207.8227
715.3 | 350 | 309.5576 | 523.3842 | 40.44238 | 7.552076e-17 | 1.36228e-22 | 0 | 7.55209e-17 | 40.44238 | 1635.586
715.35 | 324 | 309.5313 | 523.3342 | 14.4687 | 4.73883e-17 | 7.981465e-23 | 0 | 4.738838e-17 | 14.4687 | 209.3434
715.4 | 315 | 309.505 | 523.2842 | 5.495029 | 2.965873e-17 | 4.664184e-23 | 0 | 2.965877e-17 | 5.495029 | 30.19534
715.45 | 284 | 309.4786 | 523.2342 | -25.47865 | 1.851444e-17 | 2.7186e-23 | 0 | 1.851447e-17 | -25.47865 | 649.1615
715.5 | 310 | 309.4523 | 523.1842 | 0.5476765 | 1.152777e-17 | 1.58049e-23 | 0 | 1.152779e-17 | 0.5476765 | 0.2999495
715.55 | 344 | 309.426 | 523.1342 | 34.574 | 7.159075e-18 | 9.16463e-24 | 0 | 7.159084e-18 | 34.574 | 1195.361
715.6 | 311 | 309.3997 | 523.0842 | 1.600324 | 4.434504e-18 | 5.300474e-24 | 0 | 4.43451e-18 | 1.600324 | 2.561037
715.65 | 325 | 309.3734 | 523.0342 | 15.62665 | 2.739744e-18 | 3.057674e-24 | 0 | 2.739747e-18 | 15.62665 | 244.1921
715.7 | 294 | 309.347 | 522.9842 | -15.34703 | 1.688307e-18 | 1.759318e-24 | 0 | 1.688309e-18 | -15.34703 | 235.5313
715.75 | 316 | 309.3207 | 522.9342 | 6.679296 | 1.037695e-18 | 1.009658e-24 | 0 | 1.037696e-18 | 6.679296 | 44.61299
715.8 | 329 | 309.2944 | 522.8842 | 19.70562 | 6.361575e-19 | 5.779374e-25 | 0 | 6.361581e-19 | 19.70562 | 388.3114
715.85 | 367 | 309.2681 | 522.8342 | 57.73194 | 3.889881e-19 | 3.299621e-25 | 0 | 3.889884e-19 | 57.73194 | 3332.977
715.9 | 321 | 309.2417 | 522.7842 | 11.75827 | 2.372382e-19 | 1.878988e-25 | 0 | 2.372384e-19 | 11.75827 | 138.2569
715.95 | 291 | 309.2154 | 522.7342 | -18.21541 | 1.443144e-19 | 1.067236e-25 | 0 | 1.443145e-19 | -18.21541 | 331.8011
716 | 318 | 309.1891 | 522.6842 | 8.810915 | 8.756112e-20 | 6.04608e-26 | 0 | 8.756118e-20 | 8.810915 | 77.63222
716.05 | 365 | 309.1628 | 522.6342 | 55.83724 | 5.298948e-20 | 3.416362e-26 | 0 | 5.298952e-20 | 55.83724 | 3117.797
716.1 | 344 | 309.1364 | 522.5842 | 34.86356 | 3.198488e-20 | 1.925443e-26 | 0 | 3.19849e-20 | 34.86356 | 1215.468
716.15 | 333 | 309.1101 | 522.5342 | 23.88989 | 1.925646e-20 | 1.082365e-26 | 0 | 1.925647e-20 | 23.88989 | 570.7267
716.2 | 328 | 309.0838 | 522.4842 | 18.91621 | 1.156338e-20 | 6.068677e-27 | 0 | 1.156339e-20 | 18.91621 | 357.823
716.25 | 331 | 309.0575 | 522.4342 | 21.94253 | 6.925802e-21 | 3.393835e-27 | 0 | 6.925805e-21 | 21.94253 | 481.4748
716.3 | 321 | 309.0311 | 522.3842 | 11.96886 | 4.137442e-21 | 1.893059e-27 | 0 | 4.137443e-21 | 11.96886 | 143.2536
716.35 | 331 | 309.0048 | 522.3342 | 21.99518 | 2.465303e-21 | 1.053208e-27 | 0 | 2.465304e-21 | 21.99518 | 483.788
716.4 | 292 | 308.9785 | 522.2842 | -16.97849 | 1.465162e-21 | 5.844416e-28 | 0 | 1.465162e-21 | -16.97849 | 288.2693
716.45 | 297 | 308.9522 | 522.2342 | -11.95217 | 8.685153e-22 | 3.234779e-28 | 0 | 8.685156e-22 | -11.95217 | 142.8544
716.5 | 344 | 308.9258 | 522.1842 | 35.07415 | 5.135066e-22 | 1.785767e-28 | 0 | 5.135068e-22 | 35.07415 | 1230.196
716.55 | 292 | 308.8995 | 522.1342 | -16.89952 | 3.028247e-22 | 9.832902e-29 | 0 | 3.028248e-22 | -16.89952 | 285.5939
716.6 | 321 | 308.8732 | 522.0842 | 12.1268 | 1.781202e-22 | 5.400267e-29 | 0 | 1.781203e-22 | 12.1268 | 147.0593
716.65 | 288 | 308.8469 | 522.0342 | -20.84687 | 1.044989e-22 | 2.958186e-29 | 0 | 1.04499e-22 | -20.84687 | 434.5922
716.7 | 325 | 308.8206 | 521.9842 | 16.17945 | 6.11487e-23 | 1.616265e-29 | 0 | 6.114871e-23 | 16.17945 | 261.7746
716.75 | 323 | 308.7942 | 521.9342 | 14.20577 | 3.56894e-23 | 8.807976e-30 | 0 | 3.568941e-23 | 14.20577 | 201.804
716.8 | 351 | 308.7679 | 521.8842 | 42.2321 | 2.077629e-23 | 4.787584e-30 | 0 | 2.077629e-23 | 42.2321 | 1783.55
716.85 | 303 | 308.7416 | 521.8342 | -5.741579 | 1.20635e-23 | 2.595574e-30 | 0 | 1.20635e-23 | -5.741579 | 32.96573
716.9 | 298 | 308.7153 | 521.7842 | -10.71526 | 6.986431e-24 | 1.403548e-30 | 0 | 6.986433e-24 | -10.71526 | 114.8167
716.95 | 306 | 308.6889 | 521.7342 | -2.688932 | 4.035656e-24 | 7.570029e-31 | 0 | 4.035657e-24 | -2.688932 | 7.230353
717 | 304 | 308.6626 | 521.6842 | -4.662608 | 2.325143e-24 | 4.072345e-31 | 0 | 2.325143e-24 | -4.662608 | 21.73991
717.05 | 283 | 308.6363 | 521.6342 | -25.63628 | 1.33617e-24 | 2.185085e-31 | 0 | 1.33617e-24 | -25.63628 | 657.2191
717.1 | 318 | 308.61 | 521.5842 | 9.39004 | 7.658621e-25 | 1.169415e-31 | 0 | 7.658623e-25 | 9.39004 | 88.17285
717.15 | 359 | 308.5836 | 521.5342 | 50.41636 | 4.378407e-25 | 6.242319e-32 | 0 | 4.378408e-25 | 50.41636 | 2541.81
717.2 | 312 | 308.5573 | 521.4842 | 3.442688 | 2.496654e-25 | 3.323532e-32 | 0 | 2.496654e-25 | 3.442688 | 11.8521
717.25 | 334 | 308.531 | 521.4342 | 25.46901 | 1.419964e-25 | 1.764942e-32 | 0 | 1.419964e-25 | 25.46901 | 648.6705
717.3 | 342 | 308.5047 | 521.3842 | 33.49534 | 8.055135e-26 | 9.348406e-33 | 0 | 8.055136e-26 | 33.49534 | 1121.937
717.35 | 329 | 308.4783 | 521.3342 | 20.52166 | 4.557693e-26 | 4.9388e-33 | 0 | 4.557694e-26 | 20.52166 | 421.1385
717.4 | 343 | 308.452 | 521.2842 | 34.54798 | 2.572137e-26 | 2.602448e-33 | 0 | 2.572137e-26 | 34.54798 | 1193.563
717.45 | 335 | 308.4257 | 521.2342 | 26.57431 | 1.447837e-26 | 1.36779e-33 | 0 | 1.447837e-26 | 26.57431 | 706.1938
717.5 | 335 | 308.3994 | 521.1842 | 26.60063 | 8.128719e-27 | 7.170233e-34 | 0 | 8.128719e-27 | 26.60063 | 707.5936
717.55 | 325 | 308.373 | 521.1342 | 16.62695 | 4.551988e-27 | 3.749073e-34 | 0 | 4.551988e-27 | 16.62695 | 276.4556
717.6 | 339 | 308.3467 | 521.0842 | 30.65328 | 2.542476e-27 | 1.9552e-34 | 0 | 2.542476e-27 | 30.65328 | 939.6235
717.65 | 317 | 308.3204 | 521.0342 | 8.679602 | 1.416411e-27 | 1.017034e-34 | 0 | 1.416411e-27 | 8.679602 | 75.3355
717.7 | 330 | 308.2941 | 520.9842 | 21.70593 | 7.870428e-28 | 5.276623e-35 | 0 | 7.870429e-28 | 21.70593 | 471.1472
717.75 | 312 | 308.2677 | 520.9342 | 3.73225 | 4.361985e-28 | 2.730571e-35 | 0 | 4.361985e-28 | 3.73225 | 13.92969
717.8 | 292 | 308.2414 | 520.8842 | -16.24143 | 2.411274e-28 | 1.409378e-35 | 0 | 2.411274e-28 | -16.24143 | 263.7839
717.85 | 348 | 308.2151 | 520.8342 | 39.7849 | 1.329492e-28 | 7.255683e-36 | 0 | 1.329492e-28 | 39.7849 | 1582.838
717.9 | 346 | 308.1888 | 520.7842 | 37.81122 | 7.311418e-29 | 3.725682e-36 | 0 | 7.311419e-29 | 37.81122 | 1429.688
717.95 | 310 | 308.1625 | 520.7342 | 1.837546 | 4.01046e-29 | 1.908139e-36 | 0 | 4.01046e-29 | 1.837546 | 3.376574
718 | 297 | 308.1361 | 520.6842 | -11.13613 | 2.194135e-29 | 9.747445e-37 | 0 | 2.194135e-29 | -11.13613 | 124.0134
718.05 | 316 | 308.1098 | 520.6342 | 7.890193 | 1.197318e-29 | 4.966476e-37 | 0 | 1.197318e-29 | 7.890193 | 62.25515
718.1 | 291 | 308.0835 | 520.5842 | -17.08348 | 6.516763e-30 | 2.523961e-37 | 0 | 6.516763e-30 | -17.08348 | 291.8454
718.15 | 312 | 308.0572 | 520.5342 | 3.942841 | 3.537783e-30 | 1.279362e-37 | 0 | 3.537784e-30 | 3.942841 | 15.54599
718.2 | 299 | 308.0308 | 520.4842 | -9.030835 | 1.915611e-30 | 6.468165e-38 | 0 | 1.915611e-30 | -9.030835 | 81.55598
718.25 | 296 | 308.0045 | 520.4342 | -12.00451 | 1.03457e-30 | 3.26171e-38 | 0 | 1.03457e-30 | -12.00451 | 144.1083
718.3 | 319 | 307.9782 | 520.3842 | 11.02181 | 5.573003e-31 | 1.640538e-38 | 0 | 5.573003e-31 | 11.02181 | 121.4804
718.35 | 300 | 307.9519 | 520.3342 | -7.951864 | 2.9943e-31 | 8.23008e-39 | 0 | 2.9943e-31 | -7.951864 | 63.23213
718.4 | 281 | 307.9255 | 520.2842 | -26.92554 | 1.604642e-31 | 4.118115e-39 | 0 | 1.604642e-31 | -26.92554 | 724.9847
718.45 | 341 | 307.8992 | 520.2342 | 33.10078 | 8.577041e-32 | 2.055273e-39 | 0 | 8.577041e-32 | 33.10078 | 1095.662
718.5 | 310 | 307.8729 | 520.1842 | 2.127108 | 4.572709e-32 | 1.023098e-39 | 0 | 4.57271e-32 | 2.127108 | 4.524588
718.55 | 305 | 307.8466 | 520.1342 | -2.846568 | 2.431568e-32 | 5.079742e-40 | 0 | 2.431568e-32 | -2.846568 | 8.10295
718.6 | 303 | 307.8202 | 520.0842 | -4.820244 | 1.289662e-32 | 2.515607e-40 | 0 | 1.289662e-32 | -4.820244 | 23.23476
718.65 | 302 | 307.7939 | 520.0342 | -5.79392 | 6.822477e-33 | 1.242569e-40 | 0 | 6.822477e-33 | -5.79392 | 33.56951
718.7 | 309 | 307.7676 | 519.9842 | 1.232403 | 3.599855e-33 | 6.121742e-41 | 0 | 3.599855e-33 | 1.232403 | 1.518818
718.75 | 295 | 307.7413 | 519.9342 | -12.74127 | 1.894543e-33 | 3.008197e-41 | 0 | 1.894543e-33 | -12.74127 | 162.34
718.8 | 301 | 307.7149 | 519.8842 | -6.714949 | 9.944908e-34 | 1.474396e-41 | 0 | 9.944908e-34 | -6.714949 | 45.09054
718.85 | 312 | 307.6886 | 519.8342 | 4.311375 | 5.206834e-34 | 7.207733e-42 | 0 | 5.206834e-34 | 4.311375 | 18.58795
718.9 | 328 | 307.6623 | 519.7842 | 20.3377 | 2.719088e-34 | 3.514471e-42 | 0 | 2.719089e-34 | 20.3377 | 413.622
718.95 | 292 | 307.636 | 519.7342 | -15.63598 | 1.416282e-34 | 1.70922e-42 | 0 | 1.416282e-34 | -15.63598 | 244.4838
719 | 320 | 307.6097 | 519.6842 | 12.39035 | 7.357879e-35 | 8.291106e-43 | 0 | 7.357879e-35 | 12.39035 | 153.5207
719.05 | 326 | 307.5833 | 519.6342 | 18.41667 | 3.812698e-35 | 4.011472e-43 | 0 | 3.812698e-35 | 18.41667 | 339.1737
719.1 | 324 | 307.557 | 519.5842 | 16.44299 | 1.970556e-35 | 1.93585e-43 | 0 | 1.970556e-35 | 16.44299 | 270.3721
719.15 | 290 | 307.5307 | 519.5342 | -17.53068 | 1.015832e-35 | 9.317866e-44 | 0 | 1.015832e-35 | -17.53068 | 307.3248
719.2 | 315 | 307.5044 | 519.4842 | 7.495642 | 5.223139e-36 | 4.473401e-44 | 0 | 5.223139e-36 | 7.495642 | 56.18465
719.25 | 311 | 307.478 | 519.4342 | 3.521966 | 2.678663e-36 | 2.142081e-44 | 0 | 2.678663e-36 | 3.521966 | 12.40424
719.3 | 320 | 307.4517 | 519.3842 | 12.54829 | 1.370191e-36 | 1.023083e-44 | 0 | 1.370191e-36 | 12.54829 | 157.4596
719.35 | 302 | 307.4254 | 519.3342 | -5.425386 | 6.990705e-37 | 4.873737e-45 | 0 | 6.990705e-37 | -5.425386 | 29.43482
719.4 | 323 | 307.3991 | 519.2842 | 15.60094 | 3.557439e-37 | 2.315743e-45 | 0 | 3.557439e-37 | 15.60094 | 243.3892
719.45 | 286 | 307.3727 | 519.2342 | -21.37274 | 1.805638e-37 | 1.097476e-45 | 0 | 1.805638e-37 | -21.37274 | 456.794
719.5 | 309 | 307.3464 | 519.1842 | 1.653585 | 9.141145e-38 | 5.187721e-46 | 0 | 9.141145e-38 | 1.653585 | 2.734344
719.55 | 280 | 307.3201 | 519.1342 | -27.32009 | 4.615802e-38 | 2.445878e-46 | 0 | 4.615802e-38 | -27.32009 | 746.3874
719.6 | 335 | 307.2938 | 519.0842 | 27.70623 | 2.324719e-38 | 1.15019e-46 | 0 | 2.324719e-38 | 27.70623 | 767.6353
719.65 | 326 | 307.2674 | 519.0342 | 18.73256 | 1.167805e-38 | 5.394874e-47 | 0 | 1.167805e-38 | 18.73256 | 350.9087
719.7 | 303 | 307.2411 | 518.9842 | -4.241119 | 5.851228e-39 | 2.523885e-47 | 0 | 5.851228e-39 | -4.241119 | 17.98709
719.75 | 325 | 307.2148 | 518.9342 | 17.7852 | 2.924155e-39 | 1.1777e-47 | 0 | 2.924155e-39 | 17.7852 | 316.3135
719.8 | 308 | 307.1885 | 518.8842 | 0.8115283 | 1.457573e-39 | 5.481206e-48 | 0 | 1.457573e-39 | 0.8115283 | 0.6585781
719.85 | 286 | 307.1621 | 518.8342 | -21.16215 | 7.246647e-40 | 2.544453e-48 | 0 | 7.246647e-40 | -21.16215 | 447.8365
719.9 | 326 | 307.1358 | 518.7842 | 18.86418 | 3.593524e-40 | 1.17812e-48 | 0 | 3.593524e-40 | 18.86418 | 355.8571
719.95 | 339 | 307.1095 | 518.7342 | 31.8905 | 1.777381e-40 | 5.44078e-49 | 0 | 1.777381e-40 | 31.8905 | 1017.004
720 | 316 | 307.0832 | 518.6842 | 8.916824 | 8.76834e-41 | 2.506165e-49 | 0 | 8.76834e-41 | 8.916824 | 79.50975
4
CAE

## Sheet1
DATA
FRR
MW769d
2020-03-06
695
720
0.05
501
1
1
5000
322
333
301
327
342
333
315
329
321
342
299
331
334
327
323
322
296
359
325
321
296
289
316
312
357
293
304
300
337
350
336
292
317
299
323
337
308
325
333
327
304
339
319
293
321
312
312
331
343
322
309
306
324
310
309
318
320
321
339
353
336
305
330
332
315
324
325
300
310
272
314
290
284
320
337
322
313
326
344
332
317
321
317
318
337
310
343
332
322
298
313
306
312
335
339
292
313
322
349
308
327
269
323
310
347
304
343
316
330
305
298
290
303
337
343
339
307
308
309
291
315
307
295
325
299
320
340
310
323
295
282
309
299
290
306
280
332
291
320
294
306
308
341
319
335
330
312
316
323
338
301
338
312
334
331
345
333
312
339
297
359
334
368
299
359
334
345
381
376
357
355
329
355
365
389
359
349
376
357
338
407
404
371
430
400
411
399
440
375
412
431
437
446
440
391
451
425
467
439
459
489
485
452
493
436
476
452
477
511
510
493
421
460
458
507
488
445
525
454
492
504
457
478
435
480
462
453
459
440
470
446
420
466
418
430
383
413
393
388
413
394
366
418
351
379
393
388
422
404
404
373
400
364
391
362
359
373
346
348
355
367
330
353
364
334
345
358
318
352
342
310
320
306
306
340
323
362
315
312
303
317
325
329
309
344
325
324
312
293
316
339
289
335
314
304
362
313
302
319
324
324
331
352
347
304
285
293
316
330
353
329
280
331
334
307
303
339
322
340
299
331
329
352
304
289
324
299
333
294
319
325
294
324
325
293
299
352
326
307
312
314
301
310
299
349
299
304
306
310
330
303
329
344
317
314
343
316
335
301
341
308
331
318
339
333
346
316
328
294
308
311
323
327
346
292
320
311
321
313
316
318
304
327
311
381
301
322
352
302
356
350
307
302
307
328
315
331
330
380
333
347
348
344
348
287
324
350
324
315
284
310
344
311
325
294
316
329
367
321
291
318
365
344
333
328
331
321
331
292
297
344
292
321
288
325
323
351
303
298
306
304
283
318
359
312
334
342
329
343
335
335
325
339
317
330
312
292
348
346
310
297
316
291
312
299
296
319
300
281
341
310
305
303
302
309
295
301
312
328
292
320
326
324
290
315
311
320
302
323
286
309
280
335
326
303
325
308
286
326
339
316
4
CAE