## A750CR
DATA
FRR
MW769e
| 2020-03-06 | [8 empty] | Carbon peak |  | Offset
| 1030 | starting ke |  | a | 57.78393 | 28.89196 | 79.54772 | 39.77386 |  | 285 |  | 14.5803
| 1055 | finishing ke |  | b | 197.1978 | 198.7978 | 200.4966 | 202.0966
| 0.05 | step size |  | c | 0.780732 | 0.780732 | 0.780732 | 0.780732
| 501 | no. of points |  | FWHM | 1.838483 | 1.838483 | 1.838483 | 1.838483
| 1 | ignore |  | Area | 113.0834 | 56.54172 | 155.6753 | 77.83764 |  |  | total
| 1 | ignore |  | Total |  | 169.6252 | 233.5129 | 403.1381 |  |  | 31111.9
ke | 5000 | bg | BE | minus bg | Gauss1 | Gauss2 | Gauss 3 | Guass4 | sum | diff | diff sq
1030 | 27 | 33.10575 | 209.0197 | -6.105754 | 9.418214e-49 | 1.728812e-36 | 1.051894e-24 | 3.350745e-16 | 3.350745e-16 | -6.105754 | 37.28023 | 1030 | 27 | -0.4160794 | 461.6675
1030.05 | 43 | 33.08495 | 208.9697 | 9.91505 | 2.478723e-48 | 3.990319e-36 | 2.112089e-24 | 5.900411e-16 | 5.900411e-16 | 9.91505 | 98.30821 | 1030.05 | 43 | 0.074176 | 77.33361
1030.1 | 41 | 33.06415 | 208.9197 | 7.935854 | 6.496898e-48 | 9.172472e-36 | 4.223489e-24 | 1.034765e-15 | 1.034765e-15 | 7.935854 | 62.97778 | 1030.1 | 41 | 0.4402842 | 5.770421
1030.15 | 27 | 33.04334 | 208.8697 | -6.043342 | 1.695911e-47 | 2.099829e-35 | 8.41103e-24 | 1.807259e-15 | 1.807259e-15 | -6.043342 | 36.52199 | 1030.15 | 27
1030.2 | 32 | 33.02254 | 208.8197 | -1.022538 | 4.408782e-47 | 4.787405e-35 | 1.668191e-23 | 3.14353e-15 | 3.14353e-15 | -1.022538 | 1.045585 | 1030.2 | 32
1030.25 | 33 | 33.00173 | 208.7697 | -0.001734318 | 1.14144e-46 | 1.087014e-34 | 3.295044e-23 | 5.445448e-15 | 5.445448e-15 | -0.001734318 | 3.007859e-06 | 1030.25 | 33
1030.3 | 37 | 32.98093 | 208.7197 | 4.01907 | 2.943109e-46 | 2.458041e-34 | 6.481796e-23 | 9.394385e-15 | 9.394385e-15 | 4.01907 | 16.15292 | 1030.3 | 37
1030.35 | 35 | 32.96013 | 208.6697 | 2.039874 | 7.557503e-46 | 5.535561e-34 | 1.269838e-22 | 1.614068e-14 | 1.614068e-14 | 2.039874 | 4.161084 | 1030.35 | 35
1030.4 | 32 | 32.93932 | 208.6197 | -0.9393224 | 1.932721e-45 | 1.241518e-33 | 2.477536e-22 | 2.761812e-14 | 2.761812e-14 | -0.9393224 | 0.8823266 | 1030.4 | 32
1030.45 | 33 | 32.91852 | 208.5697 | 0.08148156 | 4.922419e-45 | 2.773084e-33 | 4.814048e-22 | 4.706361e-14 | 4.706361e-14 | 0.08148156 | 0.006639244 | 1030.45 | 33
1030.5 | 39 | 32.89771 | 208.5197 | 6.102286 | 1.248553e-44 | 6.168676e-33 | 9.31579e-22 | 7.987209e-14 | 7.987209e-14 | 6.102286 | 37.23789 | 1030.5 | 39
1030.55 | 28 | 32.87691 | 208.4697 | -4.876911 | 3.153944e-44 | 1.366594e-32 | 1.795344e-21 | 1.349969e-13 | 1.349969e-13 | -4.876911 | 23.78426 | 1030.55 | 28
1030.6 | 24 | 32.85611 | 208.4197 | -8.856107 | 7.934503e-44 | 3.01513e-32 | 3.445835e-21 | 2.272328e-13 | 2.272328e-13 | -8.856107 | 78.43062 | 1030.6 | 24
1030.65 | 37 | 32.8353 | 208.3697 | 4.164697 | 1.987945e-43 | 6.625082e-32 | 6.58658e-21 | 3.80923e-13 | 3.80923e-13 | 4.164697 | 17.3447 | 1030.65 | 37
1030.7 | 30 | 32.8145 | 208.3197 | -2.814499 | 4.960297e-43 | 1.449757e-31 | 1.253846e-20 | 6.359487e-13 | 6.359487e-13 | -2.814499 | 7.921402 | 1030.7 | 30
1030.75 | 39 | 32.79369 | 208.2697 | 6.206305 | 1.232622e-42 | 3.159497e-31 | 2.3771e-20 | 1.057367e-12 | 1.057367e-12 | 6.206305 | 38.51823 | 1030.75 | 39
1030.8 | 27 | 32.77289 | 208.2197 | -5.772891 | 3.050498e-42 | 6.857399e-31 | 4.488169e-20 | 1.750847e-12 | 1.750847e-12 | -5.772891 | 33.32627 | 1030.8 | 27
1030.85 | 26 | 32.75209 | 208.1697 | -6.752087 | 7.518486e-42 | 1.482244e-30 | 8.439366e-20 | 2.887283e-12 | 2.887283e-12 | -6.752087 | 45.59067 | 1030.85 | 26
1030.9 | 32 | 32.73128 | 208.1197 | -0.7312827 | 1.845478e-41 | 3.190794e-30 | 1.580408e-19 | 4.741867e-12 | 4.741867e-12 | -0.7312827 | 0.5347744 | 1030.9 | 32
1030.95 | 43 | 32.71048 | 208.0697 | 10.28952 | 4.511345e-41 | 6.840637e-30 | 2.947456e-19 | 7.755828e-12 | 7.755828e-12 | 10.28952 | 105.8742 | 1030.95 | 43
1031 | 26 | 32.68967 | 208.0197 | -6.689675 | 1.098303e-40 | 1.460539e-29 | 5.474498e-19 | 1.263356e-11 | 1.263356e-11 | -6.689675 | 44.75175 | 1031 | 26
1031.05 | 29 | 32.66887 | 207.9697 | -3.668871 | 2.662912e-40 | 3.105621e-29 | 1.012651e-18 | 2.049472e-11 | 2.049472e-11 | -3.668871 | 13.46061 | 1054 | 19
1031.1 | 36 | 32.64807 | 207.9197 | 3.351933 | 6.42999e-40 | 6.576618e-29 | 1.865497e-18 | 3.311136e-11 | 3.311136e-11 | 3.351933 | 11.23546 | 1054.05 | 18
1031.15 | 35 | 32.62726 | 207.8697 | 2.372737 | 1.54626e-39 | 1.386997e-28 | 3.422533e-18 | 5.327591e-11 | 5.327591e-11 | 2.372737 | 5.629881 | 1054.1 | 14
1031.2 | 26 | 32.60646 | 207.8197 | -6.606459 | 3.70317e-39 | 2.913179e-28 | 6.25345e-18 | 8.536964e-11 | 8.536964e-11 | -6.606459 | 43.6453 | 1054.15 | 21
1031.25 | 29 | 32.58565 | 207.7697 | -3.585655 | 8.832496e-39 | 6.093651e-28 | 1.137917e-17 | 1.362369e-10 | 1.362369e-10 | -3.585655 | 12.85692 | 1054.2 | 21
1031.3 | 39 | 32.56485 | 207.7197 | 6.435149 | 2.098032e-38 | 1.269424e-27 | 2.062149e-17 | 2.165234e-10 | 2.165235e-10 | 6.435149 | 41.41114 | 1054.25 | 33
1031.35 | 34 | 32.54405 | 207.6697 | 1.455953 | 4.963173e-38 | 2.63363e-27 | 3.721759e-17 | 3.427156e-10 | 3.427156e-10 | 1.455953 | 2.119799 | 1054.3 | 15
1031.4 | 30 | 32.52324 | 207.6197 | -2.523243 | 1.169299e-37 | 5.441535e-27 | 6.689526e-17 | 5.402335e-10 | 5.402336e-10 | -2.523243 | 6.366755 | 1054.35 | 34
1031.45 | 23 | 32.50244 | 207.5697 | -9.502439 | 2.743534e-37 | 1.119713e-26 | 1.19746e-16 | 8.481017e-10 | 8.481018e-10 | -9.502439 | 90.29635 | 1054.4 | 21
1031.5 | 26 | 32.48164 | 207.5197 | -6.481635 | 6.410827e-37 | 2.294622e-26 | 2.134744e-16 | 1.325968e-09 | 1.325969e-09 | -6.481635 | 42.01159 | 1054.45 | 19
1031.55 | 32 | 32.46083 | 207.4697 | -0.4608311 | 1.491889e-36 | 4.683108e-26 | 3.790087e-16 | 2.064606e-09 | 2.064606e-09 | -0.4608311 | 0.2123653 | 1054.5 | 27
1031.6 | 36 | 32.44003 | 207.4197 | 3.559973 | 3.457623e-36 | 9.518664e-26 | 6.701489e-16 | 3.201547e-09 | 3.201548e-09 | 3.559973 | 12.67341 | 1054.55 | 28
1031.65 | 31 | 32.41922 | 207.3697 | -1.419223 | 7.980639e-36 | 1.9268e-25 | 1.180082e-15 | 4.944261e-09 | 4.944262e-09 | -1.419223 | 2.014194 | 1054.6 | 25
1031.7 | 40 | 32.39842 | 207.3197 | 7.601581 | 1.834494e-35 | 3.884328e-25 | 2.069531e-15 | 7.604342e-09 | 7.604344e-09 | 7.601581 | 57.78403 | 1054.65 | 17
1031.75 | 37 | 32.37762 | 207.2697 | 4.622385 | 4.199658e-35 | 7.798553e-25 | 3.614518e-15 | 1.164771e-08 | 1.164772e-08 | 4.622385 | 21.36644 | 1054.7 | 27
1031.8 | 32 | 32.35681 | 207.2197 | -0.3568113 | 9.57481e-35 | 1.559304e-24 | 6.28706e-15 | 1.7768e-08 | 1.776801e-08 | -0.3568113 | 0.1273143 | 1054.75 | 31
1031.85 | 35 | 32.33601 | 207.1697 | 2.663993 | 2.174028e-34 | 3.105035e-24 | 1.08909e-14 | 2.699325e-08 | 2.699326e-08 | 2.663993 | 7.096857 | 1054.8 | 19
1031.9 | 31 | 32.3152 | 207.1197 | -1.315203 | 4.916081e-34 | 6.157734e-24 | 1.878877e-14 | 4.084045e-08 | 4.084046e-08 | -1.315203 | 1.72976 | 1054.85 | 22
1031.95 | 37 | 32.2944 | 207.0697 | 4.705601 | 1.107112e-33 | 1.21617e-23 | 3.228136e-14 | 6.153817e-08 | 6.153821e-08 | 4.705601 | 22.14268 | 1054.9 | 21
1032 | 28 | 32.2736 | 207.0197 | -4.273595 | 2.483036e-33 | 2.392137e-23 | 5.523625e-14 | 9.234587e-08 | 9.234593e-08 | -4.273595 | 18.26362 | 1054.95 | 22
1032.05 | 29 | 32.25279 | 206.9697 | -3.252791 | 5.546169e-33 | 4.685941e-23 | 9.412722e-14 | 1.380096e-07 | 1.380097e-07 | -3.252792 | 10.58065 | 1055 | 27
1032.1 | 40 | 32.23199 | 206.9197 | 7.768013 | 1.233735e-32 | 9.141685e-23 | 1.597442e-13 | 2.054091e-07 | 2.054092e-07 | 7.768012 | 60.34202
1032.15 | 33 | 32.21118 | 206.8697 | 0.7888165 | 2.733189e-32 | 1.776129e-22 | 2.699937e-13 | 3.04473e-07 | 3.044733e-07 | 0.7888162 | 0.622231
1032.2 | 33 | 32.19038 | 206.8197 | 0.8096205 | 6.03026e-32 | 3.436699e-22 | 4.544656e-13 | 4.494659e-07 | 4.494664e-07 | 0.80962 | 0.6554846
1032.25 | 27 | 32.16958 | 206.7697 | -5.169576 | 1.325016e-31 | 6.622582e-22 | 7.618459e-13 | 6.607901e-07 | 6.607908e-07 | -5.169576 | 26.72452
1032.3 | 36 | 32.14877 | 206.7197 | 3.851228 | 2.899514e-31 | 1.27096e-21 | 1.271897e-12 | 9.674956e-07 | 9.674969e-07 | 3.851227 | 14.83195
1032.35 | 34 | 32.12797 | 206.6697 | 1.872032 | 6.318994e-31 | 2.429155e-21 | 2.114734e-12 | 1.41076e-06 | 1.410763e-06 | 1.872031 | 3.5045
1032.4 | 30 | 32.10716 | 206.6197 | -2.107164 | 1.37148e-30 | 4.623782e-21 | 3.501694e-12 | 2.04869e-06 | 2.048694e-06 | -2.107166 | 4.440147
1032.45 | 41 | 32.08636 | 206.5697 | 8.91364 | 2.964488e-30 | 8.765127e-21 | 5.774567e-12 | 2.962908e-06 | 2.962914e-06 | 8.913637 | 79.45293
1032.5 | 23 | 32.06556 | 206.5197 | -9.065556 | 6.381588e-30 | 1.654771e-20 | 9.483735e-12 | 4.267551e-06 | 4.267561e-06 | -9.06556 | 82.18438
1032.55 | 26 | 32.04475 | 206.4697 | -6.044752 | 1.368127e-29 | 3.11126e-20 | 1.551166e-11 | 6.121503e-06 | 6.121519e-06 | -6.044758 | 36.5391
1032.6 | 30 | 32.02395 | 206.4197 | -2.023948 | 2.921078e-29 | 5.825771e-20 | 2.526712e-11 | 8.744927e-06 | 8.744952e-06 | -2.023957 | 4.0964
1032.65 | 35 | 32.00314 | 206.3697 | 2.996856 | 6.211242e-29 | 1.086399e-19 | 4.098944e-11 | 1.244151e-05 | 1.244155e-05 | 2.996844 | 8.981072
1032.7 | 37 | 31.98234 | 206.3197 | 5.01766 | 1.315324e-28 | 2.017642e-19 | 6.622272e-11 | 1.762823e-05 | 1.76283e-05 | 5.017643 | 25.17674
1032.75 | 29 | 31.96154 | 206.2697 | -2.961536 | 2.773994e-28 | 3.731793e-19 | 1.065518e-10 | 2.4875e-05 | 2.487511e-05 | -2.961561 | 8.770842
1032.8 | 30 | 31.94073 | 206.2197 | -1.940732 | 5.826357e-28 | 6.874004e-19 | 1.707393e-10 | 3.495718e-05 | 3.495735e-05 | -1.940767 | 3.766576
1032.85 | 20 | 31.91993 | 206.1697 | -11.91993 | 1.21873e-27 | 1.261017e-18 | 2.724738e-10 | 4.892472e-05 | 4.892499e-05 | -11.91998 | 142.0858
1032.9 | 37 | 31.89912 | 206.1197 | 5.100876 | 2.538848e-27 | 2.303831e-18 | 4.330469e-10 | 6.819288e-05 | 6.819332e-05 | 5.100808 | 26.01824
1032.95 | 26 | 31.87832 | 206.0697 | -5.87832 | 5.267259e-27 | 4.191787e-18 | 6.854311e-10 | 9.466045e-05 | 9.466113e-05 | -5.878415 | 34.55576
1033 | 33 | 31.85752 | 206.0197 | 1.142484 | 1.088307e-26 | 7.595677e-18 | 1.080467e-09 | 0.000130863 | 0.0001308641 | 1.142353 | 1.304971
1033.05 | 22 | 31.83671 | 205.9697 | -9.836712 | 2.239427e-26 | 1.370732e-17 | 1.696203e-09 | 0.0001801706 | 0.0001801723 | -9.836892 | 96.76445
1033.1 | 21 | 31.81591 | 205.9197 | -10.81591 | 4.589244e-26 | 2.463528e-17 | 2.651937e-09 | 0.0002470414 | 0.000247044 | -10.81616 | 116.9892
1033.15 | 28 | 31.7951 | 205.8697 | -3.795104 | 9.366216e-26 | 4.409416e-17 | 4.129211e-09 | 0.000337345 | 0.0003373491 | -3.795441 | 14.40538
1033.2 | 39 | 31.7743 | 205.8197 | 7.2257 | 1.903733e-25 | 7.860017e-17 | 6.403094e-09 | 0.0004587727 | 0.0004587791 | 7.225241 | 52.20411
1033.25 | 32 | 31.7535 | 205.7697 | 0.2465038 | 3.853599e-25 | 1.395355e-16 | 9.888522e-09 | 0.0006213549 | 0.0006213647 | 0.2458825 | 0.06045818
1033.3 | 29 | 31.73269 | 205.7197 | -2.732692 | 7.768656e-25 | 2.466974e-16 | 1.520868e-08 | 0.0008381091 | 0.0008381244 | -2.73353 | 7.472188
1033.35 | 23 | 31.71189 | 205.6697 | -8.711888 | 1.559711e-24 | 4.343734e-16 | 2.329543e-08 | 0.001125849 | 0.001125873 | -8.713014 | 75.91661
1033.4 | 33 | 31.69108 | 205.6197 | 1.308916 | 3.118609e-24 | 7.616944e-16 | 3.5536e-08 | 0.001506186 | 0.001506222 | 1.30741 | 1.70932
1033.45 | 20 | 31.67028 | 205.5697 | -11.67028 | 6.21007e-24 | 1.3302e-15 | 5.398649e-08 | 0.002006762 | 0.002006816 | -11.67229 | 136.2423
1033.5 | 36 | 31.64948 | 205.5197 | 4.350524 | 1.231547e-23 | 2.313513e-15 | 8.168089e-08 | 0.002662759 | 0.00266284 | 4.347861 | 18.90389
1033.55 | 28 | 31.62867 | 205.4697 | -3.628672 | 2.432339e-23 | 4.007244e-15 | 1.230763e-07 | 0.003518735 | 0.003518858 | -3.632191 | 13.19281
1033.6 | 28 | 31.60787 | 205.4197 | -3.607868 | 4.784274e-23 | 6.912551e-15 | 1.846917e-07 | 0.004630842 | 0.004631027 | -3.612499 | 13.05015
1033.65 | 22 | 31.58706 | 205.3697 | -9.587064 | 9.371881e-23 | 1.187544e-14 | 2.760191e-07 | 0.006069491 | 0.006069767 | -9.593134 | 92.02822
1033.7 | 33 | 31.56626 | 205.3197 | 1.43374 | 1.828337e-22 | 2.031794e-14 | 4.108181e-07 | 0.007922519 | 0.00792293 | 1.425817 | 2.032953
1033.75 | 38 | 31.54546 | 205.2697 | 6.454544 | 3.552258e-22 | 3.462012e-14 | 6.08946e-07 | 0.01029895 | 0.01029956 | 6.444244 | 41.52828
1033.8 | 28 | 31.52465 | 205.2197 | -3.524653 | 6.873399e-22 | 5.874842e-14 | 8.989318e-07 | 0.01333342 | 0.01333432 | -3.537987 | 12.51735
1033.85 | 28 | 31.50385 | 205.1697 | -3.503849 | 1.324516e-21 | 9.928476e-14 | 1.32158e-06 | 0.01719131 | 0.01719263 | -3.521041 | 12.39773
1033.9 | 31 | 31.48304 | 205.1197 | -0.4830446 | 2.54192e-21 | 1.671044e-13 | 1.934991e-06 | 0.02207472 | 0.02207665 | -0.5051212 | 0.2551475
1033.95 | 33 | 31.46224 | 205.0697 | 1.537759 | 4.85831e-21 | 2.800991e-13 | 2.821521e-06 | 0.02822929 | 0.02823211 | 1.509527 | 2.278673
1034 | 37 | 31.44144 | 205.0197 | 5.558563 | 9.247564e-21 | 4.675783e-13 | 4.097381e-06 | 0.03595205 | 0.03595615 | 5.522607 | 30.49919
1034.05 | 35 | 31.42063 | 204.9697 | 3.579367 | 1.753025e-20 | 7.773487e-13 | 5.925816e-06 | 0.04560013 | 0.04560605 | 3.533761 | 12.48747
1034.1 | 21 | 31.39983 | 204.9197 | -10.39983 | 3.309542e-20 | 1.287052e-12 | 8.535102e-06 | 0.05760063 | 0.05760916 | -10.45744 | 109.358
1034.15 | 27 | 31.37902 | 204.8697 | -4.379025 | 6.222519e-20 | 2.122243e-12 | 1.224301e-05 | 0.07246148 | 0.07247372 | -4.451498 | 19.81584
1034.2 | 23 | 31.35822 | 204.8197 | -8.358221 | 1.165154e-19 | 3.485081e-12 | 1.748985e-05 | 0.09078329 | 0.09080078 | -8.449022 | 71.38596
1034.25 | 29 | 31.33742 | 204.7697 | -2.337417 | 2.172798e-19 | 5.699666e-12 | 2.488302e-05 | 0.1132722 | 0.1132971 | -2.450714 | 6.005999
1034.3 | 36 | 31.31661 | 204.7197 | 4.683387 | 4.035284e-19 | 9.28335e-12 | 3.525646e-05 | 0.1407536 | 0.1407889 | 4.542598 | 20.6352
1034.35 | 35 | 31.29581 | 204.6697 | 3.704191 | 7.463586e-19 | 1.50584e-11 | 4.975001e-05 | 0.1741866 | 0.1742363 | 3.529955 | 12.46058
1034.4 | 31 | 31.275 | 204.6197 | -0.2750049 | 1.374801e-18 | 2.432605e-11 | 6.991435e-05 | 0.2146785 | 0.2147484 | -0.4897533 | 0.2398583
1034.45 | 37 | 31.2542 | 204.5697 | 5.745799 | 2.522033e-18 | 3.913661e-11 | 9.784943e-05 | 0.2635002 | 0.2635981 | 5.482201 | 30.05453
1034.5 | 31 | 31.2334 | 204.5197 | -0.233397 | 4.607662e-18 | 6.270666e-11 | 0.0001363858 | 0.3221012 | 0.3222376 | -0.5556345 | 0.3087297
1034.55 | 39 | 31.21259 | 204.4697 | 7.787407 | 8.383573e-18 | 1.000605e-10 | 0.0001893209 | 0.3921231 | 0.3923124 | 7.395095 | 54.68742
1034.6 | 30 | 31.19179 | 204.4197 | -1.191789 | 1.519135e-17 | 1.590123e-10 | 0.000261726 | 0.4754133 | 0.475675 | -1.667464 | 2.780436
1034.65 | 30 | 31.17099 | 204.3697 | -1.170985 | 2.741464e-17 | 2.516619e-10 | 0.0003603411 | 0.5740358 | 0.5743961 | -1.745381 | 3.046355
1034.7 | 30 | 31.15018 | 204.3197 | -1.150181 | 4.927055e-17 | 3.966641e-10 | 0.0004940827 | 0.6902801 | 0.6907742 | -1.840955 | 3.389116
1034.75 | 29 | 31.12938 | 204.2697 | -2.129377 | 8.818832e-17 | 6.226545e-10 | 0.0006746899 | 0.8266669 | 0.8273416 | -2.956719 | 8.742185
1034.8 | 34 | 31.10857 | 204.2197 | 2.891427 | 1.572003e-16 | 9.733972e-10 | 0.0009175454 | 0.9859491 | 0.9868666 | 1.90456 | 3.62735
1034.85 | 34 | 31.08777 | 204.1697 | 2.912231 | 2.790709e-16 | 1.515486e-09 | 0.00124271 | 1.171109 | 1.172351 | 1.739879 | 3.027181
1034.9 | 38 | 31.06697 | 204.1197 | 6.933035 | 4.933948e-16 | 2.349808e-09 | 0.001676218 | 1.385347 | 1.387024 | 5.546011 | 30.75824
1034.95 | 35 | 31.04616 | 204.0697 | 3.953839 | 8.687469e-16 | 3.628538e-09 | 0.002251698 | 1.632071 | 1.634322 | 2.319517 | 5.380157
1035 | 35 | 31.02536 | 204.0197 | 3.974643 | 1.523389e-15 | 5.5802e-09 | 0.003012372 | 1.914864 | 1.917876 | 2.056766 | 4.230288
1035.05 | 32 | 31.00455 | 203.9697 | 0.9954467 | 2.6604e-15 | 8.546467e-09 | 0.004013524 | 2.237462 | 2.241476 | -1.246029 | 1.552589
1035.1 | 34 | 30.98375 | 203.9197 | 3.016251 | 4.627027e-15 | 1.303594e-08 | 0.005325517 | 2.603708 | 2.609034 | 0.4072172 | 0.1658258
1035.15 | 40 | 30.96295 | 203.8697 | 9.037055 | 8.014488e-15 | 1.980234e-08 | 0.007037469 | 3.017502 | 3.02454 | 6.012515 | 36.15034
1035.2 | 25 | 30.94214 | 203.8197 | -5.942141 | 1.38251e-14 | 2.995779e-08 | 0.009261685 | 3.482745 | 3.492007 | -9.434148 | 89.00315
1035.25 | 31 | 30.92134 | 203.7697 | 0.07866259 | 2.375088e-14 | 4.513585e-08 | 0.01213898 | 4.003267 | 4.015406 | -3.936743 | 15.49795
1035.3 | 31 | 30.90053 | 203.7197 | 0.09946655 | 4.063588e-14 | 6.772552e-08 | 0.01584504 | 4.58275 | 4.598595 | -4.499129 | 20.24216
1035.35 | 44 | 30.87973 | 203.6697 | 13.12027 | 6.924024e-14 | 1.01205e-07 | 0.02059791 | 5.224643 | 5.245241 | 7.87503 | 62.0161
1035.4 | 40 | 30.85893 | 203.6197 | 9.141074 | 1.174968e-13 | 1.506156e-07 | 0.02666685 | 5.932063 | 5.95873 | 3.182345 | 10.12732
1035.45 | 39 | 30.83812 | 203.5697 | 8.161878 | 1.985695e-13 | 2.232323e-07 | 0.03438262 | 6.707701 | 6.742084 | 1.419795 | 2.015817
1035.5 | 23 | 30.81732 | 203.5197 | -7.817318 | 3.342087e-13 | 3.295056e-07 | 0.04414943 | 7.553711 | 7.597861 | -15.41518 | 237.6277
1035.55 | 43 | 30.79651 | 203.4697 | 12.20349 | 5.601982e-13 | 4.843812e-07 | 0.05645858 | 8.471608 | 8.528067 | 3.675419 | 13.50871
1035.6 | 41 | 30.77571 | 203.4197 | 10.22429 | 9.351567e-13 | 7.091378e-07 | 0.0719041 | 9.462156 | 9.534061 | 0.6902294 | 0.4764167
1035.65 | 34 | 30.75491 | 203.3697 | 3.245094 | 1.554697e-12 | 1.033934e-06 | 0.09120025 | 10.52527 | 10.61647 | -7.371374 | 54.33715
1035.7 | 32 | 30.7341 | 203.3197 | 1.265898 | 2.574104e-12 | 1.501321e-06 | 0.1152013 | 11.6599 | 11.7751 | -10.50921 | 110.4434
1035.75 | 37 | 30.7133 | 203.2697 | 6.286702 | 4.244486e-12 | 2.171066e-06 | 0.144923 | 12.86398 | 13.00891 | -6.722206 | 45.18805
1035.8 | 35 | 30.69249 | 203.2197 | 4.307506 | 6.970162e-12 | 3.126738e-06 | 0.1815666 | 14.13432 | 14.31588 | -10.00838 | 100.1676
1035.85 | 48 | 30.67169 | 203.1697 | 17.32831 | 1.139933e-11 | 4.484651e-06 | 0.2265444 | 15.46653 | 15.69308 | 1.635233 | 2.673986
1035.9 | 47 | 30.65089 | 203.1197 | 16.34911 | 1.85667e-11 | 6.405965e-06 | 0.2815073 | 16.85504 | 17.13655 | -0.7874364 | 0.6200561
1035.95 | 54 | 30.63008 | 203.0697 | 23.36992 | 3.01168e-11 | 9.112955e-06 | 0.3483731 | 18.29302 | 18.6414 | 4.728519 | 22.35889
1036 | 58 | 30.60928 | 203.0197 | 27.39072 | 4.865211e-11 | 1.291079e-05 | 0.4293569 | 19.77242 | 20.20179 | 7.188937 | 51.68082
1036.05 | 59 | 30.58847 | 202.9697 | 28.41153 | 7.827323e-11 | 1.82165e-05 | 0.5270005 | 21.28398 | 21.811 | 6.600525 | 43.56693
1036.1 | 48 | 30.56767 | 202.9197 | 17.43233 | 1.254133e-10 | 2.55974e-05 | 0.6442024 | 22.81733 | 23.46156 | -6.029227 | 36.35158
1036.15 | 61 | 30.54687 | 202.8697 | 30.45313 | 2.001211e-10 | 3.582165e-05 | 0.7842462 | 24.36102 | 25.1453 | 5.307829 | 28.17305
1036.2 | 66 | 30.52606 | 202.8197 | 35.47394 | 3.180246e-10 | 4.992455e-05 | 0.9508266 | 25.9027 | 26.85357 | 8.620365 | 74.31069
1036.25 | 68 | 30.50526 | 202.7697 | 37.49474 | 5.033237e-10 | 6.929492e-05 | 1.148072 | 27.4292 | 28.57735 | 8.917396 | 79.51996
1036.3 | 58 | 30.48445 | 202.7197 | 27.51555 | 7.933282e-10 | 9.57872e-05 | 1.38056 | 28.92679 | 30.30744 | -2.791899 | 7.794698
1036.35 | 60 | 30.46365 | 202.6697 | 29.53635 | 1.245309e-09 | 0.0001318658 | 1.653334 | 30.38127 | 32.03474 | -2.498391 | 6.241956
1036.4 | 70 | 30.44285 | 202.6197 | 39.55715 | 1.946794e-09 | 0.0001807906 | 1.971898 | 31.77829 | 33.75037 | 5.806784 | 33.71874
1036.45 | 62 | 30.42204 | 202.5697 | 31.57796 | 3.030972e-09 | 0.0002468529 | 2.342217 | 33.10349 | 35.44596 | -3.868001 | 14.96143
1036.5 | 73 | 30.40124 | 202.5197 | 42.59876 | 4.699616e-09 | 0.0003356753 | 2.770695 | 34.34282 | 37.11385 | 5.484914 | 30.08428
1036.55 | 82 | 30.38043 | 202.4697 | 51.61957 | 7.257076e-09 | 0.0004545894 | 3.264141 | 35.48271 | 38.74731 | 12.87226 | 165.6951
1036.6 | 51 | 30.35963 | 202.4197 | 20.64037 | 1.11604e-08 | 0.0006131094 | 3.829728 | 36.51038 | 40.34072 | -19.70035 | 388.104
1036.65 | 93 | 30.33883 | 202.3697 | 62.66117 | 1.709293e-08 | 0.0008235224 | 4.474925 | 37.41405 | 41.8898 | 20.77137 | 431.4498
1036.7 | 71 | 30.31802 | 202.3197 | 40.68198 | 2.607187e-08 | 0.00110162 | 5.207416 | 38.18317 | 43.39168 | -2.709706 | 7.342505
1036.75 | 77 | 30.29722 | 202.2697 | 46.70278 | 3.960469e-08 | 0.001467596 | 6.035004 | 38.80859 | 44.84506 | 1.85772 | 3.451125
1036.8 | 77 | 30.27641 | 202.2197 | 46.72359 | 5.991558e-08 | 0.001947154 | 6.96549 | 39.28281 | 46.25025 | 0.4733381 | 0.2240489
1036.85 | 80 | 30.25561 | 202.1697 | 49.74439 | 9.027171e-08 | 0.002572841 | 8.006534 | 39.60007 | 47.60918 | 2.135208 | 4.559112
1036.9 | 83 | 30.23481 | 202.1197 | 52.76519 | 1.35451e-07 | 0.003385666 | 9.1655 | 39.75651 | 48.92539 | 3.839799 | 14.74405
1036.95 | 89 | 30.214 | 202.0697 | 58.786 | 2.024099e-07 | 0.004437049 | 10.44929 | 39.75019 | 50.20391 | 8.582083 | 73.65214
1037 | 83 | 30.1932 | 202.0197 | 52.8068 | 3.012313e-07 | 0.005791126 | 11.86413 | 39.5812 | 51.45112 | 1.35568 | 1.837868
1037.05 | 85 | 30.17239 | 201.9697 | 54.82761 | 4.464646e-07 | 0.007527497 | 13.4154 | 39.25162 | 52.67455 | 2.15306 | 4.635668
1037.1 | 84 | 30.15159 | 201.9197 | 53.84841 | 6.590112e-07 | 0.009744442 | 15.10742 | 38.76545 | 53.88262 | -0.03420973 | 0.001170306
1037.15 | 81 | 30.13079 | 201.8697 | 50.86921 | 9.687625e-07 | 0.01256267 | 16.94322 | 38.1286 | 55.08439 | -4.215172 | 17.76767
1037.2 | 71 | 30.10998 | 201.8197 | 40.89002 | 1.418276e-06 | 0.01612969 | 18.92431 | 37.34872 | 56.28917 | -15.39915 | 237.1338
1037.25 | 73 | 30.08918 | 201.7697 | 42.91082 | 2.067867e-06 | 0.02062475 | 21.05053 | 36.43505 | 57.50621 | -14.59539 | 213.0254
1037.3 | 83 | 30.06837 | 201.7197 | 52.93163 | 3.002642e-06 | 0.02626456 | 23.3198 | 35.39825 | 58.74432 | -5.812693 | 33.78739
1037.35 | 85 | 30.04757 | 201.6697 | 54.95243 | 4.342133e-06 | 0.03330967 | 25.72797 | 34.25018 | 60.01146 | -5.059033 | 25.59382
1037.4 | 88 | 30.02677 | 201.6197 | 57.97323 | 6.253476e-06 | 0.04207162 | 28.26863 | 33.00371 | 61.31442 | -3.341188 | 11.16354
1037.45 | 80 | 30.00596 | 201.5697 | 49.99404 | 8.969301e-06 | 0.05292087 | 30.93306 | 31.67244 | 62.65843 | -12.66439 | 160.3867
1037.5 | 107 | 29.98516 | 201.5197 | 77.01484 | 1.281193e-05 | 0.06629542 | 33.71007 | 30.27046 | 64.04684 | 12.968 | 168.1691
1037.55 | 94 | 29.96435 | 201.4697 | 64.03565 | 1.822591e-05 | 0.08271015 | 36.58603 | 28.81212 | 65.48088 | -1.445234 | 2.088701
1037.6 | 109 | 29.94355 | 201.4197 | 79.05645 | 2.582157e-05 | 0.1027668 | 39.54483 | 27.31179 | 66.95941 | 12.09704 | 146.3383
1037.65 | 110 | 29.92275 | 201.3697 | 80.07725 | 3.643299e-05 | 0.1271644 | 42.56796 | 25.78362 | 68.47879 | 11.59847 | 134.5244
1037.7 | 79 | 29.90194 | 201.3197 | 49.09806 | 5.11948e-05 | 0.1567102 | 45.63466 | 24.24133 | 70.03275 | -20.93469 | 438.2614
1037.75 | 90 | 29.88114 | 201.2697 | 60.11886 | 7.16433e-05 | 0.1923303 | 48.72205 | 22.69801 | 71.61246 | -11.49359 | 132.1027
1037.8 | 118 | 29.86033 | 201.2197 | 88.13967 | 9.984909e-05 | 0.2350806 | 51.80539 | 21.16595 | 73.20653 | 14.93314 | 222.9986
1037.85 | 102 | 29.83953 | 201.1697 | 72.16047 | 0.0001385898 | 0.2861572 | 54.85841 | 19.65652 | 74.80123 | -2.640757 | 6.973598
1037.9 | 104 | 29.81873 | 201.1197 | 74.18127 | 0.0001915744 | 0.3469056 | 57.85358 | 18.18002 | 76.38069 | -2.199417 | 4.837436
1037.95 | 103 | 29.79792 | 201.0697 | 73.20208 | 0.0002637317 | 0.418829 | 60.76255 | 16.7456 | 77.92724 | -4.725162 | 22.32716
1038 | 116 | 29.77712 | 201.0197 | 86.22288 | 0.0003615813 | 0.5035944 | 63.55658 | 15.36122 | 79.42176 | 6.801121 | 46.25525
1038.05 | 92 | 29.75632 | 200.9697 | 62.24368 | 0.0004937058 | 0.6030369 | 66.20699 | 14.03362 | 80.84414 | -18.60045 | 345.9769
1038.1 | 111 | 29.73551 | 200.9197 | 81.26449 | 0.0006713506 | 0.7191601 | 68.68564 | 12.76828 | 82.17375 | -0.9092573 | 0.8267488
1038.15 | 120 | 29.71471 | 200.8697 | 90.28529 | 0.0009091788 | 0.8541342 | 70.96542 | 11.56948 | 83.38994 | 6.895351 | 47.54587
1038.2 | 114 | 29.6939 | 200.8197 | 84.3061 | 0.001226219 | 1.010288 | 73.02077 | 10.44033 | 84.47261 | -0.1665095 | 0.02772542
1038.25 | 116 | 29.6731 | 200.7697 | 86.3269 | 0.001647045 | 1.1901 | 74.82811 | 9.382812 | 85.40267 | 0.9242324 | 0.8542056
1038.3 | 118 | 29.6523 | 200.7197 | 88.3477 | 0.002203239 | 1.396176 | 76.36633 | 8.397901 | 86.16261 | 2.185093 | 4.77463
1038.35 | 106 | 29.63149 | 200.6697 | 76.36851 | 0.002935193 | 1.631232 | 77.61718 | 7.485611 | 86.73696 | -10.36845 | 107.5047
1038.4 | 120 | 29.61069 | 200.6197 | 90.38931 | 0.003894308 | 1.898061 | 78.56562 | 6.645116 | 87.11269 | 3.276621 | 10.73625
1038.45 | 114 | 29.58988 | 200.5697 | 84.41012 | 0.005145681 | 2.199496 | 79.20015 | 5.874848 | 87.27964 | -2.869523 | 8.234164
1038.5 | 127 | 29.56908 | 200.5197 | 97.43092 | 0.006771333 | 2.538371 | 79.51302 | 5.172607 | 87.23077 | 10.20015 | 104.0431
1038.55 | 116 | 29.54828 | 200.4697 | 86.45172 | 0.008874098 | 2.917466 | 79.50038 | 4.535666 | 86.96239 | -0.5106662 | 0.26078
1038.6 | 121 | 29.52747 | 200.4197 | 91.47253 | 0.01158225 | 3.339452 | 79.16241 | 3.960878 | 86.47432 | 4.998208 | 24.98209
1038.65 | 119 | 29.50667 | 200.3697 | 89.49333 | 0.01505499 | 3.806829 | 78.50323 | 3.444773 | 85.76989 | 3.723444 | 13.86404
1038.7 | 122 | 29.48586 | 200.3197 | 92.51414 | 0.01948888 | 4.321857 | 77.5309 | 2.983654 | 84.8559 | 7.658235 | 58.64856
1038.75 | 114 | 29.46506 | 200.2697 | 84.53494 | 0.02512535 | 4.886479 | 76.25721 | 2.573683 | 83.7425 | 0.7924424 | 0.627965
1038.8 | 113 | 29.44426 | 200.2197 | 83.55574 | 0.03225938 | 5.502253 | 74.69745 | 2.210958 | 82.44292 | 1.112828 | 1.238385
1038.85 | 131 | 29.42345 | 200.1697 | 101.5765 | 0.0412495 | 6.170265 | 72.8701 | 1.89158 | 80.97319 | 20.60335 | 424.4982
1038.9 | 111 | 29.40265 | 200.1197 | 81.59735 | 0.05252912 | 6.891057 | 70.79649 | 1.611713 | 79.35179 | 2.24556 | 5.04254
1038.95 | 110 | 29.38184 | 200.0697 | 80.61816 | 0.06661934 | 7.66455 | 68.50037 | 1.367633 | 77.59917 | 3.018988 | 9.114291
1039 | 93 | 29.36104 | 200.0197 | 63.63896 | 0.08414325 | 8.489972 | 66.00743 | 1.155766 | 75.73731 | -12.09835 | 146.37
1039.05 | 105 | 29.34024 | 199.9697 | 75.65976 | 0.1058417 | 9.365793 | 63.34488 | 0.9727233 | 73.78923 | 1.87053 | 3.498881
1039.1 | 114 | 29.31943 | 199.9197 | 84.68057 | 0.1325908 | 10.28968 | 60.54091 | 0.8153186 | 71.7785 | 12.90207 | 166.4635
1039.15 | 85 | 29.29863 | 199.8697 | 55.70137 | 0.1654203 | 11.25842 | 57.62423 | 0.6805878 | 69.72867 | -14.02729 | 196.765
1039.2 | 93 | 29.27782 | 199.8197 | 63.72218 | 0.2055336 | 12.26796 | 54.62358 | 0.5657959 | 67.66287 | -3.940689 | 15.52903
1039.25 | 99 | 29.25702 | 199.7697 | 69.74298 | 0.2543289 | 13.3133 | 51.56724 | 0.4684402 | 65.60331 | 4.13967 | 17.13687
1039.3 | 82 | 29.23622 | 199.7197 | 52.76378 | 0.3134204 | 14.38858 | 48.48266 | 0.3862489 | 63.57091 | -10.80712 | 116.7939
1039.35 | 83 | 29.21541 | 199.6697 | 53.78459 | 0.3846605 | 15.48705 | 45.39602 | 0.3171752 | 61.5849 | -7.800316 | 60.84493
1039.4 | 83 | 29.19461 | 199.6197 | 53.80539 | 0.4701611 | 16.60116 | 42.3319 | 0.259388 | 59.66262 | -5.857224 | 34.30707
1039.45 | 83 | 29.1738 | 199.5697 | 53.8262 | 0.5723143 | 17.72258 | 39.31304 | 0.211261 | 57.8192 | -3.993002 | 15.94406
1039.5 | 87 | 29.153 | 199.5197 | 57.847 | 0.6938111 | 18.84231 | 36.36003 | 0.1713592 | 56.06752 | 1.779485 | 3.166566
1039.55 | 76 | 29.1322 | 199.4697 | 46.8678 | 0.8376579 | 19.9508 | 33.49119 | 0.138425 | 54.41807 | -7.550269 | 57.00657
1039.6 | 88 | 29.11139 | 199.4197 | 58.88861 | 1.007189 | 21.03803 | 30.72244 | 0.1113628 | 52.87902 | 6.009583 | 36.11509
1039.65 | 82 | 29.09059 | 199.3697 | 52.90941 | 1.206074 | 22.09371 | 28.06724 | 0.08922461 | 51.45624 | 1.453168 | 2.111697
1039.7 | 62 | 29.06978 | 199.3197 | 32.93022 | 1.43832 | 23.10739 | 25.53656 | 0.07119475 | 50.15346 | -17.22325 | 296.6403
1039.75 | 77 | 29.04898 | 199.2697 | 47.95102 | 1.708268 | 24.06867 | 23.13896 | 0.05657571 | 48.97247 | -1.021449 | 1.043359
1039.8 | 81 | 29.02818 | 199.2197 | 51.97182 | 2.020577 | 24.96732 | 20.88065 | 0.04477451 | 47.91332 | 4.058503 | 16.47145
1039.85 | 68 | 29.00737 | 199.1697 | 38.99263 | 2.3802 | 25.79352 | 18.76562 | 0.0352899 | 46.97463 | -7.982002 | 63.71235
1039.9 | 90 | 28.98657 | 199.1197 | 61.01343 | 2.792352 | 26.53799 | 16.7958 | 0.02770057 | 46.15384 | 14.85959 | 220.8074
1039.95 | 85 | 28.96576 | 199.0697 | 56.03424 | 3.262464 | 27.19219 | 14.97122 | 0.02165439 | 45.44753 | 10.58671 | 112.0784
1040 | 74 | 28.94496 | 199.0197 | 45.05504 | 3.796122 | 27.74847 | 13.29023 | 0.01685861 | 44.85168 | 0.2033551 | 0.04135328
1040.05 | 82 | 28.92416 | 198.9697 | 53.07584 | 4.398993 | 28.20024 | 11.7497 | 0.01307123 | 44.362 | 8.713845 | 75.93109
1040.1 | 77 | 28.90335 | 198.9197 | 48.09665 | 5.076742 | 28.54206 | 10.34521 | 0.01009322 | 43.97411 | 4.122541 | 16.99535
1040.15 | 74 | 28.88255 | 198.8697 | 45.11745 | 5.834932 | 28.76978 | 9.071332 | 0.007761793 | 43.6838 | 1.433648 | 2.055345
1040.2 | 66 | 28.86174 | 198.8197 | 37.13826 | 6.678904 | 28.88062 | 7.921755 | 0.005944468 | 43.48723 | -6.34897 | 40.30942
1040.25 | 80 | 28.84094 | 198.7697 | 51.15906 | 7.613658 | 28.87323 | 6.889545 | 0.004534013 | 43.38096 | 7.778095 | 60.49876
1040.3 | 82 | 28.82014 | 198.7197 | 53.17986 | 8.643713 | 28.74769 | 5.967308 | 0.003444064 | 43.36215 | 9.817713 | 96.38748
1040.35 | 77 | 28.79933 | 198.6697 | 48.20067 | 9.772959 | 28.50554 | 5.147367 | 0.002605425 | 43.42847 | 4.7722 | 22.77389
1040.4 | 72 | 28.77853 | 198.6197 | 43.22147 | 11.00451 | 28.14973 | 4.421917 | 0.001962929 | 43.57812 | -0.3566494 | 0.1271988
1040.45 | 59 | 28.75772 | 198.5697 | 30.24228 | 12.34053 | 27.68459 | 3.783161 | 0.001472819 | 43.80976 | -13.56748 | 184.0766
1040.5 | 80 | 28.73692 | 198.5197 | 51.26308 | 13.78211 | 27.1157 | 3.223426 | 0.001100558 | 44.12234 | 7.140739 | 50.99015
1040.55 | 56 | 28.71612 | 198.4697 | 27.28388 | 15.3291 | 26.44979 | 2.735266 | 0.0008190215 | 44.51497 | -17.23109 | 296.9105
1040.6 | 71 | 28.69531 | 198.4197 | 42.30469 | 16.97994 | 25.69463 | 2.311533 | 0.0006070108 | 44.98671 | -2.682026 | 7.193262
1040.65 | 80 | 28.67451 | 198.3697 | 51.32549 | 18.73159 | 24.85887 | 1.945447 | 0.0004480395 | 45.53635 | 5.789144 | 33.51419
1040.7 | 65 | 28.6537 | 198.3197 | 36.3463 | 20.57935 | 23.95185 | 1.630637 | 0.0003293479 | 46.16217 | -9.81587 | 96.35131
1040.75 | 66 | 28.6329 | 198.2697 | 37.3671 | 22.51685 | 22.98346 | 1.361176 | 0.0002411084 | 46.86173 | -9.494628 | 90.14796
1040.8 | 69 | 28.6121 | 198.2197 | 40.3879 | 24.53591 | 21.96396 | 1.131592 | 0.0001757877 | 47.63164 | -7.243741 | 52.47178
1040.85 | 80 | 28.59129 | 198.1697 | 51.40871 | 26.62659 | 20.90378 | 0.9368803 | 0.000127639 | 48.46738 | 2.941329 | 8.651416
1040.9 | 80 | 28.57049 | 198.1197 | 51.42951 | 28.77715 | 19.81333 | 0.7724978 | 9.229905e-05 | 49.36307 | 2.066437 | 4.270163
1040.95 | 77 | 28.54968 | 198.0697 | 48.45032 | 30.9741 | 18.70291 | 0.6343503 | 6.647062e-05 | 50.31143 | -1.861111 | 3.463735
1041 | 76 | 28.52888 | 198.0197 | 47.47112 | 33.20232 | 17.58245 | 0.5187759 | 4.767394e-05 | 51.3036 | -3.832478 | 14.68789
1041.05 | 78 | 28.50808 | 197.9697 | 49.49192 | 35.44516 | 16.46147 | 0.4225219 | 3.405266e-05 | 52.32918 | -2.83726 | 8.050042
1041.1 | 89 | 28.48727 | 197.9197 | 60.51273 | 37.68463 | 15.34887 | 0.3427184 | 2.422366e-05 | 53.37624 | 7.13649 | 50.92949
1041.15 | 85 | 28.46647 | 197.8697 | 56.53353 | 39.90159 | 14.25289 | 0.2768499 | 1.716119e-05 | 54.43135 | 2.102179 | 4.419156
1041.2 | 91 | 28.44567 | 197.8197 | 62.55433 | 42.07606 | 13.181 | 0.2227256 | 1.210804e-05 | 55.4798 | 7.07454 | 50.04911
1041.25 | 91 | 28.42486 | 197.7697 | 62.57514 | 44.18742 | 12.13983 | 0.1784492 | 8.507831e-06 | 56.5057 | 6.069438 | 36.83808
1041.3 | 95 | 28.40406 | 197.7197 | 66.59594 | 46.21478 | 11.13513 | 0.1423895 | 5.953642e-06 | 57.49231 | 9.103629 | 82.87605
1041.35 | 82 | 28.38325 | 197.6697 | 53.61675 | 48.13733 | 10.17178 | 0.1131514 | 4.14921e-06 | 58.42227 | -4.805527 | 23.09309
1041.4 | 73 | 28.36245 | 197.6197 | 44.63755 | 49.93464 | 9.253747 | 0.08954902 | 2.87983e-06 | 59.27794 | -14.64039 | 214.3409
1041.45 | 98 | 28.34165 | 197.5697 | 69.65835 | 51.58703 | 8.384108 | 0.0705798 | 1.990614e-06 | 60.04172 | 9.616633 | 92.47963
1041.5 | 96 | 28.32084 | 197.5197 | 67.67916 | 53.07597 | 7.565103 | 0.05540115 | 1.370332e-06 | 60.69648 | 6.982682 | 48.75784
1041.55 | 88 | 28.30004 | 197.4697 | 59.69996 | 54.38437 | 6.798164 | 0.04330877 | 9.394716e-07 | 61.22585 | -1.525884 | 2.328322
1041.6 | 89 | 28.27923 | 197.4197 | 60.72077 | 55.49694 | 6.083972 | 0.03371722 | 6.414461e-07 | 61.61463 | -0.8938672 | 0.7989985
1041.65 | 77 | 28.25843 | 197.3697 | 48.74157 | 56.40048 | 5.422524 | 0.02614246 | 4.361696e-07 | 61.84915 | -13.10757 | 171.8085
1041.7 | 96 | 28.23763 | 197.3197 | 67.76237 | 57.08411 | 4.813207 | 0.02018645 | 2.953721e-07 | 61.91751 | 5.844866 | 34.16246
1041.75 | 98 | 28.21682 | 197.2697 | 69.78318 | 57.53956 | 4.254871 | 0.01552359 | 1.992059e-07 | 61.80995 | 7.973226 | 63.57233
1041.8 | 92 | 28.19602 | 197.2197 | 63.80398 | 57.76124 | 3.745908 | 0.01188894 | 1.337993e-07 | 61.51904 | 2.284942 | 5.220961
1041.85 | 83 | 28.17521 | 197.1697 | 54.82479 | 57.74645 | 3.284327 | 0.009068026 | 8.950022e-08 | 61.03985 | -6.215063 | 38.62701
1041.9 | 81 | 28.15441 | 197.1197 | 52.84559 | 57.49537 | 2.867838 | 0.006888129 | 5.962292e-08 | 60.3701 | -7.524507 | 56.6182
1041.95 | 84 | 28.13361 | 197.0697 | 55.86639 | 57.01107 | 2.493914 | 0.005210849 | 3.955679e-08 | 59.5102 | -3.643803 | 13.2773
1042 | 106 | 28.1128 | 197.0197 | 77.8872 | 56.29947 | 2.159868 | 0.003925858 | 2.613652e-08 | 58.46326 | 19.42394 | 377.2893
1042.05 | 70 | 28.092 | 196.9697 | 41.908 | 55.36919 | 1.862909 | 0.002945638 | 1.71986e-08 | 57.23504 | -15.32704 | 234.9182
1042.1 | 73 | 28.07119 | 196.9197 | 44.92881 | 54.2314 | 1.600202 | 0.002201116 | 1.127087e-08 | 55.8338 | -10.90499 | 118.9189
1042.15 | 86 | 28.05039 | 196.8697 | 57.94961 | 52.89958 | 1.368916 | 0.001638043 | 7.355975e-09 | 54.27013 | 3.679479 | 13.53857
1042.2 | 99 | 28.02959 | 196.8197 | 70.97041 | 51.38926 | 1.166266 | 0.001214022 | 4.781256e-09 | 52.55674 | 18.41367 | 339.0634
1042.25 | 76 | 28.00878 | 196.7697 | 47.99122 | 49.71773 | 0.9895488 | 0.000896079 | 3.095013e-09 | 50.70818 | -2.716958 | 7.381862
1042.3 | 75 | 27.98798 | 196.7197 | 47.01202 | 47.90369 | 0.8361718 | 0.0006586959 | 1.99527e-09 | 48.74053 | -1.728503 | 2.987723
1042.35 | 84 | 27.96717 | 196.6697 | 56.03283 | 45.96693 | 0.7036758 | 0.0004822168 | 1.281031e-09 | 46.67109 | 9.361739 | 87.64217
1042.4 | 77 | 27.94637 | 196.6197 | 49.05363 | 43.92793 | 0.5897507 | 0.0003515755 | 8.190992e-10 | 44.51803 | 4.535599 | 20.57165
1042.45 | 83 | 27.92557 | 196.5697 | 55.07443 | 41.80755 | 0.492247 | 0.0002552781 | 5.215934e-10 | 42.30005 | 12.77438 | 163.1848
1042.5 | 72 | 27.90476 | 196.5197 | 44.09524 | 39.62667 | 0.4091819 | 0.0001845981 | 3.307854e-10 | 40.03603 | 4.059206 | 16.47716
1042.55 | 62 | 27.88396 | 196.4697 | 34.11604 | 37.40581 | 0.3387416 | 0.0001329412 | 2.089197e-10 | 37.74469 | -3.628644 | 13.16705
1042.6 | 41 | 27.86315 | 196.4197 | 13.13685 | 35.1649 | 0.2792798 | 9.534787e-05 | 1.314109e-10 | 35.44428 | -22.30743 | 497.6214
1042.65 | 58 | 27.84235 | 196.3697 | 30.15765 | 32.92293 | 0.2293133 | 6.810532e-05 | 8.231936e-11 | 33.15231 | -2.994662 | 8.967999
1042.7 | 58 | 27.82155 | 196.3197 | 30.17845 | 30.69774 | 0.1875157 | 4.844733e-05 | 5.135602e-11 | 30.8853 | -0.7068457 | 0.4996309
1042.75 | 49 | 27.80074 | 196.2697 | 21.19926 | 28.50578 | 0.1527091 | 3.432238e-05 | 3.1908e-11 | 28.65853 | -7.459268 | 55.64068
1042.8 | 51 | 27.77994 | 196.2197 | 23.22006 | 26.362 | 0.1238542 | 2.421607e-05 | 1.974361e-11 | 26.48588 | -3.265817 | 10.66556
1042.85 | 51 | 27.75913 | 196.1697 | 23.24087 | 24.27966 | 0.1000404 | 1.701566e-05 | 1.216668e-11 | 24.37971 | -1.138847 | 1.296973
1042.9 | 44 | 27.73833 | 196.1197 | 16.26167 | 22.27027 | 0.08047466 | 1.190728e-05 | 7.466837e-12 | 22.35076 | -6.089085 | 37.07696
1042.95 | 48 | 27.71753 | 196.0697 | 20.28247 | 20.34357 | 0.06447056 | 8.298419e-06 | 4.56373e-12 | 20.40805 | -0.1255744 | 0.01576894
1043 | 51 | 27.69672 | 196.0197 | 23.30328 | 18.50749 | 0.05143782 | 5.759659e-06 | 2.777934e-12 | 18.55894 | 4.74434 | 22.50876
1043.05 | 44 | 27.67592 | 195.9697 | 16.32408 | 16.76822 | 0.04087167 | 3.981227e-06 | 1.684002e-12 | 16.80909 | -0.4850099 | 0.2352346
1043.1 | 42 | 27.65511 | 195.9197 | 14.34489 | 15.13021 | 0.03234305 | 2.740665e-06 | 1.016675e-12 | 15.16255 | -0.817667 | 0.6685793
1043.15 | 48 | 27.63431 | 195.8697 | 20.36569 | 13.59633 | 0.02548933 | 1.878943e-06 | 6.112806e-13 | 13.62182 | 6.74387 | 45.47979
1043.2 | 39 | 27.61351 | 195.8197 | 11.38649 | 12.16794 | 0.02000573 | 1.282892e-06 | 3.660308e-13 | 12.18795 | -0.8014569 | 0.6423332
1043.25 | 34 | 27.5927 | 195.7697 | 6.407298 | 10.84505 | 0.01563757 | 8.723392e-07 | 2.182798e-13 | 10.86069 | -4.453389 | 19.83268
1043.3 | 42 | 27.5719 | 195.7197 | 14.4281 | 9.626415 | 0.01217315 | 5.907441e-07 | 1.296368e-13 | 9.638589 | 4.789513 | 22.93943
1043.35 | 38 | 27.55109 | 195.6697 | 10.44891 | 8.509743 | 0.009437469 | 3.984118e-07 | 7.667637e-14 | 8.519181 | 1.929725 | 3.723838
1043.4 | 40 | 27.53029 | 195.6197 | 12.46971 | 7.491815 | 0.00728663 | 2.675986e-07 | 4.516622e-14 | 7.499102 | 4.970608 | 24.70694
1043.45 | 30 | 27.50949 | 195.5697 | 2.490514 | 6.568655 | 0.00560295 | 1.790004e-07 | 2.649626e-14 | 6.574258 | -4.083744 | 16.67697
1043.5 | 38 | 27.48868 | 195.5197 | 10.51132 | 5.735676 | 0.004290674 | 1.192458e-07 | 1.548012e-14 | 5.739967 | 4.771351 | 22.76579
1043.55 | 36 | 27.46788 | 195.4697 | 8.532121 | 4.987829 | 0.003272299 | 7.911359e-08 | 9.007055e-15 | 4.991101 | 3.541021 | 12.53883
1043.6 | 36 | 27.44707 | 195.4197 | 8.552925 | 4.319736 | 0.002485417 | 5.227304e-08 | 5.219274e-15 | 4.322222 | 4.230704 | 17.89886
1043.65 | 31 | 27.42627 | 195.3697 | 3.573729 | 3.725818 | 0.001880028 | 3.43972e-08 | 3.012008e-15 | 3.727698 | -0.153969 | 0.02370645
1043.7 | 36 | 27.40547 | 195.3197 | 8.594533 | 3.200405 | 0.001416277 | 2.254173e-08 | 1.731095e-15 | 3.201821 | 5.392712 | 29.08135
1043.75 | 34 | 27.38466 | 195.2697 | 6.615337 | 2.737833 | 0.001062553 | 1.471195e-08 | 9.908419e-16 | 2.738895 | 3.876442 | 15.0268
1043.8 | 28 | 27.36386 | 195.2197 | 0.6361413 | 2.332532 | 0.0007939116 | 9.562511e-09 | 5.648156e-16 | 2.333326 | -1.697185 | 2.880437
1043.85 | 22 | 27.34305 | 195.1697 | -5.343055 | 1.979098 | 0.0005907616 | 6.190026e-09 | 3.206474e-16 | 1.979688 | -7.322743 | 53.62257
1043.9 | 28 | 27.32225 | 195.1197 | 0.6777492 | 1.672344 | 0.0004377954 | 3.99054e-09 | 1.812874e-16 | 1.672781 | -0.9950322 | 0.990089
1043.95 | 28 | 27.30145 | 195.0697 | 0.6985532 | 1.407352 | 0.0003231089 | 2.562062e-09 | 1.020766e-16 | 1.407675 | -0.7091214 | 0.5028532
1044 | 29 | 27.28064 | 195.0197 | 1.719357 | 1.179501 | 0.00023749 | 1.638198e-09 | 5.724053e-17 | 1.179739 | 0.5396183 | 0.291188
1044.05 | 20 | 27.25984 | 194.9697 | -7.259839 | 0.9844939 | 0.0001738443 | 1.043187e-09 | 3.196685e-17 | 0.9846678 | -8.244507 | 67.97189
1044.1 | 24 | 27.23903 | 194.9197 | -3.239035 | 0.8183638 | 0.0001267344 | 6.615709e-10 | 1.77793e-17 | 0.8184906 | -4.057525 | 16.46351
1044.15 | 29 | 27.21823 | 194.8697 | 1.781769 | 0.6774833 | 9.201259e-05 | 4.178395e-10 | 9.848008e-18 | 0.6775753 | 1.104194 | 1.219244
1044.2 | 26 | 27.19743 | 194.8197 | -1.197427 | 0.5585596 | 6.653019e-05 | 2.628218e-10 | 5.432514e-18 | 0.5586261 | -1.756053 | 3.083722
1044.25 | 29 | 27.17662 | 194.7697 | 1.823377 | 0.4586265 | 4.790811e-05 | 1.646387e-10 | 2.984504e-18 | 0.4586744 | 1.364703 | 1.862413
1044.3 | 29 | 27.15582 | 194.7197 | 1.844181 | 0.3750314 | 3.435723e-05 | 1.02712e-10 | 1.632909e-18 | 0.3750658 | 1.469115 | 2.1583
1044.35 | 22 | 27.13502 | 194.6697 | -5.135015 | 0.3054182 | 2.453838e-05 | 6.3816e-11 | 8.897559e-19 | 0.3054427 | -5.440458 | 29.59858
1044.4 | 31 | 27.11421 | 194.6197 | 3.885789 | 0.2477085 | 1.74539e-05 | 3.948721e-11 | 4.828346e-19 | 0.2477259 | 3.638063 | 13.2355
1044.45 | 26 | 27.09341 | 194.5697 | -1.093407 | 0.2000809 | 1.236397e-05 | 2.433337e-11 | 2.609424e-19 | 0.2000933 | -1.2935 | 1.673143
1044.5 | 28 | 27.0726 | 194.5197 | 0.9273969 | 0.1609493 | 8.722521e-06 | 1.493367e-11 | 1.404461e-19 | 0.160958 | 0.7664388 | 0.5874285
1044.55 | 30 | 27.0518 | 194.4697 | 2.948201 | 0.1289411 | 6.128369e-06 | 9.12746e-12 | 7.528243e-20 | 0.1289473 | 2.819254 | 7.948191
1044.6 | 30 | 27.031 | 194.4197 | 2.969005 | 0.1028756 | 4.288117e-06 | 5.555868e-12 | 4.018799e-20 | 0.1028799 | 2.866125 | 8.214672
1044.65 | 24 | 27.01019 | 194.3697 | -3.010191 | 0.08174333 | 2.988182e-06 | 3.368005e-12 | 2.136572e-20 | 0.08174632 | -3.091938 | 9.560078
1044.7 | 33 | 26.98939 | 194.3197 | 6.010613 | 0.0646861 | 2.073797e-06 | 2.033351e-12 | 1.131248e-20 | 0.06468817 | 5.945925 | 35.35402
1044.75 | 33 | 26.96858 | 194.2697 | 6.031417 | 0.05097865 | 1.433323e-06 | 1.222561e-12 | 5.965086e-21 | 0.05098008 | 5.980437 | 35.76562
1044.8 | 24 | 26.94778 | 194.2197 | -2.947779 | 0.04001147 | 9.865996e-07 | 7.320617e-13 | 3.132524e-21 | 0.04001245 | -2.987792 | 8.9269
1044.85 | 18 | 26.92698 | 194.1697 | -8.926975 | 0.03127515 | 6.763266e-07 | 4.365596e-13 | 1.63829e-21 | 0.03127583 | -8.958251 | 80.25026
1044.9 | 17 | 26.90617 | 194.1197 | -9.906171 | 0.02434631 | 4.617328e-07 | 2.592735e-13 | 8.533085e-22 | 0.02434677 | -9.930518 | 98.61519
1044.95 | 28 | 26.88537 | 194.0697 | 1.114633 | 0.01887494 | 3.139379e-07 | 1.533527e-13 | 4.426292e-22 | 0.01887525 | 1.095757 | 1.200684
1045 | 33 | 26.86456 | 194.0197 | 6.135437 | 0.01457326 | 2.125767e-07 | 9.033243e-14 | 2.286614e-22 | 0.01457347 | 6.120863 | 37.46496
1045.05 | 19 | 26.84376 | 193.9697 | -7.843759 | 0.0112059 | 1.433528e-07 | 5.299253e-14 | 1.176425e-22 | 0.01120604 | -7.854966 | 61.70048
1045.1 | 32 | 26.82296 | 193.9197 | 5.177044 | 0.008581347 | 9.627544e-08 | 3.096024e-14 | 6.027742e-23 | 0.008581443 | 5.168463 | 26.71301
1045.15 | 24 | 26.80215 | 193.8697 | -2.802152 | 0.006544598 | 6.439374e-08 | 1.801411e-14 | 3.07584e-23 | 0.006544663 | -2.808696 | 7.888774
1045.2 | 32 | 26.78135 | 193.8197 | 5.218652 | 0.004970834 | 4.289341e-08 | 1.043855e-14 | 1.563117e-23 | 0.004970877 | 5.213682 | 27.18248
1045.25 | 29 | 26.76054 | 193.7697 | 2.239456 | 0.003760056 | 2.845484e-08 | 6.024015e-15 | 7.911124e-24 | 0.003760085 | 2.235696 | 4.998338
1045.3 | 20 | 26.73974 | 193.7197 | -6.73974 | 0.002832554 | 1.879925e-08 | 3.46219e-15 | 3.987526e-24 | 0.002832573 | -6.742572 | 45.46228
1045.35 | 27 | 26.71894 | 193.6697 | 0.2810643 | 0.002125107 | 1.236926e-08 | 1.981684e-15 | 2.001648e-24 | 0.002125119 | 0.2789392 | 0.07780708
1045.4 | 29 | 26.69813 | 193.6197 | 2.301868 | 0.001587823 | 8.105239e-09 | 1.129631e-15 | 1.000669e-24 | 0.001587831 | 2.30028 | 5.29129
1045.45 | 27 | 26.67733 | 193.5697 | 0.3226723 | 0.001181523 | 5.289402e-09 | 6.412949e-16 | 4.982098e-25 | 0.001181529 | 0.3214907 | 0.1033563
1045.5 | 21 | 26.65652 | 193.5197 | -5.656524 | 0.0008755908 | 3.437685e-09 | 3.625748e-16 | 2.470317e-25 | 0.0008755942 | -5.657399 | 32.00617
1045.55 | 30 | 26.63572 | 193.4697 | 3.36428 | 0.0006462177 | 2.225073e-09 | 2.041532e-16 | 1.219865e-25 | 0.0006462199 | 3.363634 | 11.31403
1045.6 | 24 | 26.61492 | 193.4197 | -2.614916 | 0.00047498 | 1.434304e-09 | 1.144811e-16 | 5.999153e-26 | 0.0004749814 | -2.615391 | 6.840269
1045.65 | 41 | 26.59411 | 193.3697 | 14.40589 | 0.0003476887 | 9.207827e-10 | 6.393369e-17 | 2.938236e-26 | 0.0003476896 | 14.40554 | 207.5196
1045.7 | 31 | 26.57331 | 193.3197 | 4.426692 | 0.0002534688 | 5.886969e-10 | 3.55586e-17 | 1.433185e-26 | 0.0002534694 | 4.426439 | 19.59336
1045.75 | 30 | 26.5525 | 193.2697 | 3.447496 | 0.0001840252 | 3.748393e-10 | 1.969602e-17 | 6.96204e-27 | 0.0001840256 | 3.447312 | 11.88396
1045.8 | 28 | 26.5317 | 193.2197 | 1.4683 | 0.0001330604 | 2.376934e-10 | 1.086503e-17 | 3.368136e-27 | 0.0001330606 | 1.468167 | 2.155514
1045.85 | 31 | 26.5109 | 193.1697 | 4.489104 | 9.581622e-05 | 1.501095e-10 | 5.969007e-18 | 1.622787e-27 | 9.581637e-05 | 4.489008 | 20.15119
1045.9 | 29 | 26.49009 | 193.1197 | 2.509908 | 6.871445e-05 | 9.440995e-11 | 3.265819e-18 | 7.786674e-28 | 6.871455e-05 | 2.509839 | 6.299293
1045.95 | 22 | 26.46929 | 193.0697 | -4.469288 | 4.907677e-05 | 5.913521e-11 | 1.779512e-18 | 3.721015e-28 | 4.907682e-05 | -4.469337 | 19.97497
1046 | 33 | 26.44848 | 193.0197 | 6.551516 | 3.49078e-05 | 3.68887e-11 | 9.656693e-19 | 1.770882e-28 | 3.490784e-05 | 6.551481 | 42.9219
1046.05 | 32 | 26.42768 | 192.9697 | 5.57232 | 2.472794e-05 | 2.291708e-11 | 5.218849e-19 | 8.393371e-29 | 2.472796e-05 | 5.572295 | 31.05047
1046.1 | 32 | 26.40688 | 192.9197 | 5.593124 | 1.744504e-05 | 1.417895e-11 | 2.808923e-19 | 3.961887e-29 | 1.744506e-05 | 5.593106 | 31.28284
1046.15 | 42 | 26.38607 | 192.8697 | 15.61393 | 1.225674e-05 | 8.736703e-12 | 1.505649e-19 | 1.862458e-29 | 1.225675e-05 | 15.61392 | 243.7944
1046.2 | 36 | 26.36527 | 192.8197 | 9.634732 | 8.576233e-06 | 5.361296e-12 | 8.037597e-20 | 8.719463e-30 | 8.576238e-06 | 9.634723 | 92.82789
1046.25 | 18 | 26.34446 | 192.7697 | -8.344464 | 5.976364e-06 | 3.276505e-12 | 4.273145e-20 | 4.065479e-30 | 5.976367e-06 | -8.34447 | 69.63018
1046.3 | 35 | 26.32366 | 192.7197 | 8.67634 | 4.147594e-06 | 1.994209e-12 | 2.262496e-20 | 1.887785e-30 | 4.147596e-06 | 8.676336 | 75.2788
1046.35 | 30 | 26.30286 | 192.6697 | 3.697144 | 2.866647e-06 | 1.208785e-12 | 1.193017e-20 | 8.729955e-31 | 2.866648e-06 | 3.697141 | 13.66885
1046.4 | 34 | 26.28205 | 192.6197 | 7.717948 | 1.973199e-06 | 7.297037e-13 | 6.265048e-21 | 4.020594e-31 | 1.9732e-06 | 7.717946 | 59.56669
1046.45 | 40 | 26.26125 | 192.5697 | 13.73875 | 1.352653e-06 | 4.38695e-13 | 3.27658e-21 | 1.844112e-31 | 1.352654e-06 | 13.73875 | 188.7533
1046.5 | 37 | 26.24044 | 192.5197 | 10.75956 | 9.234656e-07 | 2.626622e-13 | 1.706617e-21 | 8.423705e-32 | 9.234659e-07 | 10.75955 | 115.768
1046.55 | 35 | 26.21964 | 192.4697 | 8.78036 | 6.278758e-07 | 1.566214e-13 | 8.852584e-22 | 3.832108e-32 | 6.27876e-07 | 8.780359 | 77.0947
1046.6 | 36 | 26.19884 | 192.4197 | 9.801164 | 4.251533e-07 | 9.300871e-14 | 4.573228e-22 | 1.736165e-32 | 4.251534e-07 | 9.801163 | 96.0628
1046.65 | 43 | 26.17803 | 192.3697 | 16.82197 | 2.867056e-07 | 5.50066e-14 | 2.352851e-22 | 7.833633e-33 | 2.867057e-07 | 16.82197 | 282.9786
1046.7 | 25 | 26.15723 | 192.3197 | -1.157229 | 1.925509e-07 | 3.239849e-14 | 1.205548e-22 | 3.520093e-33 | 1.925509e-07 | -1.157229 | 1.339178
1046.75 | 35 | 26.13642 | 192.2697 | 8.863575 | 1.287875e-07 | 1.900437e-14 | 6.15168e-23 | 1.575302e-33 | 1.287875e-07 | 8.863575 | 78.56297
1046.8 | 31 | 26.11562 | 192.2197 | 4.884379 | 8.578681e-08 | 1.110199e-14 | 3.126235e-23 | 7.020891e-34 | 8.578683e-08 | 4.884379 | 23.85716
1046.85 | 30 | 26.09482 | 192.1697 | 3.905183 | 5.690969e-08 | 6.459029e-15 | 1.582225e-23 | 3.116301e-34 | 5.690969e-08 | 3.905183 | 15.25046
1046.9 | 30 | 26.07401 | 192.1197 | 3.925987 | 3.759851e-08 | 3.742418e-15 | 7.975052e-24 | 1.377544e-34 | 3.759851e-08 | 3.925987 | 15.41338
1046.95 | 30 | 26.05321 | 192.0697 | 3.946791 | 2.473853e-08 | 2.159514e-15 | 4.003296e-24 | 6.064432e-35 | 2.473853e-08 | 3.946791 | 15.57716
1047 | 26 | 26.0324 | 192.0197 | -0.03240469 | 1.621048e-08 | 1.24102e-15 | 2.001339e-24 | 2.658849e-35 | 1.621048e-08 | -0.03240471 | 0.001050065
1047.05 | 48 | 26.0116 | 191.9697 | 21.9884 | 1.05788e-08 | 7.102642e-16 | 9.964196e-25 | 1.160957e-35 | 1.05788e-08 | 21.9884 | 483.4897
1047.1 | 39 | 25.9908 | 191.9197 | 13.0092 | 6.875369e-09 | 4.048369e-16 | 4.940634e-25 | 5.048438e-36 | 6.87537e-09 | 13.0092 | 169.2394
1047.15 | 32 | 25.96999 | 191.8697 | 6.030007 | 4.450147e-09 | 2.298047e-16 | 2.439731e-25 | 2.186336e-36 | 4.450147e-09 | 6.030007 | 36.36099
1047.2 | 23 | 25.94919 | 191.8197 | -2.949189 | 2.868609e-09 | 1.299142e-16 | 1.199831e-25 | 9.429646e-37 | 2.868609e-09 | -2.949189 | 8.697715
1047.25 | 37 | 25.92838 | 191.7697 | 11.07162 | 1.841565e-09 | 7.314304e-17 | 5.876472e-26 | 4.050352e-37 | 1.841566e-09 | 11.07162 | 122.5807
1047.3 | 38 | 25.90758 | 191.7197 | 12.09242 | 1.177394e-09 | 4.101174e-17 | 2.86637e-26 | 1.732642e-37 | 1.177394e-09 | 12.09242 | 146.2266
1047.35 | 39 | 25.88678 | 191.6697 | 13.11322 | 7.496786e-10 | 2.29014e-17 | 1.392408e-26 | 7.381486e-38 | 7.496786e-10 | 13.11322 | 171.9566
1047.4 | 40 | 25.86597 | 191.6197 | 14.13403 | 4.753869e-10 | 1.273605e-17 | 6.736271e-27 | 3.131825e-38 | 4.753869e-10 | 14.13403 | 199.7707
1047.45 | 29 | 25.84517 | 191.5697 | 3.154831 | 3.002189e-10 | 7.053851e-18 | 3.245573e-27 | 1.323335e-38 | 3.002189e-10 | 3.154831 | 9.952959
1047.5 | 26 | 25.82437 | 191.5197 | 0.175635 | 1.888199e-10 | 3.890779e-18 | 1.557335e-27 | 5.568793e-39 | 1.888199e-10 | 0.175635 | 0.03084765
1047.55 | 39 | 25.80356 | 191.4697 | 13.19644 | 1.182704e-10 | 2.1373e-18 | 7.442029e-28 | 2.33384e-39 | 1.182704e-10 | 13.19644 | 174.146
1047.6 | 36 | 25.78276 | 191.4197 | 10.21724 | 7.37774e-11 | 1.169266e-18 | 3.541763e-28 | 9.740915e-40 | 7.37774e-11 | 10.21724 | 104.3921
1047.65 | 33 | 25.76195 | 191.3697 | 7.238047 | 4.583416e-11 | 6.370594e-19 | 1.678674e-28 | 4.048995e-40 | 4.583416e-11 | 7.238047 | 52.38932
1047.7 | 40 | 25.74115 | 191.3197 | 14.25885 | 2.83579e-11 | 3.456728e-19 | 7.923774e-29 | 1.676153e-40 | 2.83579e-11 | 14.25885 | 203.3148
1047.75 | 25 | 25.72035 | 191.2697 | -0.7203452 | 1.747341e-11 | 1.867968e-19 | 3.724916e-29 | 6.910327e-41 | 1.747341e-11 | -0.7203452 | 0.5188971
1047.8 | 42 | 25.69954 | 191.2197 | 16.30046 | 1.072259e-11 | 1.005292e-19 | 1.743893e-29 | 2.837281e-41 | 1.072259e-11 | 16.30046 | 265.705
1047.85 | 36 | 25.67874 | 191.1697 | 10.32126 | 6.55301e-12 | 5.388078e-20 | 8.130958e-30 | 1.160179e-41 | 6.55301e-12 | 10.32126 | 106.5285
1047.9 | 26 | 25.65793 | 191.1197 | 0.3420668 | 3.988418e-12 | 2.876036e-20 | 3.775569e-30 | 4.724614e-42 | 3.988418e-12 | 0.3420668 | 0.1170097
1047.95 | 38 | 25.63713 | 191.0697 | 12.36287 | 2.417571e-12 | 1.52888e-20 | 1.745991e-30 | 1.916136e-42 | 2.417571e-12 | 12.36287 | 152.8406
1048 | 34 | 25.61633 | 191.0197 | 8.383675 | 1.459407e-12 | 8.094152e-21 | 8.041189e-31 | 7.739365e-43 | 1.459407e-12 | 8.383675 | 70.286
1048.05 | 38 | 25.59552 | 190.9697 | 12.40448 | 8.7739e-13 | 4.267643e-21 | 3.688224e-31 | 3.113171e-43 | 8.7739e-13 | 12.40448 | 153.8711
1048.1 | 30 | 25.57472 | 190.9197 | 4.425283 | 5.253244e-13 | 2.240906e-21 | 1.684741e-31 | 1.247152e-43 | 5.253244e-13 | 4.425283 | 19.58313
1048.15 | 34 | 25.55391 | 190.8697 | 8.446087 | 3.132429e-13 | 1.171866e-21 | 7.664216e-32 | 4.975705e-44 | 3.132429e-13 | 8.446087 | 71.33638
1048.2 | 43 | 25.53311 | 190.8197 | 17.46689 | 1.860174e-13 | 6.103105e-22 | 3.472331e-32 | 1.977009e-44 | 1.860174e-13 | 17.46689 | 305.0923
1048.25 | 106 | 25.51231 | 190.7697 | 80.48769 | 1.100132e-13 | 3.165502e-22 | 1.566727e-32 | 7.823143e-45 | 1.100132e-13 | 80.48769 | 6478.269
1048.3 | 31 | 25.4915 | 190.7197 | 5.508499 | 6.479698e-14 | 1.635133e-22 | 7.040186e-33 | 3.082995e-45 | 6.479698e-14 | 5.508499 | 30.34356
1048.35 | 35 | 25.4707 | 190.6697 | 9.529302 | 3.800874e-14 | 8.411675e-23 | 3.150604e-33 | 1.209994e-45 | 3.800874e-14 | 9.529302 | 90.80761
1048.4 | 38 | 25.44989 | 190.6197 | 12.55011 | 2.220399e-14 | 4.309537e-23 | 1.404178e-33 | 4.729466e-46 | 2.220399e-14 | 12.55011 | 157.5052
1048.45 | 28 | 25.42909 | 190.5697 | 2.57091 | 1.291806e-14 | 2.198859e-23 | 6.232603e-34 | 1.841026e-46 | 1.291806e-14 | 2.57091 | 6.60958
1048.5 | 35 | 25.40829 | 190.5197 | 9.591714 | 7.484835e-15 | 1.117334e-23 | 2.755088e-34 | 7.137177e-47 | 7.484835e-15 | 9.591714 | 92.00098
1048.55 | 28 | 25.38748 | 190.4697 | 2.612518 | 4.319028e-15 | 5.654412e-24 | 1.212886e-34 | 2.755572e-47 | 4.319028e-15 | 2.612518 | 6.825252
1048.6 | 27 | 25.36668 | 190.4197 | 1.633322 | 2.482039e-15 | 2.849775e-24 | 5.317698e-35 | 1.059536e-47 | 2.482039e-15 | 1.633322 | 2.667742
1048.65 | 29 | 25.34587 | 190.3697 | 3.654126 | 1.420528e-15 | 1.430384e-24 | 2.321913e-35 | 4.057316e-48 | 1.420528e-15 | 3.654126 | 13.35264
1048.7 | 38 | 25.32507 | 190.3197 | 12.67493 | 8.096737e-16 | 7.150119e-25 | 1.009688e-35 | 1.547321e-48 | 8.096737e-16 | 12.67493 | 160.6539
1048.75 | 35 | 25.30427 | 190.2697 | 9.695734 | 4.596094e-16 | 3.55953e-25 | 4.372671e-36 | 5.876799e-49 | 4.596094e-16 | 9.695734 | 94.00726
1048.8 | 33 | 25.28346 | 190.2197 | 7.716538 | 2.598284e-16 | 1.764782e-25 | 1.885929e-36 | 2.222901e-49 | 2.598284e-16 | 7.716538 | 59.54496
1048.85 | 29 | 25.26266 | 190.1697 | 3.737342 | 1.462861e-16 | 8.713808e-26 | 8.100704e-37 | 8.373712e-50 | 1.462861e-16 | 3.737342 | 13.96773
1048.9 | 25 | 25.24185 | 190.1197 | -0.2418539 | 8.202347e-17 | 4.28493e-26 | 3.465284e-37 | 3.141483e-50 | 8.202347e-17 | -0.2418539 | 0.05849329
1048.95 | 31 | 25.22105 | 190.0697 | 5.77895 | 4.580281e-17 | 2.098448e-26 | 1.476297e-37 | 1.173735e-50 | 4.580281e-17 | 5.77895 | 33.39626
1049 | 25 | 25.20025 | 190.0197 | -0.2002459 | 2.54721e-17 | 1.023462e-26 | 6.263649e-38 | 4.367415e-51 | 2.54721e-17 | -0.2002459 | 0.04009843
1049.05 | 23 | 25.17944 | 189.9697 | -2.179442 | 1.41077e-17 | 4.971228e-27 | 2.64667e-38 | 1.618443e-51 | 1.41077e-17 | -2.179442 | 4.749967
1049.1 | 24 | 25.15864 | 189.9197 | -1.158638 | 7.781558e-18 | 2.404776e-27 | 1.113759e-38 | 5.972956e-52 | 7.781558e-18 | -1.158638 | 1.342442
1049.15 | 27 | 25.13783 | 189.8697 | 1.862166 | 4.274601e-18 | 1.158522e-27 | 4.667679e-39 | 2.19533e-52 | 4.274601e-18 | 1.862166 | 3.467662
1049.2 | 39 | 25.11703 | 189.8197 | 13.88297 | 2.338532e-18 | 5.558435e-28 | 1.948183e-39 | 8.035801e-53 | 2.338532e-18 | 13.88297 | 192.7369
1049.25 | 22 | 25.09623 | 189.7697 | -3.096226 | 1.274119e-18 | 2.655949e-28 | 8.097991e-40 | 2.929391e-53 | 1.274119e-18 | -3.096226 | 9.586616
1049.3 | 19 | 25.07542 | 189.7197 | -6.075422 | 6.913457e-19 | 1.263879e-28 | 3.352305e-40 | 1.063516e-53 | 6.913457e-19 | -6.075422 | 36.91075
1049.35 | 23 | 25.05462 | 189.6697 | -2.054618 | 3.735935e-19 | 5.989773e-29 | 1.382065e-40 | 3.845296e-54 | 3.735935e-19 | -2.054618 | 4.221456
1049.4 | 28 | 25.03381 | 189.6197 | 2.966186 | 2.010584e-19 | 2.827052e-29 | 5.674563e-41 | 1.384632e-54 | 2.010584e-19 | 2.966186 | 8.798258
1049.45 | 28 | 25.01301 | 189.5697 | 2.98699 | 1.077616e-19 | 1.32885e-29 | 2.320358e-41 | 4.965436e-55 | 1.077616e-19 | 2.98699 | 8.922108
1049.5 | 21 | 24.99221 | 189.5197 | -3.992206 | 5.752071e-20 | 6.220668e-30 | 9.449228e-42 | 1.77337e-55 | 5.752071e-20 | -3.992206 | 15.93771
1049.55 | 25 | 24.9714 | 189.4697 | 0.02859773 | 3.05776e-20 | 2.900126e-30 | 3.832273e-42 | 6.307541e-56 | 3.05776e-20 | 0.02859773 | 0.0008178301
1049.6 | 23 | 24.9506 | 189.4197 | -1.950598 | 1.61883e-20 | 1.346528e-30 | 1.547873e-42 | 2.23429e-56 | 1.61883e-20 | -1.950598 | 3.804834
1049.65 | 36 | 24.92979 | 189.3697 | 11.07021 | 8.535286e-21 | 6.226337e-31 | 6.226342e-43 | 7.882025e-57 | 8.535286e-21 | 11.07021 | 122.5495
1049.7 | 35 | 24.90899 | 189.3197 | 10.09101 | 4.481811e-21 | 2.867271e-31 | 2.494304e-43 | 2.769203e-57 | 4.481811e-21 | 10.09101 | 101.8285
1049.75 | 30 | 24.88819 | 189.2697 | 5.111814 | 2.343731e-21 | 1.314993e-31 | 9.951409e-44 | 9.68926e-58 | 2.343731e-21 | 5.111814 | 26.13064
1049.8 | 26 | 24.86738 | 189.2197 | 1.132618 | 1.220621e-21 | 6.006164e-32 | 3.954017e-44 | 3.376332e-58 | 1.220621e-21 | 1.132618 | 1.282823
1049.85 | 28 | 24.84658 | 189.1697 | 3.153422 | 6.331004e-22 | 2.732056e-32 | 1.564629e-44 | 1.171706e-58 | 6.331004e-22 | 3.153422 | 9.944067
1049.9 | 26 | 24.82577 | 189.1197 | 1.174226 | 3.270267e-22 | 1.237658e-32 | 6.165989e-45 | 4.049586e-59 | 3.270267e-22 | 1.174226 | 1.378806
1049.95 | 23 | 24.80497 | 189.0697 | -1.804971 | 1.682335e-22 | 5.58381e-33 | 2.419987e-45 | 1.393867e-59 | 1.682335e-22 | -1.804971 | 3.257919
1050 | 30 | 24.78417 | 189.0197 | 5.215833 | 8.619073e-23 | 2.508877e-33 | 9.458931e-46 | 4.778055e-60 | 8.619073e-23 | 5.215833 | 27.20492
1050.05 | 22 | 24.76336 | 188.9697 | -2.763363 | 4.397718e-23 | 1.122656e-33 | 3.682052e-46 | 1.631171e-60 | 4.397718e-23 | -2.763363 | 7.636173
1050.1 | 24 | 24.74256 | 188.9197 | -0.7425586 | 2.234668e-23 | 5.003029e-34 | 1.427435e-46 | 5.545832e-61 | 2.234668e-23 | -0.7425586 | 0.5513933
1050.15 | 33 | 24.72175 | 188.8697 | 8.278245 | 1.130882e-23 | 2.220435e-34 | 5.511144e-47 | 1.877814e-61 | 1.130882e-23 | 8.278245 | 68.52935
1050.2 | 35 | 24.70095 | 188.8197 | 10.29905 | 5.699551e-24 | 9.814355e-35 | 2.119073e-47 | 6.332239e-62 | 5.699551e-24 | 10.29905 | 106.0704
1050.25 | 30 | 24.68015 | 188.7697 | 5.319853 | 2.860767e-24 | 4.320205e-35 | 8.114631e-48 | 2.126575e-62 | 2.860767e-24 | 5.319853 | 28.30084
1050.3 | 23 | 24.65934 | 188.7197 | -1.659343 | 1.430024e-24 | 1.893937e-35 | 3.094642e-48 | 7.112513e-63 | 1.430024e-24 | -1.659343 | 2.753418
1050.35 | 29 | 24.63854 | 188.6697 | 4.361461 | 7.119061e-25 | 8.268861e-36 | 1.17536e-48 | 2.369104e-63 | 7.119061e-25 | 4.361461 | 19.02234
1050.4 | 34 | 24.61773 | 188.6197 | 9.382265 | 3.529563e-25 | 3.595378e-36 | 4.445801e-49 | 7.858938e-64 | 3.529563e-25 | 9.382265 | 88.0269
1050.45 | 30 | 24.59693 | 188.5697 | 5.403069 | 1.742762e-25 | 1.556905e-36 | 1.674742e-49 | 2.596345e-64 | 1.742762e-25 | 5.403069 | 29.19316
1050.5 | 35 | 24.57613 | 188.5197 | 10.42387 | 8.56986e-26 | 6.714265e-37 | 6.282966e-50 | 8.542397e-65 | 8.56986e-26 | 10.42387 | 108.6571
1050.55 | 40 | 24.55532 | 188.4697 | 15.44468 | 4.196897e-26 | 2.883724e-37 | 2.347471e-50 | 2.799083e-65 | 4.196897e-26 | 15.44468 | 238.5381
1050.6 | 28 | 24.53452 | 188.4197 | 3.465481 | 2.046923e-26 | 1.233467e-37 | 8.73483e-51 | 9.134203e-66 | 2.046923e-26 | 3.465481 | 12.00956
1050.65 | 30 | 24.51371 | 188.3697 | 5.486285 | 9.942456e-27 | 5.254365e-38 | 3.236887e-51 | 2.96855e-66 | 9.942456e-27 | 5.486285 | 30.09932
1050.7 | 19 | 24.49291 | 188.3197 | -5.492911 | 4.809551e-27 | 2.229111e-38 | 1.194591e-51 | 9.608082e-67 | 4.809551e-27 | -5.492911 | 30.17207
1050.75 | 30 | 24.47211 | 188.2697 | 5.527893 | 2.317043e-27 | 9.41807e-39 | 4.39066e-52 | 3.097047e-67 | 2.317043e-27 | 5.527893 | 30.5576
1050.8 | 26 | 24.4513 | 188.2197 | 1.548697 | 1.111687e-27 | 3.96288e-39 | 1.60716e-52 | 9.942092e-68 | 1.111687e-27 | 1.548697 | 2.398462
1050.85 | 16 | 24.4305 | 188.1697 | -8.430499 | 5.311898e-28 | 1.660652e-39 | 5.858781e-53 | 3.178531e-68 | 5.311898e-28 | -8.430499 | 71.07331
1050.9 | 30 | 24.4097 | 188.1197 | 5.590305 | 2.527759e-28 | 6.93051e-40 | 2.127033e-53 | 1.012031e-68 | 2.527759e-28 | 5.590305 | 31.25151
1050.95 | 30 | 24.38889 | 188.0697 | 5.611109 | 1.197955e-28 | 2.880517e-40 | 7.690593e-54 | 3.209078e-69 | 1.197955e-28 | 5.611109 | 31.48454
1051 | 21 | 24.36809 | 188.0197 | -3.368087 | 5.654104e-29 | 1.192325e-40 | 2.769263e-54 | 1.01341e-69 | 5.654104e-29 | -3.368087 | 11.34401
1051.05 | 32 | 24.34728 | 187.9697 | 7.652717 | 2.6577e-29 | 4.915157e-41 | 9.930872e-55 | 3.187198e-70 | 2.6577e-29 | 7.652717 | 58.56407
1051.1 | 30 | 24.32648 | 187.9197 | 5.673521 | 1.244134e-29 | 2.017897e-41 | 3.54674e-55 | 9.982781e-71 | 1.244134e-29 | 5.673521 | 32.18884
1051.15 | 26 | 24.30568 | 187.8697 | 1.694325 | 5.800251e-30 | 8.250482e-42 | 1.261508e-55 | 3.113959e-71 | 5.800251e-30 | 1.694325 | 2.870736
1051.2 | 21 | 24.28487 | 187.8197 | -3.284871 | 2.693056e-30 | 3.35953e-42 | 4.46858e-56 | 9.673707e-72 | 2.693056e-30 | -3.284871 | 10.79038
1051.25 | 31 | 24.26407 | 187.7697 | 6.735933 | 1.245267e-30 | 1.362374e-42 | 1.576405e-56 | 2.992897e-72 | 1.245267e-30 | 6.735933 | 45.37279
1051.3 | 27 | 24.24326 | 187.7197 | 2.756737 | 5.734542e-31 | 5.502158e-43 | 5.538406e-57 | 9.221667e-73 | 5.734542e-31 | 2.756737 | 7.599597
1051.35 | 30 | 24.22246 | 187.6697 | 5.777541 | 2.629987e-31 | 2.213036e-43 | 1.937852e-57 | 2.829735e-73 | 2.629987e-31 | 5.777541 | 33.37998
1051.4 | 27 | 24.20166 | 187.6197 | 2.798345 | 1.201233e-31 | 8.864673e-44 | 6.752664e-58 | 8.647707e-74 | 1.201233e-31 | 2.798345 | 7.830732
1051.45 | 26 | 24.18085 | 187.5697 | 1.819149 | 5.464112e-32 | 3.536354e-44 | 2.343411e-58 | 2.631933e-74 | 5.464112e-32 | 1.819149 | 3.309301
1051.5 | 21 | 24.16005 | 187.5197 | -3.160047 | 2.475316e-32 | 1.404971e-44 | 8.099172e-59 | 7.977514e-75 | 2.475316e-32 | -3.160047 | 9.9859
1051.55 | 33 | 24.13924 | 187.4697 | 8.860756 | 1.116762e-32 | 5.559017e-45 | 2.787735e-59 | 2.408125e-75 | 1.116762e-32 | 8.860756 | 78.51301
1051.6 | 24 | 24.11844 | 187.4197 | -0.1184395 | 5.017754e-33 | 2.19052e-45 | 9.556109e-60 | 7.239512e-76 | 5.017754e-33 | -0.1184395 | 0.01402792
1051.65 | 22 | 24.09764 | 187.3697 | -2.097636 | 2.245312e-33 | 8.596374e-46 | 3.262342e-60 | 2.167496e-76 | 2.245312e-33 | -2.097636 | 4.400075
1051.7 | 32 | 24.07683 | 187.3197 | 7.923168 | 1.000606e-33 | 3.359713e-46 | 1.109166e-60 | 6.46288e-77 | 1.000606e-33 | 7.923168 | 62.7766
1051.75 | 29 | 24.05603 | 187.2697 | 4.943972 | 4.440869e-34 | 1.307699e-46 | 3.755628e-61 | 1.919166e-77 | 4.440869e-34 | 4.943972 | 24.44286
1051.8 | 26 | 24.03522 | 187.2197 | 1.964776 | 1.962871e-34 | 5.069115e-47 | 1.266448e-61 | 5.67568e-78 | 1.962871e-34 | 1.964776 | 3.860346
1051.85 | 29 | 24.01442 | 187.1697 | 4.98558 | 8.640409e-35 | 1.95693e-47 | 4.253151e-62 | 1.671637e-78 | 8.640409e-35 | 4.98558 | 24.85601
1051.9 | 32 | 23.99362 | 187.1197 | 8.006384 | 3.787875e-35 | 7.523798e-48 | 1.422503e-62 | 4.903259e-79 | 3.787875e-35 | 8.006384 | 64.10219
1051.95 | 25 | 23.97281 | 187.0697 | 1.027188 | 1.653772e-35 | 2.880831e-48 | 4.738207e-63 | 1.432341e-79 | 1.653772e-35 | 1.027188 | 1.055116
1052 | 20 | 23.95201 | 187.0197 | -3.952008 | 7.190755e-36 | 1.098543e-48 | 1.571788e-63 | 4.167032e-80 | 7.190755e-36 | -3.952008 | 15.61837
1052.05 | 19 | 23.9312 | 186.9697 | -4.931204 | 3.11381e-36 | 4.171915e-49 | 5.19269e-64 | 1.20733e-80 | 3.11381e-36 | -4.931204 | 24.31677
1052.1 | 23 | 23.9104 | 186.9197 | -0.9103999 | 1.342853e-36 | 1.577874e-49 | 1.708479e-64 | 3.483725e-81 | 1.342853e-36 | -0.9103999 | 0.8288279
1052.15 | 19 | 23.8896 | 186.8697 | -4.889596 | 5.767447e-37 | 5.943307e-50 | 5.598167e-65 | 1.001107e-81 | 5.767447e-37 | -4.889596 | 23.90815
1052.2 | 29 | 23.86879 | 186.8197 | 5.131208 | 2.466934e-37 | 2.229475e-50 | 1.826841e-65 | 2.865075e-82 | 2.466934e-37 | 5.131208 | 26.3293
1052.25 | 28 | 23.84799 | 186.7697 | 4.152012 | 1.050873e-37 | 8.32906e-51 | 5.937099e-66 | 8.166017e-83 | 1.050873e-37 | 4.152012 | 17.2392
1052.3 | 34 | 23.82718 | 186.7197 | 10.17282 | 4.458222e-38 | 3.098903e-51 | 1.921616e-66 | 2.317946e-83 | 4.458222e-38 | 10.17282 | 103.4862
1052.35 | 23 | 23.80638 | 186.6697 | -0.80638 | 1.883614e-38 | 1.148256e-51 | 6.194095e-67 | 6.552621e-84 | 1.883614e-38 | -0.80638 | 0.6502487
1052.4 | 29 | 23.78558 | 186.6197 | 5.214424 | 7.92576e-39 | 4.237292e-52 | 1.988418e-67 | 1.844784e-84 | 7.92576e-39 | 5.214424 | 27.19022
1052.45 | 21 | 23.76477 | 186.5697 | -2.764772 | 3.321304e-39 | 1.557244e-52 | 6.357063e-68 | 5.172433e-85 | 3.321304e-39 | -2.764772 | 7.643965
1052.5 | 36 | 23.74397 | 186.5197 | 12.25603 | 1.386102e-39 | 5.699594e-53 | 2.024063e-68 | 1.444318e-85 | 1.386102e-39 | 12.25603 | 150.2103
1052.55 | 32 | 23.72316 | 186.4697 | 8.276836 | 5.761034e-40 | 2.077542e-53 | 6.418155e-69 | 4.016519e-86 | 5.761034e-40 | 8.276836 | 68.50601
1052.6 | 21 | 23.70236 | 186.4197 | -2.70236 | 2.384649e-40 | 7.54179e-54 | 2.02682e-69 | 1.112386e-86 | 2.384649e-40 | -2.70236 | 7.30275
1052.65 | 21 | 23.68156 | 186.3697 | -2.681556 | 9.830314e-41 | 2.726578e-54 | 6.374395e-70 | 3.068172e-87 | 9.830314e-41 | -2.681556 | 7.190744
1052.7 | 16 | 23.66075 | 186.3197 | -7.660752 | 4.035794e-41 | 9.817029e-55 | 1.996556e-70 | 8.427969e-88 | 4.035794e-41 | -7.660752 | 58.68712
1052.75 | 26 | 23.63995 | 186.2697 | 2.360052 | 1.650096e-41 | 3.520149e-55 | 6.227918e-71 | 2.305605e-88 | 1.650096e-41 | 2.360052 | 5.569844
1052.8 | 23 | 23.61914 | 186.2197 | -0.6191443 | 6.719059e-42 | 1.257074e-55 | 1.934741e-71 | 6.281531e-89 | 6.719059e-42 | -0.6191443 | 0.3833396
1052.85 | 31 | 23.59834 | 186.1697 | 7.40166 | 2.724748e-42 | 4.470739e-56 | 5.985794e-72 | 1.704374e-89 | 2.724748e-42 | 7.40166 | 54.78457
1052.9 | 18 | 23.57754 | 186.1197 | -5.577536 | 1.100432e-42 | 1.583495e-56 | 1.844333e-72 | 4.605568e-90 | 1.100432e-42 | -5.577536 | 31.10891
1052.95 | 29 | 23.55673 | 186.0697 | 5.443268 | 4.426072e-43 | 5.585636e-57 | 5.659471e-73 | 1.239425e-90 | 4.426072e-43 | 5.443268 | 29.62916
1053 | 11 | 23.53593 | 186.0197 | -12.53593 | 1.772935e-43 | 1.962219e-57 | 1.729541e-73 | 3.321819e-91 | 1.772935e-43 | -12.53593 | 157.1495
1053.05 | 21 | 23.51512 | 185.9697 | -2.515124 | 7.072708e-44 | 6.865008e-58 | 5.263867e-74 | 8.866464e-92 | 7.072708e-44 | -2.515124 | 6.325851
1053.1 | 21 | 23.49432 | 185.9197 | -2.49432 | 2.809943e-44 | 2.391957e-58 | 1.595503e-74 | 2.356914e-92 | 2.809943e-44 | -2.49432 | 6.221635
1053.15 | 23 | 23.47352 | 185.8697 | -0.4735165 | 1.111803e-44 | 8.300122e-59 | 4.81625e-75 | 6.239587e-93 | 1.111803e-44 | -0.4735165 | 0.2242179
1053.2 | 31 | 23.45271 | 185.8197 | 7.547287 | 4.38104e-45 | 2.868365e-59 | 1.447902e-75 | 1.645079e-93 | 4.38104e-45 | 7.547287 | 56.96155
1053.25 | 21 | 23.43191 | 185.7697 | -2.431909 | 1.719275e-45 | 9.871952e-60 | 4.334992e-76 | 4.319528e-94 | 1.719275e-45 | -2.431909 | 5.914179
1053.3 | 22 | 23.4111 | 185.7197 | -1.411105 | 6.719426e-46 | 3.383689e-60 | 1.292576e-76 | 1.129548e-94 | 6.719426e-46 | -1.411105 | 1.991216
1053.35 | 16 | 23.3903 | 185.6697 | -7.390301 | 2.615398e-46 | 1.155039e-60 | 3.838333e-77 | 2.941655e-95 | 2.615398e-46 | -7.390301 | 54.61654
1053.4 | 20 | 23.3695 | 185.6197 | -3.369497 | 1.013823e-46 | 3.926645e-61 | 1.135136e-77 | 7.629528e-96 | 1.013823e-46 | -3.369497 | 11.35351
1053.45 | 25 | 23.34869 | 185.5697 | 1.651307 | 3.91386e-47 | 1.32943e-61 | 3.343274e-78 | 1.970708e-96 | 3.91386e-47 | 1.651307 | 2.726816
1053.5 | 30 | 23.32789 | 185.5197 | 6.672111 | 1.50476e-47 | 4.482578e-62 | 9.806518e-79 | 5.069508e-97 | 1.50476e-47 | 6.672111 | 44.51707
1053.55 | 22 | 23.30708 | 185.4697 | -1.307085 | 5.761662e-48 | 1.505252e-62 | 2.864682e-79 | 1.298757e-97 | 5.761662e-48 | -1.307085 | 1.708471
1053.6 | 12 | 23.28628 | 185.4197 | -11.28628 | 2.197087e-48 | 5.033953e-63 | 8.334064e-80 | 3.313668e-98 | 2.197087e-48 | -11.28628 | 127.3801
1053.65 | 27 | 23.26548 | 185.3697 | 3.734523 | 8.34383e-49 | 1.676594e-63 | 2.41466e-80 | 8.419935e-99 | 8.34383e-49 | 3.734523 | 13.94666
1053.7 | 21 | 23.24467 | 185.3197 | -2.244673 | 3.155749e-49 | 5.561162e-64 | 6.967451e-81 | 2.130724e-99 | 3.155749e-49 | -2.244673 | 5.038556
1053.75 | 13 | 23.22387 | 185.2697 | -10.22387 | 1.188661e-49 | 1.837054e-64 | 2.002214e-81 | 5.36988e-100 | 1.188661e-49 | -10.22387 | 104.5275
1053.8 | 17 | 23.20306 | 185.2197 | -6.203065 | 4.458951e-50 | 6.043618e-65 | 5.730151e-82 | 1.347785e-100 | 4.458951e-50 | -6.203065 | 38.47801
1053.85 | 21 | 23.18226 | 185.1697 | -2.182261 | 1.665812e-50 | 1.980117e-65 | 1.633203e-82 | 3.368957e-101 | 1.665812e-50 | -2.182261 | 4.762263
1053.9 | 27 | 23.16146 | 185.1197 | 3.838543 | 6.197806e-51 | 6.461056e-66 | 4.635892e-83 | 8.38666e-102 | 6.197806e-51 | 3.838543 | 14.73441
1053.95 | 22 | 23.14065 | 185.0697 | -1.140653 | 2.296513e-51 | 2.099592e-66 | 1.310524e-83 | 2.079225e-102 | 2.296513e-51 | -1.140653 | 1.301089
1054 | 21 | 23.11985 | 185.0197 | -2.119849 | 8.474585e-52 | 6.794932e-67 | 3.689568e-84 | 5.133724e-103 | 8.474585e-52 | -2.119849 | 4.49376
1054.05 | 31 | 23.09905 | 184.9697 | 7.900955 | 3.114489e-52 | 2.19005e-67 | 1.034487e-84 | 1.262358e-103 | 3.114489e-52 | 7.900955 | 62.42509
1054.1 | 30 | 23.07824 | 184.9197 | 6.921759 | 1.139919e-52 | 7.029781e-68 | 2.888637e-85 | 3.091371e-104 | 1.139919e-52 | 6.921759 | 47.91075
1054.15 | 29 | 23.05744 | 184.8697 | 5.942563 | 4.155084e-53 | 2.247234e-68 | 8.033037e-86 | 7.53943e-105 | 4.155084e-53 | 5.942563 | 35.31405
1054.2 | 17 | 23.03663 | 184.8197 | -6.036633 | 1.508358e-53 | 7.154406e-69 | 2.224771e-86 | 1.831238e-105 | 1.508358e-53 | -6.036633 | 36.44094
1054.25 | 22 | 23.01583 | 184.7697 | -1.015829 | 5.453156e-54 | 2.268389e-69 | 6.136345e-87 | 4.429653e-106 | 5.453156e-54 | -1.015829 | 1.031909
1054.3 | 29 | 22.99503 | 184.7197 | 6.004975 | 1.963406e-54 | 7.16276e-70 | 1.685594e-87 | 1.06712e-106 | 1.963406e-54 | 6.004975 | 36.05972
1054.35 | 20 | 22.97422 | 184.6697 | -2.974221 | 7.040298e-55 | 2.252485e-70 | 4.611209e-88 | 2.560212e-107 | 7.040298e-55 | -2.974221 | 8.845992
1054.4 | 26 | 22.95342 | 184.6197 | 3.046583 | 2.514148e-55 | 7.054436e-71 | 1.256306e-88 | 6.117264e-108 | 2.514148e-55 | 3.046583 | 9.281666
1054.45 | 19 | 22.93261 | 184.5697 | -3.932613 | 8.941478e-56 | 2.200297e-71 | 3.408749e-89 | 1.455651e-108 | 8.941478e-56 | -3.932613 | 15.46545
1054.5 | 27 | 22.91181 | 184.5197 | 4.088191 | 3.166989e-56 | 6.834697e-72 | 9.211136e-90 | 3.449659e-109 | 3.166989e-56 | 4.088191 | 16.7133
1054.55 | 11 | 22.89101 | 184.4697 | -11.89101 | 1.117127e-56 | 2.114345e-72 | 2.47885e-90 | 8.141674e-110 | 1.117127e-56 | -11.89101 | 141.396
1054.6 | 23 | 22.8702 | 184.4197 | 0.1297986 | 3.924438e-57 | 6.514053e-73 | 6.643637e-91 | 1.913683e-110 | 3.924438e-57 | 0.1297986 | 0.01684768
1054.65 | 19 | 22.8494 | 184.3697 | -3.849397 | 1.373002e-57 | 1.99869e-73 | 1.773293e-91 | 4.479661e-111 | 1.373002e-57 | -3.849397 | 14.81786
1054.7 | 23 | 22.82859 | 184.3197 | 0.1714065 | 4.783914e-58 | 6.107429e-74 | 4.713828e-92 | 1.044333e-111 | 4.783914e-58 | 0.1714065 | 0.0293802
1054.75 | 23 | 22.80779 | 184.2697 | 0.1922105 | 1.660024e-58 | 1.858618e-74 | 1.247917e-92 | 2.424665e-112 | 1.660024e-58 | 0.1922105 | 0.03694488
1054.8 | 22 | 22.78699 | 184.2197 | -0.7869855 | 5.736729e-59 | 5.633012e-75 | 3.290157e-93 | 5.606388e-113 | 5.736729e-59 | -0.7869855 | 0.6193462
1054.85 | 16 | 22.76618 | 184.1697 | -6.766182 | 1.97439e-59 | 1.700239e-75 | 8.639055e-94 | 1.291021e-113 | 1.97439e-59 | -6.766182 | 45.78121
1054.9 | 23 | 22.74538 | 184.1197 | 0.2546224 | 6.767378e-60 | 5.110906e-76 | 2.259096e-94 | 2.960754e-114 | 6.767378e-60 | 0.2546224 | 0.06483257
1054.95 | 32 | 22.72457 | 184.0697 | 9.275426 | 2.310078e-60 | 1.530047e-76 | 5.88331e-95 | 6.762232e-115 | 2.310078e-60 | 9.275426 | 86.03353
1055 | 25 | 22.70377 | 184.0197 | 2.29623 | 7.853289e-61 | 4.561737e-77 | 1.525906e-95 | 1.538143e-115 | 7.853289e-61 | 2.29623 | 5.272674
4
CAE

## Sheet1
DATA
FRR
MW769e
2020-03-06
1030
1055
0.05
501
1
1
5000
27
43
41
27
32
33
37
35
32
33
39
28
24
37
30
39
27
26
32
43
26
29
36
35
26
29
39
34
30
23
26
32
36
31
40
37
32
35
31
37
28
29
40
33
33
27
36
34
30
41
23
26
30
35
37
29
30
20
37
26
33
22
21
28
39
32
29
23
33
20
36
28
28
22
33
38
28
28
31
33
37
35
21
27
23
29
36
35
31
37
31
39
30
30
30
29
34
34
38
35
35
32
34
40
25
31
31
44
40
39
23
43
41
34
32
37
35
48
47
54
58
59
48
61
66
68
58
60
70
62
73
82
51
93
71
77
77
80
83
89
83
85
84
81
71
73
83
85
88
80
107
94
109
110
79
90
118
102
104
103
116
92
111
120
114
116
118
106
120
114
127
116
121
119
122
114
113
131
111
110
93
105
114
85
93
99
82
83
83
83
87
76
88
82
62
77
81
68
90
85
74
82
77
74
66
80
82
77
72
59
80
56
71
80
65
66
69
80
80
77
76
78
89
85
91
91
95
82
73
98
96
88
89
77
96
98
92
83
81
84
106
70
73
86
99
76
75
84
77
83
72
62
41
58
58
49
51
51
44
48
51
44
42
48
39
34
42
38
40
30
38
36
36
31
36
34
28
22
28
28
29
20
24
29
26
29
29
22
31
26
28
30
30
24
33
33
24
18
17
28
33
19
32
24
32
29
20
27
29
27
21
30
24
41
31
30
28
31
29
22
33
32
32
42
36
18
35
30
34
40
37
35
36
43
25
35
31
30
30
30
26
48
39
32
23
37
38
39
40
29
26
39
36
33
40
25
42
36
26
38
34
38
30
34
43
106
31
35
38
28
35
28
27
29
38
35
33
29
25
31
25
23
24
27
39
22
19
23
28
28
21
25
23
36
35
30
26
28
26
23
30
22
24
33
35
30
23
29
34
30
35
40
28
30
19
30
26
16
30
30
21
32
30
26
21
31
27
30
27
26
21
33
24
22
32
29
26
29
32
25
20
19
23
19
29
28
34
23
29
21
36
32
21
21
16
26
23
31
18
29
11
21
21
23
31
21
22
16
20
25
30
22
12
27
21
13
17
21
27
22
21
31
30
29
17
22
29
20
26
19
27
11
23
19
23
23
22
16
23
32
25
4
CAE