## A750CR
DATA
FRR
MW769e
| 2020-04-02 | [7 empty] | Carbon peak |  | Offset
| 825 | starting ke |  | a | 93.16857 | 123.9651 | 0 |  | 285 |  | 14.5803
| 850 | finishing ke |  | b | 400.0338 | 402.0001 | 534.3629
| 0.05 | step size |  | c | 0.7054 | 0.7054 | 0.7054
| 501 | no. of points |  | FWHM | 1.66109 | 1.66109 | 1.66109
| 1 | ignore |  | Area | 164.7384 | 219.1921 | 0 |  |  | total
| 1 | ignore |  | Total |  |  | 383.9305 |  |  | 155531.3
ke | 5000 | bg | BE | minus bg | Gauss1 | Gauss2 | Gauss 3 | sum | diff | diff sq
825 | 261 | 272.6098 | 414.0197 | -11.60979 | 4.047421e-84 | 1.113013e-61 | 0 | 1.113013e-61 | -11.60979 | 134.7873 | 825 | 261 | -0.1059263 | 359.999
825.05 | 256 | 272.6045 | 413.9697 | -16.6045 | 1.646004e-83 | 3.714861e-61 | 0 | 3.714861e-61 | -16.6045 | 275.7093 | 825.05 | 256 | 0.2008626 | 168.2397
825.1 | 282 | 272.5992 | 413.9197 | 9.4008 | 6.660413e-83 | 1.233682e-60 | 0 | 1.233682e-60 | 9.4008 | 88.37504 | 825.1 | 282 | 0.006904627 | 15.62583
825.15 | 252 | 272.5939 | 413.8697 | -20.5939 | 2.681572e-82 | 4.076445e-60 | 0 | 4.076445e-60 | -20.5939 | 424.1089 | 825.15 | 252
825.2 | 266 | 272.5886 | 413.8197 | -6.588608 | 1.074227e-81 | 1.340226e-59 | 0 | 1.340226e-59 | -6.588608 | 43.40975 | 825.2 | 266
825.25 | 269 | 272.5833 | 413.7697 | -3.583311 | 4.28174e-81 | 4.384223e-59 | 0 | 4.384223e-59 | -3.583311 | 12.84012 | 825.25 | 269
825.3 | 288 | 272.578 | 413.7197 | 15.42199 | 1.698098e-80 | 1.427004e-58 | 0 | 1.427004e-58 | 15.42199 | 237.8376 | 825.3 | 288
825.35 | 271 | 272.5727 | 413.6697 | -1.572719 | 6.700745e-80 | 4.621423e-58 | 0 | 4.621423e-58 | -1.572719 | 2.473444 | 825.35 | 271
825.4 | 268 | 272.5674 | 413.6197 | -4.567422 | 2.630883e-79 | 1.48917e-57 | 0 | 1.48917e-57 | -4.567422 | 20.86135 | 825.4 | 268
825.45 | 261 | 272.5621 | 413.5697 | -11.56213 | 1.027775e-78 | 4.774532e-57 | 0 | 4.774532e-57 | -11.56213 | 133.6828 | 825.45 | 261
825.5 | 283 | 272.5568 | 413.5197 | 10.44317 | 3.994959e-78 | 1.523124e-56 | 0 | 1.523124e-56 | 10.44317 | 109.0598 | 825.5 | 283
825.55 | 260 | 272.5515 | 413.4697 | -12.55153 | 1.545058e-77 | 4.834571e-56 | 0 | 4.834571e-56 | -12.55153 | 157.541 | 825.55 | 260
825.6 | 260 | 272.5462 | 413.4197 | -12.54624 | 5.945594e-77 | 1.526857e-55 | 0 | 1.526857e-55 | -12.54624 | 157.4081 | 825.6 | 260
825.65 | 277 | 272.5409 | 413.3697 | 4.459059 | 2.276479e-76 | 4.797965e-55 | 0 | 4.797965e-55 | 4.459059 | 19.88321 | 825.65 | 277
825.7 | 290 | 272.5356 | 413.3197 | 17.46436 | 8.672616e-76 | 1.500146e-54 | 0 | 1.500146e-54 | 17.46436 | 305.0037 | 825.7 | 290
825.75 | 284 | 272.5303 | 413.2697 | 11.46965 | 3.287415e-75 | 4.666897e-54 | 0 | 4.666897e-54 | 11.46965 | 131.5529 | 825.75 | 284
825.8 | 280 | 272.5251 | 413.2197 | 7.474948 | 1.239873e-74 | 1.444578e-53 | 0 | 1.444578e-53 | 7.474948 | 55.87485 | 825.8 | 280
825.85 | 261 | 272.5198 | 413.1697 | -11.51976 | 4.652833e-74 | 4.449093e-53 | 0 | 4.449093e-53 | -11.51976 | 132.7048 | 825.85 | 261
825.9 | 284 | 272.5145 | 413.1197 | 11.48554 | 1.737305e-73 | 1.36339e-52 | 0 | 1.36339e-52 | 11.48554 | 131.9176 | 825.9 | 284
825.95 | 289 | 272.5092 | 413.0697 | 16.49084 | 6.454349e-73 | 4.157064e-52 | 0 | 4.157064e-52 | 16.49084 | 271.9477 | 825.95 | 289
826 | 284 | 272.5039 | 413.0197 | 11.49613 | 2.385871e-72 | 1.261163e-51 | 0 | 1.261163e-51 | 11.49613 | 132.1611 | 826 | 284
826.05 | 279 | 272.4986 | 412.9697 | 6.50143 | 8.775249e-72 | 3.806922e-51 | 0 | 3.806922e-51 | 6.50143 | 42.26859 | 849 | 288
826.1 | 294 | 272.4933 | 412.9197 | 21.50673 | 3.211367e-71 | 1.14339e-50 | 0 | 1.14339e-50 | 21.50673 | 462.5393 | 849.05 | 252
826.15 | 280 | 272.488 | 412.8697 | 7.512022 | 1.169334e-70 | 3.416908e-50 | 0 | 3.416908e-50 | 7.512022 | 56.43048 | 849.1 | 220
826.2 | 283 | 272.4827 | 412.8197 | 10.51732 | 4.236478e-70 | 1.015991e-49 | 0 | 1.015991e-49 | 10.51732 | 110.614 | 849.15 | 289
826.25 | 278 | 272.4774 | 412.7697 | 5.522615 | 1.527178e-69 | 3.005831e-49 | 0 | 3.005831e-49 | 5.522615 | 30.49928 | 849.2 | 267
826.3 | 284 | 272.4721 | 412.7197 | 11.52791 | 5.477622e-69 | 8.848246e-49 | 0 | 8.848246e-49 | 11.52791 | 132.8927 | 849.25 | 274
826.35 | 266 | 272.4668 | 412.6697 | -6.466792 | 1.954846e-68 | 2.591599e-48 | 0 | 2.591599e-48 | -6.466792 | 41.8194 | 849.3 | 284
826.4 | 293 | 272.4615 | 412.6197 | 20.5385 | 6.941465e-68 | 7.552601e-48 | 0 | 7.552601e-48 | 20.5385 | 421.8301 | 849.35 | 266
826.45 | 280 | 272.4562 | 412.5697 | 7.5438 | 2.452493e-67 | 2.189996e-47 | 0 | 2.189996e-47 | 7.5438 | 56.90892 | 849.4 | 271
826.5 | 304 | 272.4509 | 412.5197 | 31.5491 | 8.621489e-67 | 6.318412e-47 | 0 | 6.318412e-47 | 31.5491 | 995.3455 | 849.45 | 298
826.55 | 253 | 272.4456 | 412.4697 | -19.44561 | 3.015608e-66 | 1.813805e-46 | 0 | 1.813805e-46 | -19.44561 | 378.1316 | 849.5 | 272
826.6 | 297 | 272.4403 | 412.4197 | 24.55969 | 1.049507e-65 | 5.180734e-46 | 0 | 5.180734e-46 | 24.55969 | 603.1783 | 849.55 | 250
826.65 | 271 | 272.435 | 412.3697 | -1.435014 | 3.634243e-65 | 1.472347e-45 | 0 | 1.472347e-45 | -1.435014 | 2.059267 | 849.6 | 276
826.7 | 308 | 272.4297 | 412.3197 | 35.57028 | 1.252162e-64 | 4.163387e-45 | 0 | 4.163387e-45 | 35.57028 | 1265.245 | 849.65 | 276
826.75 | 274 | 272.4244 | 412.2697 | 1.575578 | 4.292647e-64 | 1.17139e-44 | 0 | 1.17139e-44 | 1.575578 | 2.482446 | 849.7 | 237
826.8 | 279 | 272.4191 | 412.2197 | 6.580874 | 1.464225e-63 | 3.279248e-44 | 0 | 3.279248e-44 | 6.580874 | 43.30791 | 849.75 | 257
826.85 | 300 | 272.4138 | 412.1697 | 27.58617 | 4.96945e-63 | 9.134083e-44 | 0 | 9.134083e-44 | 27.58617 | 760.9968 | 849.8 | 271
826.9 | 283 | 272.4085 | 412.1197 | 10.59147 | 1.678135e-62 | 2.531475e-43 | 0 | 2.531475e-43 | 10.59147 | 112.1792 | 849.85 | 287
826.95 | 310 | 272.4032 | 412.0697 | 37.59676 | 5.6385e-62 | 6.980724e-43 | 0 | 6.980724e-43 | 37.59676 | 1413.517 | 849.9 | 272
827 | 263 | 272.3979 | 412.0197 | -9.39794 | 1.88503e-61 | 1.915337e-42 | 0 | 1.915337e-42 | -9.39794 | 88.32128 | 849.95 | 282
827.05 | 279 | 272.3926 | 411.9697 | 6.607356 | 6.270337e-61 | 5.228872e-42 | 0 | 5.228872e-42 | 6.607356 | 43.65715 | 850 | 279
827.1 | 306 | 272.3873 | 411.9197 | 33.61265 | 2.075303e-60 | 1.420328e-41 | 0 | 1.420328e-41 | 33.61265 | 1129.81
827.15 | 258 | 272.3821 | 411.8697 | -14.38205 | 6.834239e-60 | 3.83873e-41 | 0 | 3.83873e-41 | -14.38205 | 206.8434
827.2 | 294 | 272.3768 | 411.8197 | 21.62324 | 2.239323e-59 | 1.032296e-40 | 0 | 1.032296e-40 | 21.62324 | 467.5647
827.25 | 281 | 272.3715 | 411.7697 | 8.628541 | 7.300649e-59 | 2.762098e-40 | 0 | 2.762098e-40 | 8.628541 | 74.45172
827.3 | 270 | 272.3662 | 411.7197 | -2.366162 | 2.368231e-58 | 7.353463e-40 | 0 | 7.353463e-40 | -2.366162 | 5.598725
827.35 | 279 | 272.3609 | 411.6697 | 6.639134 | 7.64372e-58 | 1.947882e-39 | 0 | 1.947882e-39 | 6.639134 | 44.0781
827.4 | 275 | 272.3556 | 411.6197 | 2.64443 | 2.454729e-57 | 5.133949e-39 | 0 | 5.133949e-39 | 2.64443 | 6.993011
827.45 | 299 | 272.3503 | 411.5697 | 26.64973 | 7.843685e-57 | 1.346351e-38 | 0 | 1.346351e-38 | 26.64973 | 710.2079
827.5 | 288 | 272.345 | 411.5197 | 15.65502 | 2.493761e-56 | 3.513041e-38 | 0 | 3.513041e-38 | 15.65502 | 245.0797
827.55 | 267 | 272.3397 | 411.4697 | -5.339681 | 7.888738e-56 | 9.120655e-38 | 0 | 9.120655e-38 | -5.339681 | 28.51219
827.6 | 274 | 272.3344 | 411.4197 | 1.665615 | 2.483009e-55 | 2.356063e-37 | 0 | 2.356063e-37 | 1.665615 | 2.774275
827.65 | 265 | 272.3291 | 411.3697 | -7.329088 | 7.776192e-55 | 6.055719e-37 | 0 | 6.055719e-37 | -7.329088 | 53.71553
827.7 | 287 | 272.3238 | 411.3197 | 14.67621 | 2.423113e-54 | 1.548683e-36 | 0 | 1.548683e-36 | 14.67621 | 215.3911
827.75 | 296 | 272.3185 | 411.2697 | 23.6815 | 7.512741e-54 | 3.940737e-36 | 0 | 3.940737e-36 | 23.6815 | 560.8137
827.8 | 268 | 272.3132 | 411.2197 | -4.313199 | 2.317614e-53 | 9.977237e-36 | 0 | 9.977237e-36 | -4.313199 | 18.60369
827.85 | 272 | 272.3079 | 411.1697 | -0.307903 | 7.113804e-53 | 2.513397e-35 | 0 | 2.513397e-35 | -0.307903 | 0.09480423
827.9 | 271 | 272.3026 | 411.1197 | -1.302607 | 2.172604e-52 | 6.299847e-35 | 0 | 6.299847e-35 | -1.302607 | 1.696784
827.95 | 267 | 272.2973 | 411.0697 | -5.29731 | 6.602029e-52 | 1.571147e-34 | 0 | 1.571147e-34 | -5.29731 | 28.0615
828 | 274 | 272.292 | 411.0197 | 1.707986 | 1.996145e-51 | 3.898718e-34 | 0 | 3.898718e-34 | 1.707986 | 2.917216
828.05 | 277 | 272.2867 | 410.9697 | 4.713282 | 6.005165e-51 | 9.625974e-34 | 0 | 9.625974e-34 | 4.713282 | 22.21503
828.1 | 280 | 272.2814 | 410.9197 | 7.718579 | 1.797528e-50 | 2.364752e-33 | 0 | 2.364752e-33 | 7.718579 | 59.57646
828.15 | 298 | 272.2761 | 410.8697 | 25.72387 | 5.353582e-50 | 5.780222e-33 | 0 | 5.780222e-33 | 25.72387 | 661.7177
828.2 | 309 | 272.2708 | 410.8197 | 36.72917 | 1.586468e-49 | 1.405793e-32 | 0 | 1.405793e-32 | 36.72917 | 1349.032
828.25 | 269 | 272.2655 | 410.7697 | -3.265532 | 4.67774e-49 | 3.40186e-32 | 0 | 3.40186e-32 | -3.265532 | 10.6637
828.3 | 291 | 272.2602 | 410.7197 | 18.73976 | 1.372331e-48 | 8.190856e-32 | 0 | 8.190856e-32 | 18.73976 | 351.1788
828.35 | 282 | 272.2549 | 410.6697 | 9.74506 | 4.005896e-48 | 1.962277e-31 | 0 | 1.962277e-31 | 9.74506 | 94.9662
828.4 | 291 | 272.2496 | 410.6197 | 18.75036 | 1.163479e-47 | 4.67745e-31 | 0 | 4.67745e-31 | 18.75036 | 351.5759
828.45 | 297 | 272.2443 | 410.5697 | 24.75565 | 3.362291e-47 | 1.109369e-30 | 0 | 1.109369e-30 | 24.75565 | 612.8423
828.5 | 286 | 272.2391 | 410.5197 | 13.76095 | 9.667855e-47 | 2.617949e-30 | 0 | 2.617949e-30 | 13.76095 | 189.3637
828.55 | 253 | 272.2338 | 410.4697 | -19.23375 | 2.765941e-46 | 6.147012e-30 | 0 | 6.147012e-30 | -19.23375 | 369.9373
828.6 | 282 | 272.2285 | 410.4197 | 9.771542 | 7.873608e-46 | 1.436101e-29 | 0 | 1.436101e-29 | 9.771542 | 95.48303
828.65 | 281 | 272.2232 | 410.3697 | 8.776838 | 2.230091e-45 | 3.33829e-29 | 0 | 3.33829e-29 | 8.776838 | 77.03289
828.7 | 257 | 272.2179 | 410.3197 | -15.21787 | 6.284772e-45 | 7.721133e-29 | 0 | 7.721133e-29 | -15.21787 | 231.5834
828.75 | 254 | 272.2126 | 410.2697 | -18.21257 | 1.762278e-44 | 1.776871e-28 | 0 | 1.776871e-28 | -18.21257 | 331.6977
828.8 | 274 | 272.2073 | 410.2197 | 1.792727 | 4.91674e-44 | 4.068638e-28 | 0 | 4.068638e-28 | 1.792727 | 3.21387
828.85 | 295 | 272.202 | 410.1697 | 22.79802 | 1.364891e-43 | 9.269579e-28 | 0 | 9.269579e-28 | 22.79802 | 519.7499
828.9 | 302 | 272.1967 | 410.1197 | 29.80332 | 3.769962e-43 | 2.101305e-27 | 0 | 2.101305e-27 | 29.80332 | 888.2379
828.95 | 268 | 272.1914 | 410.0697 | -4.191384 | 1.036081e-42 | 4.739539e-27 | 0 | 4.739539e-27 | -4.191384 | 17.5677
829 | 267 | 272.1861 | 410.0197 | -5.186088 | 2.833145e-42 | 1.063656e-26 | 0 | 1.063656e-26 | -5.186088 | 26.89551
829.05 | 307 | 272.1808 | 409.9697 | 34.81921 | 7.708355e-42 | 2.375112e-26 | 0 | 2.375112e-26 | 34.81921 | 1212.377
829.1 | 282 | 272.1755 | 409.9197 | 9.824505 | 2.08676e-41 | 5.276977e-26 | 0 | 5.276977e-26 | 9.824505 | 96.5209
829.15 | 259 | 272.1702 | 409.8697 | -13.1702 | 5.620844e-41 | 1.166552e-25 | 0 | 1.166552e-25 | -13.1702 | 173.4541
829.2 | 263 | 272.1649 | 409.8197 | -9.164902 | 1.506428e-40 | 2.565909e-25 | 0 | 2.565909e-25 | -9.164902 | 83.99544
829.25 | 299 | 272.1596 | 409.7697 | 26.84039 | 4.017107e-40 | 5.615602e-25 | 0 | 5.615602e-25 | 26.84039 | 720.4067
829.3 | 254 | 272.1543 | 409.7197 | -18.15431 | 1.065851e-39 | 1.222839e-24 | 0 | 1.222839e-24 | -18.15431 | 329.579
829.35 | 267 | 272.149 | 409.6697 | -5.149014 | 2.813826e-39 | 2.649479e-24 | 0 | 2.649479e-24 | -5.149014 | 26.51234
829.4 | 303 | 272.1437 | 409.6197 | 30.85628 | 7.391221e-39 | 5.711755e-24 | 0 | 5.711755e-24 | 30.85628 | 952.1102
829.45 | 284 | 272.1384 | 409.5697 | 11.86158 | 1.93176e-38 | 1.225171e-23 | 0 | 1.225171e-23 | 11.86158 | 140.6971
829.5 | 267 | 272.1331 | 409.5197 | -5.133125 | 5.02352e-38 | 2.61482e-23 | 0 | 2.61482e-23 | -5.133125 | 26.34897
829.55 | 270 | 272.1278 | 409.4697 | -2.127828 | 1.299814e-37 | 5.552708e-23 | 0 | 5.552708e-23 | -2.127828 | 4.527653
829.6 | 250 | 272.1225 | 409.4197 | -22.12253 | 3.346355e-37 | 1.173238e-22 | 0 | 1.173238e-22 | -22.12253 | 489.4064
829.65 | 289 | 272.1172 | 409.3697 | 16.88276 | 8.571978e-37 | 2.466522e-22 | 0 | 2.466522e-22 | 16.88276 | 285.0277
829.7 | 274 | 272.1119 | 409.3197 | 1.888061 | 2.184782e-36 | 5.159435e-22 | 0 | 5.159435e-22 | 1.888061 | 3.564773
829.75 | 250 | 272.1066 | 409.2697 | -22.10664 | 5.540552e-36 | 1.073834e-21 | 0 | 1.073834e-21 | -22.10664 | 488.7037
829.8 | 278 | 272.1013 | 409.2197 | 5.898653 | 1.398028e-35 | 2.223773e-21 | 0 | 2.223773e-21 | 5.898653 | 34.79411
829.85 | 247 | 272.0961 | 409.1697 | -25.09605 | 3.509919e-35 | 4.582069e-21 | 0 | 4.582069e-21 | -25.09605 | 629.8117
829.9 | 236 | 272.0908 | 409.1197 | -36.09075 | 8.767909e-35 | 9.394004e-21 | 0 | 9.394004e-21 | -36.09075 | 1302.543
829.95 | 273 | 272.0855 | 409.0697 | 0.9145422 | 2.17928e-34 | 1.916275e-20 | 0 | 1.916275e-20 | 0.9145422 | 0.8363875
830 | 302 | 272.0802 | 409.0197 | 29.91984 | 5.389495e-34 | 3.889404e-20 | 0 | 3.889404e-20 | 29.91984 | 895.1967
830.05 | 269 | 272.0749 | 408.9697 | -3.074865 | 1.326176e-33 | 7.854639e-20 | 0 | 7.854639e-20 | -3.074865 | 9.454796
830.1 | 300 | 272.0696 | 408.9197 | 27.93043 | 3.246924e-33 | 1.578292e-19 | 0 | 1.578292e-19 | 27.93043 | 780.109
830.15 | 260 | 272.0643 | 408.8697 | -12.06427 | 7.909722e-33 | 3.155488e-19 | 0 | 3.155488e-19 | -12.06427 | 145.5467
830.2 | 310 | 272.059 | 408.8197 | 37.94102 | 1.917204e-32 | 6.277168e-19 | 0 | 6.277168e-19 | 37.94102 | 1439.521
830.25 | 309 | 272.0537 | 408.7697 | 36.94632 | 4.623739e-32 | 1.24245e-18 | 0 | 1.24245e-18 | 36.94632 | 1365.031
830.3 | 277 | 272.0484 | 408.7197 | 4.951616 | 1.109523e-31 | 2.446877e-18 | 0 | 2.446877e-18 | 4.951616 | 24.51851
830.35 | 309 | 272.0431 | 408.6697 | 36.95691 | 2.649095e-31 | 4.794721e-18 | 0 | 4.794721e-18 | 36.95691 | 1365.813
830.4 | 267 | 272.0378 | 408.6197 | -5.037791 | 6.293273e-31 | 9.348299e-18 | 0 | 9.348299e-18 | -5.037791 | 25.37934
830.45 | 301 | 272.0325 | 408.5697 | 28.96751 | 1.487557e-30 | 1.813509e-17 | 0 | 1.813509e-17 | 28.96751 | 839.1164
830.5 | 291 | 272.0272 | 408.5197 | 18.9728 | 3.498556e-30 | 3.500459e-17 | 0 | 3.500459e-17 | 18.9728 | 359.9672
830.55 | 312 | 272.0219 | 408.4697 | 39.9781 | 8.186945e-30 | 6.72277e-17 | 0 | 6.72277e-17 | 39.9781 | 1598.248
830.6 | 276 | 272.0166 | 408.4197 | 3.983394 | 1.90622e-29 | 1.284664e-16 | 0 | 1.284664e-16 | 3.983394 | 15.86743
830.65 | 260 | 272.0113 | 408.3697 | -12.01131 | 4.416133e-29 | 2.44258e-16 | 0 | 2.44258e-16 | -12.01131 | 144.2716
830.7 | 278 | 272.006 | 408.3197 | 5.993987 | 1.017957e-28 | 4.620894e-16 | 0 | 4.620894e-16 | 5.993987 | 35.92788
830.75 | 242 | 272.0007 | 408.2697 | -30.00072 | 2.334718e-28 | 8.698038e-16 | 0 | 8.698038e-16 | -30.00072 | 900.043
830.8 | 259 | 271.9954 | 408.2197 | -12.99542 | 5.327917e-28 | 1.629051e-15 | 0 | 1.629051e-15 | -12.99542 | 168.881
830.85 | 275 | 271.9901 | 408.1697 | 3.009876 | 1.209758e-27 | 3.035749e-15 | 0 | 3.035749e-15 | 3.009876 | 9.059353
830.9 | 299 | 271.9848 | 408.1197 | 27.01517 | 2.733114e-27 | 5.628791e-15 | 0 | 5.628791e-15 | 27.01517 | 729.8195
830.95 | 276 | 271.9795 | 408.0697 | 4.020469 | 6.14377e-27 | 1.038442e-14 | 0 | 1.038442e-14 | 4.020469 | 16.16417
831 | 289 | 271.9742 | 408.0197 | 17.02576 | 1.374137e-26 | 1.906197e-14 | 0 | 1.906197e-14 | 17.02576 | 289.8767
831.05 | 240 | 271.9689 | 407.9697 | -31.96894 | 3.058041e-26 | 3.481537e-14 | 0 | 3.481537e-14 | -31.96894 | 1022.013
831.1 | 249 | 271.9636 | 407.9197 | -22.96364 | 6.771337e-26 | 6.32692e-14 | 0 | 6.32692e-14 | -22.96364 | 527.3289
831.15 | 289 | 271.9583 | 407.8697 | 17.04165 | 1.491845e-25 | 1.144015e-13 | 0 | 1.144015e-13 | 17.04165 | 290.418
831.2 | 263 | 271.953 | 407.8197 | -8.95305 | 3.270324e-25 | 2.058207e-13 | 0 | 2.058207e-13 | -8.95305 | 80.1571
831.25 | 261 | 271.9478 | 407.7697 | -10.94775 | 7.133062e-25 | 3.684379e-13 | 0 | 3.684379e-13 | -10.94775 | 119.8533
831.3 | 268 | 271.9425 | 407.7197 | -3.942457 | 1.548029e-24 | 6.562323e-13 | 0 | 6.562323e-13 | -3.942457 | 15.54297
831.35 | 276 | 271.9372 | 407.6697 | 4.062839 | 3.342723e-24 | 1.162971e-12 | 0 | 1.162971e-12 | 4.062839 | 16.50666
831.4 | 278 | 271.9319 | 407.6197 | 6.068135 | 7.181905e-24 | 2.050682e-12 | 0 | 2.050682e-12 | 6.068135 | 36.82227
831.45 | 282 | 271.9266 | 407.5697 | 10.07343 | 1.535313e-23 | 3.597872e-12 | 0 | 3.597872e-12 | 10.07343 | 101.474
831.5 | 288 | 271.9213 | 407.5197 | 16.07873 | 3.265669e-23 | 6.280743e-12 | 0 | 6.280743e-12 | 16.07873 | 258.5255
831.55 | 297 | 271.916 | 407.4697 | 25.08402 | 6.911389e-23 | 1.090924e-11 | 0 | 1.090924e-11 | 25.08402 | 629.2083
831.6 | 259 | 271.9107 | 407.4197 | -12.91068 | 1.455381e-22 | 1.885366e-11 | 0 | 1.885366e-11 | -12.91068 | 166.6856
831.65 | 270 | 271.9054 | 407.3697 | -1.905383 | 3.04934e-22 | 3.242016e-11 | 0 | 3.242016e-11 | -1.905383 | 3.630485
831.7 | 328 | 271.9001 | 407.3197 | 56.09991 | 6.357013e-22 | 5.546928e-11 | 0 | 5.546928e-11 | 56.09991 | 3147.2
831.75 | 297 | 271.8948 | 407.2697 | 25.10521 | 1.318616e-21 | 9.442956e-11 | 0 | 9.442956e-11 | 25.10521 | 630.2715
831.8 | 267 | 271.8895 | 407.2197 | -4.889494 | 2.721458e-21 | 1.599489e-10 | 0 | 1.599489e-10 | -4.889494 | 23.90715
831.85 | 269 | 271.8842 | 407.1697 | -2.884198 | 5.588599e-21 | 2.695708e-10 | 0 | 2.695708e-10 | -2.884198 | 8.318597
831.9 | 269 | 271.8789 | 407.1197 | -2.878901 | 1.141885e-20 | 4.520455e-10 | 0 | 4.520455e-10 | -2.878901 | 8.288074
831.95 | 268 | 271.8736 | 407.0697 | -3.873605 | 2.321451e-20 | 7.542401e-10 | 0 | 7.542401e-10 | -3.873605 | 15.00482
832 | 287 | 271.8683 | 407.0197 | 15.13169 | 4.695856e-20 | 1.252146e-09 | 0 | 1.252146e-09 | 15.13169 | 228.9681
832.05 | 281 | 271.863 | 406.9697 | 9.136987 | 9.451225e-20 | 2.068324e-09 | 0 | 2.068324e-09 | 9.136987 | 83.48454
832.1 | 281 | 271.8577 | 406.9197 | 9.142284 | 1.89269e-19 | 3.399382e-09 | 0 | 3.399382e-09 | 9.142284 | 83.58135
832.15 | 276 | 271.8524 | 406.8697 | 4.14758 | 3.77128e-19 | 5.559035e-09 | 0 | 5.559035e-09 | 4.14758 | 17.20242
832.2 | 297 | 271.8471 | 406.8197 | 25.15288 | 7.476805e-19 | 9.045172e-09 | 0 | 9.045172e-09 | 25.15288 | 632.6672
832.25 | 285 | 271.8418 | 406.7697 | 13.15817 | 1.474896e-18 | 1.464375e-08 | 0 | 1.464375e-08 | 13.15817 | 173.1375
832.3 | 288 | 271.8365 | 406.7197 | 16.16347 | 2.894841e-18 | 2.35888e-08 | 0 | 2.35888e-08 | 16.16347 | 261.2577
832.35 | 273 | 271.8312 | 406.6697 | 1.168765 | 5.653353e-18 | 3.780744e-08 | 0 | 3.780744e-08 | 1.168765 | 1.366012
832.4 | 265 | 271.8259 | 406.6197 | -6.825938 | 1.098514e-17 | 6.029298e-08 | 0 | 6.029298e-08 | -6.825938 | 46.59344
832.45 | 295 | 271.8206 | 406.5697 | 23.17936 | 2.123845e-17 | 9.566966e-08 | 0 | 9.566966e-08 | 23.17936 | 537.2826
832.5 | 269 | 271.8153 | 406.5197 | -2.815346 | 4.085622e-17 | 1.510427e-07 | 0 | 1.510427e-07 | -2.815346 | 7.926172
832.55 | 313 | 271.81 | 406.4697 | 41.18995 | 7.820086e-17 | 2.372702e-07 | 0 | 2.372702e-07 | 41.18995 | 1696.612
832.6 | 281 | 271.8048 | 406.4197 | 9.195247 | 1.489302e-16 | 3.708555e-07 | 0 | 3.708555e-07 | 9.195247 | 84.55256
832.65 | 286 | 271.7995 | 406.3697 | 14.20054 | 2.822099e-16 | 5.767456e-07 | 0 | 5.767456e-07 | 14.20054 | 201.6554
832.7 | 254 | 271.7942 | 406.3197 | -17.79416 | 5.320834e-16 | 8.924457e-07 | 0 | 8.924457e-07 | -17.79416 | 316.6322
832.75 | 281 | 271.7889 | 406.2697 | 9.211136 | 9.981713e-16 | 1.374033e-06 | 0 | 1.374033e-06 | 9.211134 | 84.845
832.8 | 253 | 271.7836 | 406.2197 | -18.78357 | 1.863153e-15 | 2.104897e-06 | 0 | 2.104897e-06 | -18.78357 | 352.8225
832.85 | 289 | 271.7783 | 406.1697 | 17.22173 | 3.460269e-15 | 3.208355e-06 | 0 | 3.208355e-06 | 17.22173 | 296.5878
832.9 | 277 | 271.773 | 406.1197 | 5.227025 | 6.394246e-15 | 4.865774e-06 | 0 | 4.865774e-06 | 5.22702 | 27.32174
832.95 | 274 | 271.7677 | 406.0697 | 2.232321 | 1.175674e-14 | 7.342425e-06 | 0 | 7.342425e-06 | 2.232314 | 4.983225
833 | 267 | 271.7624 | 406.0197 | -4.762383 | 2.150811e-14 | 1.102415e-05 | 0 | 1.102415e-05 | -4.762394 | 22.68039
833.05 | 286 | 271.7571 | 405.9697 | 14.24291 | 3.915035e-14 | 1.646905e-05 | 0 | 1.646905e-05 | 14.2429 | 202.8601
833.1 | 251 | 271.7518 | 405.9197 | -20.75179 | 7.090666e-14 | 2.447993e-05 | 0 | 2.447993e-05 | -20.75181 | 430.6378
833.15 | 272 | 271.7465 | 405.8697 | 0.2535064 | 1.277781e-13 | 3.62051e-05 | 0 | 3.62051e-05 | 0.2534702 | 0.06424712
833.2 | 285 | 271.7412 | 405.8197 | 13.2588 | 2.2911e-13 | 5.327794e-05 | 0 | 5.327794e-05 | 13.25875 | 175.7944
833.25 | 261 | 271.7359 | 405.7697 | -10.7359 | 4.087422e-13 | 7.800869e-05 | 0 | 7.800869e-05 | -10.73598 | 115.2612
833.3 | 276 | 271.7306 | 405.7197 | 4.269395 | 7.255593e-13 | 0.0001136466 | 0 | 0.0001136466 | 4.269282 | 18.22677
833.35 | 240 | 271.7253 | 405.6697 | -31.72531 | 1.281488e-12 | 0.0001647359 | 0 | 0.0001647359 | -31.72547 | 1006.506
833.4 | 231 | 271.72 | 405.6197 | -40.72001 | 2.252028e-12 | 0.0002375953 | 0 | 0.0002375953 | -40.72025 | 1658.139
833.45 | 272 | 271.7147 | 405.5697 | 0.2852843 | 3.937779e-12 | 0.0003409616 | 0 | 0.0003409616 | 0.2849433 | 0.08119268
833.5 | 260 | 271.7094 | 405.5197 | -11.70942 | 6.850888e-12 | 0.0004868454 | 0 | 0.0004868454 | -11.70991 | 137.1219
833.55 | 252 | 271.7041 | 405.4697 | -19.70412 | 1.185934e-11 | 0.0006916633 | 0 | 0.0006916633 | -19.70481 | 388.2797
833.6 | 264 | 271.6988 | 405.4197 | -7.698827 | 2.04264e-11 | 0.0009777242 | 0 | 0.0009777242 | -7.699805 | 59.28699
833.65 | 287 | 271.6935 | 405.3697 | 15.30647 | 3.500591e-11 | 0.001375169 | 0 | 0.001375169 | 15.30509 | 234.2459
833.7 | 278 | 271.6882 | 405.3197 | 6.311766 | 5.969101e-11 | 0.001924481 | 0 | 0.001924481 | 6.309841 | 39.8141
833.75 | 242 | 271.6829 | 405.2697 | -29.68294 | 1.012732e-10 | 0.00267972 | 0 | 0.00267972 | -29.68562 | 881.2359
833.8 | 282 | 271.6776 | 405.2197 | 10.32236 | 1.709614e-10 | 0.003712642 | 0 | 0.003712642 | 10.31865 | 106.4745
833.85 | 291 | 271.6723 | 405.1697 | 19.32765 | 2.871571e-10 | 0.005117934 | 0 | 0.005117935 | 19.32254 | 373.3604
833.9 | 285 | 271.667 | 405.1197 | 13.33295 | 4.799092e-10 | 0.007019794 | 0 | 0.007019795 | 13.32593 | 177.5804
833.95 | 258 | 271.6618 | 405.0697 | -13.66175 | 7.980253e-10 | 0.009580145 | 0 | 0.009580146 | -13.67133 | 186.9053
834 | 256 | 271.6565 | 405.0197 | -15.65646 | 1.32036e-09 | 0.01300882 | 0 | 0.01300882 | -15.66947 | 245.5321
834.05 | 271 | 271.6512 | 404.9697 | -0.65116 | 2.173631e-09 | 0.01757606 | 0 | 0.01757606 | -0.668736 | 0.4472079
834.1 | 280 | 271.6459 | 404.9197 | 8.354136 | 3.560388e-09 | 0.0236278 | 0 | 0.0236278 | 8.330509 | 69.39737
834.15 | 274 | 271.6406 | 404.8697 | 2.359433 | 5.802658e-09 | 0.03160406 | 0 | 0.03160407 | 2.327829 | 5.418786
834.2 | 274 | 271.6353 | 404.8197 | 2.364729 | 9.409674e-09 | 0.0420611 | 0 | 0.04206111 | 2.322668 | 5.394786
834.25 | 260 | 271.63 | 404.7697 | -11.62997 | 1.518239e-08 | 0.05569759 | 0 | 0.0556976 | -11.68567 | 136.5549
834.3 | 301 | 271.6247 | 404.7197 | 29.37532 | 2.437383e-08 | 0.07338548 | 0 | 0.0733855 | 29.30194 | 858.6035
834.35 | 287 | 271.6194 | 404.6697 | 15.38062 | 3.893367e-08 | 0.09620594 | 0 | 0.09620597 | 15.28441 | 233.6132
834.4 | 303 | 271.6141 | 404.6197 | 31.38591 | 6.187925e-08 | 0.1254907 | 0 | 0.1254908 | 31.26042 | 977.2141
834.45 | 281 | 271.6088 | 404.5697 | 9.391211 | 9.785491e-08 | 0.1628694 | 0 | 0.1628695 | 9.228341 | 85.16228
834.5 | 268 | 271.6035 | 404.5197 | -3.603493 | 1.539708e-07 | 0.2103222 | 0 | 0.2103224 | -3.813816 | 14.54519
834.55 | 274 | 271.5982 | 404.4697 | 2.401803 | 2.410527e-07 | 0.2702396 | 0 | 0.2702398 | 2.131563 | 4.543562
834.6 | 268 | 271.5929 | 404.4197 | -3.592901 | 3.754945e-07 | 0.3454862 | 0 | 0.3454866 | -3.938387 | 15.51089
834.65 | 295 | 271.5876 | 404.3697 | 23.4124 | 5.819869e-07 | 0.4394713 | 0 | 0.4394719 | 22.97292 | 527.7552
834.7 | 280 | 271.5823 | 404.3197 | 8.417692 | 8.975133e-07 | 0.5562222 | 0 | 0.556223 | 7.861469 | 61.8027
834.75 | 288 | 271.577 | 404.2697 | 16.42299 | 1.377167e-06 | 0.7004612 | 0 | 0.7004626 | 15.72253 | 247.1978
834.8 | 280 | 271.5717 | 404.2197 | 8.428285 | 2.102569e-06 | 0.8776834 | 0 | 0.8776855 | 7.550599 | 57.01155
834.85 | 279 | 271.5664 | 404.1697 | 7.433581 | 3.193978e-06 | 1.094233 | 0 | 1.094236 | 6.339345 | 40.1873
834.9 | 268 | 271.5611 | 404.1197 | -3.561123 | 4.827603e-06 | 1.357374 | 0 | 1.357379 | -4.918501 | 24.19166
834.95 | 248 | 271.5558 | 404.0697 | -23.55583 | 7.260212e-06 | 1.675357 | 0 | 1.675364 | -25.23119 | 636.613
835 | 269 | 271.5505 | 404.0197 | -2.55053 | 1.086388e-05 | 2.057468 | 0 | 2.057479 | -4.608009 | 21.23375
835.05 | 280 | 271.5452 | 403.9697 | 8.454766 | 1.617479e-05 | 2.514068 | 0 | 2.514084 | 5.940682 | 35.2917
835.1 | 240 | 271.5399 | 403.9197 | -31.53994 | 2.39613e-05 | 3.056602 | 0 | 3.056626 | -34.59656 | 1196.922
835.15 | 301 | 271.5346 | 403.8697 | 29.46536 | 3.531833e-05 | 3.69759 | 0 | 3.697625 | 25.76773 | 663.9761
835.2 | 286 | 271.5293 | 403.8197 | 14.47066 | 5.179739e-05 | 4.45058 | 0 | 4.450632 | 10.02002 | 100.4009
835.25 | 284 | 271.524 | 403.7697 | 12.47595 | 7.558465e-05 | 5.330064 | 0 | 5.33014 | 7.145812 | 51.06262
835.3 | 271 | 271.5188 | 403.7197 | -0.5187521 | 0.0001097431 | 6.351354 | 0 | 6.351464 | -6.870216 | 47.19987
835.35 | 245 | 271.5135 | 403.6697 | -26.51346 | 0.0001585401 | 7.530403 | 0 | 7.530561 | -34.04402 | 1158.995
835.4 | 241 | 271.5082 | 403.6197 | -30.50816 | 0.0002278866 | 8.883582 | 0 | 8.883809 | -39.39197 | 1551.727
835.45 | 280 | 271.5029 | 403.5697 | 8.497137 | 0.0003259242 | 10.4274 | 0 | 10.42772 | -1.930588 | 3.72717
835.5 | 264 | 271.4976 | 403.5197 | -7.497567 | 0.0004638017 | 12.17817 | 0 | 12.17863 | -19.6762 | 387.1527
835.55 | 273 | 271.4923 | 403.4697 | 1.507729 | 0.0006566987 | 14.15161 | 0 | 14.15226 | -12.64454 | 159.8843
835.6 | 268 | 271.487 | 403.4197 | -3.486974 | 0.0009251623 | 16.36243 | 0 | 16.36335 | -19.85033 | 394.0354
835.65 | 292 | 271.4817 | 403.3697 | 20.51832 | 0.001296844 | 18.82381 | 0 | 18.82511 | 1.693211 | 2.866963
835.7 | 286 | 271.4764 | 403.3197 | 14.52362 | 0.001808737 | 21.54694 | 0 | 21.54875 | -7.025128 | 49.35243
835.75 | 303 | 271.4711 | 403.2697 | 31.52891 | 0.002510044 | 24.54039 | 0 | 24.5429 | 6.986013 | 48.80437
835.8 | 286 | 271.4658 | 403.2197 | 14.53421 | 0.003465813 | 27.80964 | 0 | 27.81311 | -13.2789 | 176.3292
835.85 | 334 | 271.4605 | 403.1697 | 62.53951 | 0.004761534 | 31.35649 | 0 | 31.36125 | 31.17826 | 972.0839
835.9 | 318 | 271.4552 | 403.1197 | 46.5448 | 0.006508887 | 35.1785 | 0 | 35.18501 | 11.35979 | 129.0449
835.95 | 297 | 271.4499 | 403.0697 | 25.5501 | 0.00885288 | 39.26859 | 0 | 39.27744 | -13.72734 | 188.4399
836 | 329 | 271.4446 | 403.0197 | 57.5554 | 0.01198065 | 43.61454 | 0 | 43.62652 | 13.92888 | 194.0136
836.05 | 340 | 271.4393 | 402.9697 | 68.56069 | 0.01613222 | 48.19869 | 0 | 48.21482 | 20.34587 | 413.9544
836.1 | 337 | 271.434 | 402.9197 | 65.56599 | 0.02161355 | 52.99772 | 0 | 53.01934 | 12.54665 | 157.4184
836.15 | 302 | 271.4287 | 402.8697 | 30.57129 | 0.02881217 | 57.98254 | 0 | 58.01135 | -27.44006 | 752.9571
836.2 | 321 | 271.4234 | 402.8197 | 49.57658 | 0.03821588 | 63.11829 | 0 | 63.1565 | -13.57992 | 184.4143
836.25 | 328 | 271.4181 | 402.7697 | 56.58188 | 0.05043473 | 68.36459 | 0 | 68.41502 | -11.83315 | 140.0234
836.3 | 314 | 271.4128 | 402.7197 | 42.58717 | 0.06622677 | 73.67586 | 0 | 73.74209 | -31.15491 | 970.6286
836.35 | 350 | 271.4075 | 402.6697 | 78.59247 | 0.08652776 | 79.00185 | 0 | 79.08837 | -0.4959026 | 0.2459194
836.4 | 346 | 271.4022 | 402.6197 | 74.59777 | 0.1124852 | 84.28829 | 0 | 84.40078 | -9.803011 | 96.09903
836.45 | 335 | 271.3969 | 402.5697 | 63.60306 | 0.1454967 | 89.4778 | 0 | 89.62329 | -26.02023 | 677.0524
836.5 | 358 | 271.3916 | 402.5197 | 86.60836 | 0.1872532 | 94.51077 | 0 | 94.69803 | -8.089668 | 65.44273
836.55 | 413 | 271.3863 | 402.4697 | 141.6137 | 0.2397856 | 99.32655 | 0 | 99.56634 | 42.04732 | 1767.977
836.6 | 386 | 271.381 | 402.4197 | 114.619 | 0.3055167 | 103.8646 | 0 | 104.1701 | 10.44887 | 109.1789
836.65 | 406 | 271.3758 | 402.3697 | 134.6242 | 0.3873155 | 108.0656 | 0 | 108.4529 | 26.17133 | 684.9387
836.7 | 364 | 271.3705 | 402.3197 | 92.62954 | 0.4885543 | 111.8731 | 0 | 112.3616 | -19.73207 | 389.3547
836.75 | 401 | 271.3652 | 402.2697 | 129.6348 | 0.613167 | 115.2343 | 0 | 115.8474 | 13.78742 | 190.0929
836.8 | 431 | 271.3599 | 402.2197 | 159.6401 | 0.7657071 | 118.1016 | 0 | 118.8673 | 40.77286 | 1662.426
836.85 | 413 | 271.3546 | 402.1697 | 141.6454 | 0.9514033 | 120.4336 | 0 | 121.385 | 20.26041 | 410.484
836.9 | 384 | 271.3493 | 402.1197 | 112.6507 | 1.176209 | 122.1962 | 0 | 123.3725 | -10.72172 | 114.9553
836.95 | 415 | 271.344 | 402.0697 | 143.656 | 1.446847 | 123.3633 | 0 | 124.8101 | 18.84589 | 355.1676
837 | 397 | 271.3387 | 402.0197 | 125.6613 | 1.770837 | 123.9173 | 0 | 125.6882 | -0.02684332 | 0.0007205636
837.05 | 412 | 271.3334 | 401.9697 | 140.6666 | 2.156515 | 123.85 | 0 | 126.0066 | 14.66006 | 214.9175
837.1 | 376 | 271.3281 | 401.9197 | 104.6719 | 2.613031 | 123.1624 | 0 | 125.7755 | -21.10355 | 445.3599
837.15 | 411 | 271.3228 | 401.8697 | 139.6772 | 3.150319 | 121.8648 | 0 | 125.0152 | 14.66206 | 214.976
837.2 | 393 | 271.3175 | 401.8197 | 121.6825 | 3.779049 | 119.9766 | 0 | 123.7556 | -2.073133 | 4.29788
837.25 | 386 | 271.3122 | 401.7697 | 114.6878 | 4.510539 | 117.5256 | 0 | 122.0362 | -7.348384 | 53.99875
837.3 | 356 | 271.3069 | 401.7197 | 84.6931 | 5.35664 | 114.5478 | 0 | 119.9045 | -35.21135 | 1239.839
837.35 | 347 | 271.3016 | 401.6697 | 75.6984 | 6.329575 | 111.0859 | 0 | 117.4155 | -41.71708 | 1740.315
837.4 | 352 | 271.2963 | 401.6197 | 80.70369 | 7.441741 | 107.1887 | 0 | 114.6305 | -33.92677 | 1151.026
837.45 | 381 | 271.291 | 401.5697 | 109.709 | 8.705477 | 102.9099 | 0 | 111.6154 | -1.906414 | 3.634415
837.5 | 384 | 271.2857 | 401.5197 | 112.7143 | 10.13278 | 98.30677 | 0 | 108.4396 | 4.274733 | 18.27334
837.55 | 400 | 271.2804 | 401.4697 | 128.7196 | 11.73499 | 93.43888 | 0 | 105.1739 | 23.54572 | 554.4007
837.6 | 393 | 271.2751 | 401.4197 | 121.7249 | 13.52243 | 88.36694 | 0 | 101.8894 | 19.83551 | 393.4476
837.65 | 358 | 271.2698 | 401.3697 | 86.73017 | 15.50404 | 83.15148 | 0 | 98.65552 | -11.92534 | 142.2138
837.7 | 363 | 271.2645 | 401.3197 | 91.73547 | 17.68694 | 77.85172 | 0 | 95.53866 | -3.803189 | 14.46425
837.75 | 363 | 271.2592 | 401.2697 | 91.74077 | 20.07608 | 72.52444 | 0 | 92.60052 | -0.8597522 | 0.7391739
837.8 | 371 | 271.2539 | 401.2197 | 99.74606 | 22.67373 | 67.22311 | 0 | 89.89684 | 9.849224 | 97.00721
837.85 | 357 | 271.2486 | 401.1697 | 85.75136 | 25.47916 | 61.99702 | 0 | 87.47618 | -1.724817 | 2.974994
837.9 | 383 | 271.2433 | 401.1197 | 111.7567 | 28.48821 | 56.89067 | 0 | 85.37888 | 26.37778 | 695.7872
837.95 | 349 | 271.238 | 401.0697 | 77.76195 | 31.69299 | 51.94327 | 0 | 83.63626 | -5.874307 | 34.50749
838 | 366 | 271.2328 | 401.0197 | 94.76725 | 35.0816 | 47.18843 | 0 | 82.27002 | 12.49722 | 156.1806
838.05 | 368 | 271.2275 | 400.9697 | 96.77255 | 38.6379 | 42.654 | 0 | 81.29189 | 15.48065 | 239.6506
838.1 | 347 | 271.2222 | 400.9197 | 75.77784 | 42.34144 | 38.36207 | 0 | 80.7035 | -4.925661 | 24.26213
838.15 | 339 | 271.2169 | 400.8697 | 67.78314 | 46.16743 | 34.32909 | 0 | 80.49652 | -12.71338 | 161.63
838.2 | 349 | 271.2116 | 400.8197 | 77.78843 | 50.08686 | 30.56613 | 0 | 80.653 | -2.864563 | 8.205724
838.25 | 309 | 271.2063 | 400.7697 | 37.79373 | 54.06671 | 27.07926 | 0 | 81.14597 | -43.35224 | 1879.417
838.3 | 355 | 271.201 | 400.7197 | 83.79903 | 58.07031 | 23.86993 | 0 | 81.94023 | 1.858795 | 3.455119
838.35 | 389 | 271.1957 | 400.6697 | 117.8043 | 62.05778 | 20.9355 | 0 | 82.99329 | 34.81104 | 1211.808
838.4 | 361 | 271.1904 | 400.6197 | 89.80962 | 65.9867 | 18.26979 | 0 | 84.2565 | 5.553124 | 30.83718
838.45 | 326 | 271.1851 | 400.5697 | 54.81492 | 69.81272 | 15.86361 | 0 | 85.67633 | -30.86142 | 952.427
838.5 | 359 | 271.1798 | 400.5197 | 87.82021 | 73.49043 | 13.70529 | 0 | 87.19572 | 0.6244963 | 0.3899956
838.55 | 358 | 271.1745 | 400.4697 | 86.82551 | 76.97416 | 11.78128 | 0 | 88.75544 | -1.92993 | 3.724631
838.6 | 375 | 271.1692 | 400.4197 | 103.8308 | 80.21898 | 10.07662 | 0 | 90.2956 | 13.53521 | 183.2018
838.65 | 397 | 271.1639 | 400.3697 | 125.8361 | 83.18161 | 8.575416 | 0 | 91.75702 | 34.07908 | 1161.383
838.7 | 354 | 271.1586 | 400.3197 | 82.8414 | 85.82138 | 7.261286 | 0 | 93.08267 | -10.24127 | 104.8837
838.75 | 357 | 271.1533 | 400.2697 | 85.84669 | 88.10118 | 6.117724 | 0 | 94.2189 | -8.372209 | 70.09388
838.8 | 385 | 271.148 | 400.2197 | 113.852 | 89.98828 | 5.128427 | 0 | 95.1167 | 18.73529 | 351.011
838.85 | 367 | 271.1427 | 400.1697 | 95.85729 | 91.45515 | 4.277564 | 0 | 95.73271 | 0.1245754 | 0.01551903
838.9 | 359 | 271.1374 | 400.1197 | 87.86258 | 92.48012 | 3.549988 | 0 | 96.03011 | -8.167524 | 66.70844
838.95 | 388 | 271.1321 | 400.0697 | 116.8679 | 93.04791 | 2.931401 | 0 | 95.97931 | 20.88857 | 436.3324
839 | 357 | 271.1268 | 400.0197 | 85.87318 | 93.15 | 2.408472 | 0 | 95.55847 | -9.685294 | 93.80492
839.05 | 377 | 271.1215 | 399.9697 | 105.8785 | 92.78485 | 1.968911 | 0 | 94.75377 | 11.12471 | 123.7591
839.1 | 370 | 271.1162 | 399.9197 | 98.88377 | 91.95796 | 1.601505 | 0 | 93.55947 | 5.324299 | 28.34816
839.15 | 371 | 271.1109 | 399.8697 | 99.88906 | 90.68169 | 1.296131 | 0 | 91.97782 | 7.911244 | 62.58779
839.2 | 319 | 271.1056 | 399.8197 | 47.89436 | 88.97497 | 1.043728 | 0 | 90.0187 | -42.12434 | 1774.46
839.25 | 345 | 271.1003 | 399.7697 | 73.89966 | 86.86286 | 0.8362644 | 0 | 87.69913 | -13.79947 | 190.4254
839.3 | 359 | 271.095 | 399.7197 | 87.90495 | 84.3759 | 0.6666809 | 0 | 85.04258 | 2.862372 | 8.193175
839.35 | 359 | 271.0898 | 399.6697 | 87.91025 | 81.54939 | 0.5288231 | 0 | 82.07821 | 5.832039 | 34.01268
839.4 | 337 | 271.0845 | 399.6197 | 65.91555 | 78.42256 | 0.4173696 | 0 | 78.83993 | -12.92438 | 167.0396
839.45 | 330 | 271.0792 | 399.5697 | 58.92084 | 75.03766 | 0.327755 | 0 | 75.36542 | -16.44458 | 270.4241
839.5 | 354 | 271.0739 | 399.5197 | 82.92614 | 71.43904 | 0.2560918 | 0 | 71.69513 | 11.23101 | 126.1355
839.55 | 334 | 271.0686 | 399.4697 | 62.93143 | 67.67214 | 0.1990949 | 0 | 67.87124 | -4.939801 | 24.40163
839.6 | 364 | 271.0633 | 399.4197 | 92.93673 | 63.7826 | 0.1540078 | 0 | 63.93661 | 29.00012 | 841.007
839.65 | 312 | 271.058 | 399.3697 | 40.94203 | 59.81534 | 0.118534 | 0 | 59.93387 | -18.99184 | 360.6902
839.7 | 298 | 271.0527 | 399.3197 | 26.94732 | 55.81371 | 0.09077402 | 0 | 55.90448 | -28.95716 | 838.5171
839.75 | 316 | 271.0474 | 399.2697 | 44.95262 | 51.81879 | 0.06916685 | 0 | 51.88795 | -6.935333 | 48.09884
839.8 | 334 | 271.0421 | 399.2197 | 62.95792 | 47.86869 | 0.05243877 | 0 | 47.92113 | 15.03678 | 226.1049
839.85 | 326 | 271.0368 | 399.1697 | 54.96321 | 43.9981 | 0.03955715 | 0 | 44.03766 | 10.92555 | 119.3677
839.9 | 280 | 271.0315 | 399.1197 | 8.968509 | 40.23781 | 0.02969036 | 0 | 40.2675 | -31.29899 | 979.6266
839.95 | 296 | 271.0262 | 399.0697 | 24.97381 | 36.61446 | 0.02217298 | 0 | 36.63663 | -11.66283 | 136.0216
840 | 314 | 271.0209 | 399.0197 | 42.9791 | 33.15042 | 0.01647595 | 0 | 33.1669 | 9.812206 | 96.27939
840.05 | 318 | 271.0156 | 398.9697 | 46.9844 | 29.86369 | 0.01218134 | 0 | 29.87587 | 17.10853 | 292.7018
840.1 | 300 | 271.0103 | 398.9197 | 28.98969 | 26.76799 | 0.008961021 | 0 | 26.77695 | 2.212741 | 4.896223
840.15 | 297 | 271.005 | 398.8697 | 25.99499 | 23.87296 | 0.006559006 | 0 | 23.87951 | 2.115476 | 4.475238
840.2 | 305 | 270.9997 | 398.8197 | 34.00029 | 21.18432 | 0.004776795 | 0 | 21.1891 | 12.81119 | 164.1265
840.25 | 306 | 270.9944 | 398.7697 | 35.00558 | 18.70428 | 0.003461411 | 0 | 18.70774 | 16.29784 | 265.6196
840.3 | 299 | 270.9891 | 398.7197 | 28.01088 | 16.43181 | 0.002495673 | 0 | 16.43431 | 11.57657 | 134.0171
840.35 | 309 | 270.9838 | 398.6697 | 38.01618 | 14.36309 | 0.001790359 | 0 | 14.36488 | 23.6513 | 559.3839
840.4 | 304 | 270.9785 | 398.6197 | 33.02147 | 12.49189 | 0.001277941 | 0 | 12.49317 | 20.5283 | 421.4111
840.45 | 280 | 270.9732 | 398.5697 | 9.026768 | 10.81002 | 0.0009076101 | 0 | 10.81093 | -1.784164 | 3.183241
840.5 | 290 | 270.9679 | 398.5197 | 19.03206 | 9.307716 | 0.000641366 | 0 | 9.308357 | 9.723707 | 94.55048
840.55 | 288 | 270.9626 | 398.4697 | 17.03736 | 7.974025 | 0.0004509522 | 0 | 7.974476 | 9.062885 | 82.13589
840.6 | 275 | 270.9573 | 398.4197 | 4.042657 | 6.7972 | 0.0003154809 | 0 | 6.797515 | -2.754858 | 7.589242
840.65 | 278 | 270.952 | 398.3697 | 7.047954 | 5.765016 | 0.0002196007 | 0 | 5.765235 | 1.282718 | 1.645366
840.7 | 295 | 270.9468 | 398.3197 | 24.05325 | 4.865068 | 0.0001520941 | 0 | 4.865221 | 19.18803 | 368.1805
840.75 | 284 | 270.9415 | 398.2697 | 13.05855 | 4.085032 | 0.0001048115 | 0 | 4.085136 | 8.97341 | 80.52208
840.8 | 271 | 270.9362 | 398.2197 | 0.06384246 | 3.412871 | 7.1866e-05 | 0 | 3.412943 | -3.349101 | 11.21648
840.85 | 292 | 270.9309 | 398.1697 | 21.06914 | 2.83702 | 4.902935e-05 | 0 | 2.837069 | 18.23207 | 332.4084
840.9 | 280 | 270.9256 | 398.1197 | 9.074435 | 2.346513 | 3.328179e-05 | 0 | 2.346546 | 6.727889 | 45.26449
840.95 | 267 | 270.9203 | 398.0697 | -3.920269 | 1.931085 | 2.247892e-05 | 0 | 1.931107 | -5.851376 | 34.2386
841 | 285 | 270.915 | 398.0197 | 14.08503 | 1.58124 | 1.510644e-05 | 0 | 1.581255 | 12.50377 | 156.3443
841.05 | 280 | 270.9097 | 397.9697 | 9.090324 | 1.288286 | 1.010105e-05 | 0 | 1.288296 | 7.802028 | 60.87163
841.1 | 275 | 270.9044 | 397.9197 | 4.09562 | 1.044347 | 6.72031e-06 | 0 | 1.044354 | 3.051266 | 9.310226
841.15 | 291 | 270.8991 | 397.8697 | 20.10092 | 0.8423556 | 4.448668e-06 | 0 | 0.84236 | 19.25856 | 370.892
841.2 | 279 | 270.8938 | 397.8197 | 8.106213 | 0.6760269 | 2.930142e-06 | 0 | 0.6760299 | 7.430183 | 55.20762
841.25 | 284 | 270.8885 | 397.7697 | 13.11151 | 0.5398219 | 1.920283e-06 | 0 | 0.5398239 | 12.57169 | 158.0473
841.3 | 288 | 270.8832 | 397.7197 | 17.11681 | 0.428899 | 1.25216e-06 | 0 | 0.4289003 | 16.68791 | 278.4862
841.35 | 296 | 270.8779 | 397.6697 | 25.1221 | 0.3390608 | 8.124052e-07 | 0 | 0.3390617 | 24.78304 | 614.1991
841.4 | 286 | 270.8726 | 397.6197 | 15.1274 | 0.266697 | 5.244491e-07 | 0 | 0.2666976 | 14.8607 | 220.8404
841.45 | 297 | 270.8673 | 397.5697 | 26.13269 | 0.2087261 | 3.36862e-07 | 0 | 0.2087264 | 25.92397 | 672.0521
841.5 | 285 | 270.862 | 397.5197 | 14.13799 | 0.1625374 | 2.152875e-07 | 0 | 0.1625376 | 13.97545 | 195.3133
841.55 | 253 | 270.8567 | 397.4697 | -17.85671 | 0.1259354 | 1.369e-07 | 0 | 0.1259356 | -17.98265 | 323.3756
841.6 | 290 | 270.8514 | 397.4197 | 19.14858 | 0.09708687 | 8.661761e-08 | 0 | 0.09708696 | 19.0515 | 362.9595
841.65 | 289 | 270.8461 | 397.3697 | 18.15388 | 0.07447167 | 5.452893e-08 | 0 | 0.07447173 | 18.07941 | 326.865
841.7 | 280 | 270.8408 | 397.3197 | 9.159176 | 0.05683812 | 3.41559e-08 | 0 | 0.05683815 | 9.102338 | 82.85256
841.75 | 251 | 270.8355 | 397.2697 | -19.83553 | 0.04316247 | 2.128739e-08 | 0 | 0.04316249 | -19.87869 | 395.1623
841.8 | 277 | 270.8302 | 397.2197 | 6.169769 | 0.03261301 | 1.320071e-08 | 0 | 0.03261303 | 6.137156 | 37.66468
841.85 | 272 | 270.8249 | 397.1697 | 1.175065 | 0.02451848 | 8.144978e-09 | 0 | 0.02451849 | 1.150547 | 1.323757
841.9 | 274 | 270.8196 | 397.1197 | 3.180361 | 0.01834063 | 5.000353e-09 | 0 | 0.01834063 | 3.162021 | 9.998375
841.95 | 259 | 270.8143 | 397.0697 | -11.81434 | 0.01365063 | 3.054425e-09 | 0 | 0.01365064 | -11.82799 | 139.9014
842 | 269 | 270.809 | 397.0197 | -1.809046 | 0.01010903 | 1.85642e-09 | 0 | 0.01010903 | -1.819155 | 3.309325
842.05 | 248 | 270.8037 | 396.9697 | -22.80375 | 0.007448762 | 1.122641e-09 | 0 | 0.007448763 | -22.8112 | 520.3508
842.1 | 285 | 270.7985 | 396.9197 | 14.20155 | 0.005461058 | 6.754976e-10 | 0 | 0.005461058 | 14.19609 | 201.5288
842.15 | 223 | 270.7932 | 396.8697 | -47.79316 | 0.003983707 | 4.044125e-10 | 0 | 0.003983708 | -47.79714 | 2284.567
842.2 | 271 | 270.7879 | 396.8197 | 0.2121393 | 0.002891453 | 2.409036e-10 | 0 | 0.002891453 | 0.2092478 | 0.04378465
842.25 | 242 | 270.7826 | 396.7697 | -28.78256 | 0.002088155 | 1.427842e-10 | 0 | 0.002088155 | -28.78465 | 828.5562
842.3 | 290 | 270.7773 | 396.7197 | 19.22273 | 0.00150047 | 8.420444e-11 | 0 | 0.001500471 | 19.22123 | 369.4557
842.35 | 262 | 270.772 | 396.6697 | -8.771972 | 0.001072779 | 4.94092e-11 | 0 | 0.001072779 | -8.773045 | 76.96631
842.4 | 277 | 270.7667 | 396.6197 | 6.233325 | 0.0007631516 | 2.884687e-11 | 0 | 0.0007631516 | 6.232561 | 38.84482
842.45 | 253 | 270.7614 | 396.5697 | -17.76138 | 0.0005401688 | 1.675743e-11 | 0 | 0.0005401689 | -17.76192 | 315.4858
842.5 | 256 | 270.7561 | 396.5197 | -14.75608 | 0.0003804225 | 9.685774e-12 | 0 | 0.0003804226 | -14.75646 | 217.7532
842.55 | 287 | 270.7508 | 396.4697 | 16.24921 | 0.0002665759 | 5.570308e-12 | 0 | 0.000266576 | 16.24895 | 264.0283
842.6 | 249 | 270.7455 | 396.4197 | -21.74549 | 0.0001858633 | 3.18744e-12 | 0 | 0.0001858633 | -21.74568 | 472.8744
842.65 | 285 | 270.7402 | 396.3697 | 14.25981 | 0.000128939 | 1.814775e-12 | 0 | 0.000128939 | 14.25968 | 203.3384
842.7 | 282 | 270.7349 | 396.3197 | 11.2651 | 8.900064e-05 | 1.028068e-12 | 0 | 8.900064e-05 | 11.26501 | 126.9005
842.75 | 279 | 270.7296 | 396.2697 | 8.270399 | 6.112514e-05 | 5.794802e-13 | 0 | 6.112514e-05 | 8.270338 | 68.39848
842.8 | 273 | 270.7243 | 396.2197 | 2.275695 | 4.177002e-05 | 3.249926e-13 | 0 | 4.177002e-05 | 2.275653 | 5.178598
842.85 | 286 | 270.719 | 396.1697 | 15.28099 | 2.840059e-05 | 1.813537e-13 | 0 | 2.840059e-05 | 15.28096 | 233.5078
842.9 | 272 | 270.7137 | 396.1197 | 1.286288 | 1.921357e-05 | 1.006925e-13 | 0 | 1.921357e-05 | 1.286268 | 1.654487
842.95 | 254 | 270.7084 | 396.0697 | -16.70842 | 1.293323e-05 | 5.562707e-14 | 0 | 1.293323e-05 | -16.70843 | 279.1716
843 | 276 | 270.7031 | 396.0197 | 5.29688 | 8.66211e-06 | 3.057688e-14 | 0 | 8.66211e-06 | 5.296872 | 28.05685
843.05 | 262 | 270.6978 | 395.9697 | -8.697823 | 5.772427e-06 | 1.672315e-14 | 0 | 5.772427e-06 | -8.697829 | 75.65223
843.1 | 259 | 270.6925 | 395.9197 | -11.69253 | 3.827465e-06 | 9.10041e-15 | 0 | 3.827465e-06 | -11.69253 | 136.7153
843.15 | 281 | 270.6872 | 395.8697 | 10.31277 | 2.52512e-06 | 4.927446e-15 | 0 | 2.52512e-06 | 10.31277 | 106.3532
843.2 | 281 | 270.6819 | 395.8197 | 10.31807 | 1.657566e-06 | 2.654611e-15 | 0 | 1.657566e-06 | 10.31806 | 106.4624
843.25 | 299 | 270.6766 | 395.7697 | 28.32336 | 1.082624e-06 | 1.422977e-15 | 0 | 1.082624e-06 | 28.32336 | 802.2128
843.3 | 259 | 270.6713 | 395.7197 | -11.67134 | 7.035622e-07 | 7.589492e-16 | 0 | 7.035622e-07 | -11.67134 | 136.2202
843.35 | 268 | 270.666 | 395.6697 | -2.666046 | 4.549308e-07 | 4.027594e-16 | 0 | 4.549308e-07 | -2.666046 | 7.107801
843.4 | 255 | 270.6607 | 395.6197 | -15.66075 | 2.926888e-07 | 2.126653e-16 | 0 | 2.926888e-07 | -15.66075 | 245.2591
843.45 | 292 | 270.6555 | 395.5697 | 21.34455 | 1.873635e-07 | 1.117289e-16 | 0 | 1.873635e-07 | 21.34455 | 455.5897
843.5 | 272 | 270.6502 | 395.5197 | 1.349843 | 1.193388e-07 | 5.840534e-17 | 0 | 1.193388e-07 | 1.349843 | 1.822077
843.55 | 274 | 270.6449 | 395.4697 | 3.35514 | 7.563045e-08 | 3.037789e-17 | 0 | 7.563045e-08 | 3.35514 | 11.25696
843.6 | 287 | 270.6396 | 395.4197 | 16.36044 | 4.769024e-08 | 1.572101e-17 | 0 | 4.769024e-08 | 16.36044 | 267.6639
843.65 | 259 | 270.6343 | 395.3697 | -11.63427 | 2.99213e-08 | 8.095087e-18 | 0 | 2.99213e-08 | -11.63427 | 135.3562
843.7 | 279 | 270.629 | 395.3197 | 8.371029 | 1.867881e-08 | 4.147444e-18 | 0 | 1.867881e-08 | 8.371029 | 70.07412
843.75 | 254 | 270.6237 | 395.2697 | -16.62367 | 1.160209e-08 | 2.114256e-18 | 0 | 1.160209e-08 | -16.62368 | 276.3466
843.8 | 253 | 270.6184 | 395.2197 | -17.61838 | 7.170361e-09 | 1.07239e-18 | 0 | 7.170361e-09 | -17.61838 | 310.4073
843.85 | 267 | 270.6131 | 395.1697 | -3.613082 | 4.409242e-09 | 5.412097e-19 | 0 | 4.409242e-09 | -3.613082 | 13.05436
843.9 | 262 | 270.6078 | 395.1197 | -8.607786 | 2.697769e-09 | 2.717669e-19 | 0 | 2.697769e-09 | -8.607786 | 74.09398
843.95 | 262 | 270.6025 | 395.0697 | -8.60249 | 1.642342e-09 | 1.357831e-19 | 0 | 1.642342e-09 | -8.60249 | 74.00283
844 | 279 | 270.5972 | 395.0197 | 8.402807 | 9.948111e-10 | 6.750139e-20 | 0 | 9.948111e-10 | 8.402807 | 70.60716
844.05 | 271 | 270.5919 | 394.9697 | 0.4081029 | 5.99564e-10 | 3.338856e-20 | 0 | 5.99564e-10 | 0.4081029 | 0.166548
844.1 | 278 | 270.5866 | 394.9197 | 7.413399 | 3.59541e-10 | 1.643239e-20 | 0 | 3.59541e-10 | 7.413399 | 54.95849
844.15 | 266 | 270.5813 | 394.8697 | -4.581304 | 2.145257e-10 | 8.046775e-21 | 0 | 2.145257e-10 | -4.581304 | 20.98835
844.2 | 261 | 270.576 | 394.8197 | -9.576008 | 1.273586e-10 | 3.920676e-21 | 0 | 1.273586e-10 | -9.576008 | 91.69993
844.25 | 308 | 270.5707 | 394.7697 | 37.42929 | 7.523073e-11 | 1.900719e-21 | 0 | 7.523073e-11 | 37.42929 | 1400.952
844.3 | 289 | 270.5654 | 394.7197 | 18.43458 | 4.421608e-11 | 9.16839e-22 | 0 | 4.421608e-11 | 18.43458 | 339.8339
844.35 | 267 | 270.5601 | 394.6697 | -3.560119 | 2.58573e-11 | 4.400339e-22 | 0 | 2.58573e-11 | -3.560119 | 12.67445
844.4 | 278 | 270.5548 | 394.6197 | 7.445177 | 1.504541e-11 | 2.101345e-22 | 0 | 1.504541e-11 | 7.445177 | 55.43066
844.45 | 265 | 270.5495 | 394.5697 | -5.549527 | 8.710501e-12 | 9.984501e-23 | 0 | 8.710501e-12 | -5.549527 | 30.79725
844.5 | 261 | 270.5442 | 394.5197 | -9.54423 | 5.017647e-12 | 4.720342e-23 | 0 | 5.017647e-12 | -9.54423 | 91.09233
844.55 | 284 | 270.5389 | 394.4697 | 13.46107 | 2.875909e-12 | 2.220438e-23 | 0 | 2.875909e-12 | 13.46107 | 181.2003
844.6 | 288 | 270.5336 | 394.4197 | 17.46636 | 1.640092e-12 | 1.039254e-23 | 0 | 1.640092e-12 | 17.46636 | 305.0738
844.65 | 253 | 270.5283 | 394.3697 | -17.52834 | 9.306343e-13 | 4.839749e-24 | 0 | 9.306343e-13 | -17.52834 | 307.2427
844.7 | 250 | 270.523 | 394.3197 | -20.52305 | 5.254218e-13 | 2.242549e-24 | 0 | 5.254218e-13 | -20.52305 | 421.1954
844.75 | 279 | 270.5177 | 394.2697 | 8.482251 | 2.951584e-13 | 1.033901e-24 | 0 | 2.951584e-13 | 8.482251 | 71.94859
844.8 | 263 | 270.5125 | 394.2197 | -7.512452 | 1.649757e-13 | 4.742794e-25 | 0 | 1.649757e-13 | -7.512452 | 56.43694
844.85 | 273 | 270.5072 | 394.1697 | 2.492844 | 9.174938e-14 | 2.164749e-25 | 0 | 9.174938e-14 | 2.492844 | 6.214271
844.9 | 260 | 270.5019 | 394.1197 | -10.50186 | 5.076965e-14 | 9.831021e-26 | 0 | 5.076965e-14 | -10.50186 | 110.2891
844.95 | 302 | 270.4966 | 394.0697 | 31.50344 | 2.795266e-14 | 4.442299e-26 | 0 | 2.795266e-14 | 31.50344 | 992.4665
845 | 250 | 270.4913 | 394.0197 | -20.49127 | 1.5313e-14 | 1.997262e-26 | 0 | 1.5313e-14 | -20.49127 | 419.892
845.05 | 305 | 270.486 | 393.9697 | 34.51403 | 8.34671e-15 | 8.934703e-27 | 0 | 8.34671e-15 | 34.51403 | 1191.218
845.1 | 270 | 270.4807 | 393.9197 | -0.4806745 | 4.526769e-15 | 3.976888e-27 | 0 | 4.526769e-15 | -0.4806745 | 0.231048
845.15 | 280 | 270.4754 | 393.8697 | 9.524622 | 2.442752e-15 | 1.761264e-27 | 0 | 2.442752e-15 | 9.524622 | 90.71842
845.2 | 279 | 270.4701 | 393.8197 | 8.529918 | 1.311561e-15 | 7.761108e-28 | 0 | 1.311561e-15 | 8.529918 | 72.7595
845.25 | 284 | 270.4648 | 393.7697 | 13.53521 | 7.006733e-16 | 3.402835e-28 | 0 | 7.006733e-16 | 13.53521 | 183.202
845.3 | 290 | 270.4595 | 393.7197 | 19.54051 | 3.724437e-16 | 1.484486e-28 | 0 | 3.724437e-16 | 19.54051 | 381.8316
845.35 | 265 | 270.4542 | 393.6697 | -5.454193 | 1.969807e-16 | 6.443612e-29 | 0 | 1.969807e-16 | -5.454193 | 29.74822
845.4 | 285 | 270.4489 | 393.6197 | 14.5511 | 1.036585e-16 | 2.782919e-29 | 0 | 1.036585e-16 | 14.5511 | 211.7346
845.45 | 277 | 270.4436 | 393.5697 | 6.5564 | 5.427551e-17 | 1.195886e-29 | 0 | 5.427551e-17 | 6.5564 | 42.98638
845.5 | 289 | 270.4383 | 393.5197 | 18.5617 | 2.82762e-17 | 5.113251e-30 | 0 | 2.82762e-17 | 18.5617 | 344.5366
845.55 | 270 | 270.433 | 393.4697 | -0.4330077 | 1.465737e-17 | 2.175316e-30 | 0 | 1.465737e-17 | -0.4330077 | 0.1874956
845.6 | 299 | 270.4277 | 393.4197 | 28.57229 | 7.559783e-18 | 9.208006e-31 | 0 | 7.559783e-18 | 28.57229 | 816.3757
845.65 | 297 | 270.4224 | 393.3697 | 26.57758 | 3.879542e-18 | 3.87817e-31 | 0 | 3.879542e-18 | 26.57758 | 706.368
845.7 | 273 | 270.4171 | 393.3197 | 2.582881 | 1.980932e-18 | 1.625198e-31 | 0 | 1.980932e-18 | 2.582881 | 6.671276
845.75 | 318 | 270.4118 | 393.2697 | 47.58818 | 1.006414e-18 | 6.776469e-32 | 0 | 1.006414e-18 | 47.58818 | 2264.635
845.8 | 318 | 270.4065 | 393.2197 | 47.59347 | 5.08747e-19 | 2.811375e-32 | 0 | 5.08747e-19 | 47.59347 | 2265.139
845.85 | 256 | 270.4012 | 393.1697 | -14.40123 | 2.558851e-19 | 1.160518e-32 | 0 | 2.558851e-19 | -14.40123 | 207.3954
845.9 | 289 | 270.3959 | 393.1197 | 18.60407 | 1.280578e-19 | 4.766541e-33 | 0 | 1.280578e-19 | 18.60407 | 346.1113
845.95 | 296 | 270.3906 | 393.0697 | 25.60936 | 6.376544e-20 | 1.947927e-33 | 0 | 6.376544e-20 | 25.60936 | 655.8395
846 | 267 | 270.3853 | 393.0197 | -3.385341 | 3.15924e-20 | 7.920633e-34 | 0 | 3.15924e-20 | -3.385341 | 11.46053
846.05 | 302 | 270.38 | 392.9697 | 31.61996 | 1.557391e-20 | 3.204537e-34 | 0 | 1.557391e-20 | 31.61996 | 999.8216
846.1 | 260 | 270.3747 | 392.9197 | -10.37475 | 7.638902e-21 | 1.289997e-34 | 0 | 7.638902e-21 | -10.37475 | 107.6354
846.15 | 285 | 270.3695 | 392.8697 | 14.63055 | 3.728053e-21 | 5.166898e-35 | 0 | 3.728053e-21 | 14.63055 | 214.0529
846.2 | 280 | 270.3642 | 392.8197 | 9.635844 | 1.810303e-21 | 2.059156e-35 | 0 | 1.810303e-21 | 9.635844 | 92.8495
846.25 | 303 | 270.3589 | 392.7697 | 32.64114 | 8.746586e-22 | 8.165195e-36 | 0 | 8.746586e-22 | 32.64114 | 1065.444
846.3 | 285 | 270.3536 | 392.7197 | 14.64644 | 4.204785e-22 | 3.221528e-36 | 0 | 4.204785e-22 | 14.64644 | 214.5181
846.35 | 248 | 270.3483 | 392.6697 | -22.34827 | 2.011254e-22 | 1.264664e-36 | 0 | 2.011254e-22 | -22.34827 | 499.445
846.4 | 284 | 270.343 | 392.6197 | 13.65703 | 9.572122e-23 | 4.939769e-37 | 0 | 9.572122e-23 | 13.65703 | 186.5145
846.45 | 260 | 270.3377 | 392.5697 | -10.33767 | 4.532809e-23 | 1.9198e-37 | 0 | 4.532809e-23 | -10.33767 | 106.8675
846.5 | 289 | 270.3324 | 392.5197 | 18.66762 | 2.135722e-23 | 7.423751e-38 | 0 | 2.135722e-23 | 18.66762 | 348.4801
846.55 | 281 | 270.3271 | 392.4697 | 10.67292 | 1.001244e-23 | 2.856333e-38 | 0 | 1.001244e-23 | 10.67292 | 113.9112
846.6 | 283 | 270.3218 | 392.4197 | 12.67821 | 4.670391e-24 | 1.093483e-38 | 0 | 4.670391e-24 | 12.67821 | 160.7371
846.65 | 270 | 270.3165 | 392.3697 | -0.3164888 | 2.167627e-24 | 4.165178e-39 | 0 | 2.167627e-24 | -0.3164888 | 0.1001651
846.7 | 257 | 270.3112 | 392.3197 | -13.31119 | 1.000999e-24 | 1.578603e-39 | 0 | 1.000999e-24 | -13.31119 | 177.1878
846.75 | 255 | 270.3059 | 392.2697 | -15.3059 | 4.599399e-25 | 5.952925e-40 | 0 | 4.599399e-25 | -15.3059 | 234.2705
846.8 | 265 | 270.3006 | 392.2197 | -5.3006 | 2.102744e-25 | 2.233602e-40 | 0 | 2.102744e-25 | -5.3006 | 28.09636
846.85 | 277 | 270.2953 | 392.1697 | 6.704696 | 9.565102e-26 | 8.338717e-41 | 0 | 9.565102e-26 | 6.704696 | 44.95296
846.9 | 277 | 270.29 | 392.1197 | 6.709993 | 4.329233e-26 | 3.097495e-41 | 0 | 4.329233e-26 | 6.709993 | 45.024
846.95 | 288 | 270.2847 | 392.0697 | 17.71529 | 1.949621e-26 | 1.144828e-41 | 0 | 1.949621e-26 | 17.71529 | 313.8315
847 | 304 | 270.2794 | 392.0197 | 33.72059 | 8.735898e-27 | 4.210053e-42 | 0 | 8.735898e-27 | 33.72059 | 1137.078
847.05 | 256 | 270.2741 | 391.9697 | -14.27412 | 3.894779e-27 | 1.540469e-42 | 0 | 3.894779e-27 | -14.27412 | 203.7505
847.1 | 270 | 270.2688 | 391.9197 | -0.2688219 | 1.727731e-27 | 5.608368e-43 | 0 | 1.727731e-27 | -0.2688219 | 0.07226523
847.15 | 274 | 270.2635 | 391.8697 | 3.736474 | 7.625837e-28 | 2.031599e-43 | 0 | 7.625837e-28 | 3.736474 | 13.96124
847.2 | 291 | 270.2582 | 391.8197 | 20.74177 | 3.349013e-28 | 7.322467e-44 | 0 | 3.349013e-28 | 20.74177 | 430.2211
847.25 | 271 | 270.2529 | 391.7697 | 0.747067 | 1.463404e-28 | 2.626001e-44 | 0 | 1.463404e-28 | 0.747067 | 0.5581091
847.3 | 278 | 270.2476 | 391.7197 | 7.752363 | 6.362526e-29 | 9.370233e-45 | 0 | 6.362526e-29 | 7.752363 | 60.09914
847.35 | 263 | 270.2423 | 391.6697 | -7.24234 | 2.752409e-29 | 3.326778e-45 | 0 | 2.752409e-29 | -7.24234 | 52.45149
847.4 | 293 | 270.237 | 391.6197 | 22.76296 | 1.184716e-29 | 1.17521e-45 | 0 | 1.184716e-29 | 22.76296 | 518.1522
847.45 | 305 | 270.2317 | 391.5697 | 34.76825 | 5.073804e-30 | 4.130712e-46 | 0 | 5.073804e-30 | 34.76825 | 1208.831
847.5 | 272 | 270.2265 | 391.5197 | 1.773549 | 2.162076e-30 | 1.444616e-46 | 0 | 2.162076e-30 | 1.773549 | 3.145475
847.55 | 279 | 270.2212 | 391.4697 | 8.778845 | 9.166983e-31 | 5.026873e-47 | 0 | 9.166983e-31 | 8.778845 | 77.06812
847.6 | 281 | 270.2159 | 391.4197 | 10.78414 | 3.867228e-31 | 1.74045e-47 | 0 | 3.867228e-31 | 10.78414 | 116.2977
847.65 | 288 | 270.2106 | 391.3697 | 17.78944 | 1.623272e-31 | 5.995742e-48 | 0 | 1.623272e-31 | 17.78944 | 316.4641
847.7 | 276 | 270.2053 | 391.3197 | 5.794734 | 6.779546e-32 | 2.055145e-48 | 0 | 6.779546e-32 | 5.794734 | 33.57894
847.75 | 254 | 270.2 | 391.2697 | -16.19997 | 2.817267e-32 | 7.009064e-49 | 0 | 2.817267e-32 | -16.19997 | 262.439
847.8 | 300 | 270.1947 | 391.2197 | 29.80533 | 1.164859e-32 | 2.378459e-49 | 0 | 1.164859e-32 | 29.80533 | 888.3575
847.85 | 280 | 270.1894 | 391.1697 | 9.810623 | 4.792222e-33 | 8.030622e-50 | 0 | 4.792222e-33 | 9.810623 | 96.24832
847.9 | 262 | 270.1841 | 391.1197 | -8.184081 | 1.961636e-33 | 2.697868e-50 | 0 | 1.961636e-33 | -8.184081 | 66.97918
847.95 | 317 | 270.1788 | 391.0697 | 46.82122 | 7.989466e-34 | 9.018002e-51 | 0 | 7.989466e-34 | 46.82122 | 2192.226
848 | 271 | 270.1735 | 391.0197 | 0.8265117 | 3.23769e-34 | 2.999286e-51 | 0 | 3.23769e-34 | 0.8265117 | 0.6831216
848.05 | 262 | 270.1682 | 390.9697 | -8.168192 | 1.305481e-34 | 9.925296e-52 | 0 | 1.305481e-34 | -8.168192 | 66.71936
848.1 | 300 | 270.1629 | 390.9197 | 29.8371 | 5.237501e-35 | 3.268038e-52 | 0 | 5.237501e-35 | 29.8371 | 890.2528
848.15 | 297 | 270.1576 | 390.8697 | 26.8424 | 2.090719e-35 | 1.070653e-52 | 0 | 2.090719e-35 | 26.8424 | 720.5145
848.2 | 286 | 270.1523 | 390.8197 | 15.8477 | 8.303957e-36 | 3.490023e-53 | 0 | 8.303957e-36 | 15.8477 | 251.1495
848.25 | 287 | 270.147 | 390.7697 | 16.85299 | 3.281652e-36 | 1.131946e-53 | 0 | 3.281652e-36 | 16.85299 | 284.0234
848.3 | 288 | 270.1417 | 390.7197 | 17.85829 | 1.290381e-36 | 3.652931e-54 | 0 | 1.290381e-36 | 17.85829 | 318.9185
848.35 | 270 | 270.1364 | 390.6697 | -0.1364141 | 5.048491e-37 | 1.172938e-54 | 0 | 5.048491e-37 | -0.1364141 | 0.0186088
848.4 | 287 | 270.1311 | 390.6197 | 16.86888 | 1.965274e-37 | 3.747372e-55 | 0 | 1.965274e-37 | 16.86888 | 284.5592
848.45 | 287 | 270.1258 | 390.5697 | 16.87418 | 7.612066e-38 | 1.191232e-55 | 0 | 7.612066e-38 | 16.87418 | 284.7379
848.5 | 281 | 270.1205 | 390.5197 | 10.87947 | 2.933594e-38 | 3.767767e-56 | 0 | 2.933594e-38 | 10.87947 | 118.363
848.55 | 278 | 270.1152 | 390.4697 | 7.884771 | 1.124904e-38 | 1.185741e-56 | 0 | 1.124904e-38 | 7.884771 | 62.16962
848.6 | 285 | 270.1099 | 390.4197 | 14.89007 | 4.291895e-39 | 3.712901e-57 | 0 | 4.291895e-39 | 14.89007 | 221.7141
848.65 | 275 | 270.1046 | 390.3697 | 4.895364 | 1.629298e-39 | 1.156791e-57 | 0 | 1.629298e-39 | 4.895364 | 23.96459
848.7 | 285 | 270.0993 | 390.3197 | 14.90066 | 6.15418e-40 | 3.586037e-58 | 0 | 6.15418e-40 | 14.90066 | 222.0297
848.75 | 310 | 270.094 | 390.2697 | 39.90596 | 2.312905e-40 | 1.106095e-58 | 0 | 2.312905e-40 | 39.90596 | 1592.485
848.8 | 278 | 270.0887 | 390.2197 | 7.911253 | 8.648948e-41 | 3.394596e-59 | 0 | 8.648948e-41 | 7.911253 | 62.58792
848.85 | 277 | 270.0835 | 390.1697 | 6.916549 | 3.218006e-41 | 1.036578e-59 | 0 | 3.218006e-41 | 6.916549 | 47.83865
848.9 | 256 | 270.0782 | 390.1197 | -14.07815 | 1.19132e-41 | 3.149441e-60 | 0 | 1.19132e-41 | -14.07815 | 198.1944
848.95 | 260 | 270.0729 | 390.0697 | -10.07286 | 4.388216e-42 | 9.521014e-61 | 0 | 4.388216e-42 | -10.07286 | 101.4625
849 | 288 | 270.0676 | 390.0197 | 17.93244 | 1.608295e-42 | 2.863854e-61 | 0 | 1.608295e-42 | 17.93244 | 321.5723
849.05 | 252 | 270.0623 | 389.9697 | -18.06227 | 5.864908e-43 | 8.571101e-62 | 0 | 5.864908e-43 | -18.06227 | 326.2454
849.1 | 220 | 270.057 | 389.9197 | -50.05697 | 2.128015e-43 | 2.552351e-62 | 0 | 2.128015e-43 | -50.05697 | 2505.7
849.15 | 289 | 270.0517 | 389.8697 | 18.94833 | 7.682567e-44 | 7.562443e-63 | 0 | 7.682567e-44 | 18.94833 | 359.0391
849.2 | 267 | 270.0464 | 389.8197 | -3.046377 | 2.759663e-44 | 2.229471e-63 | 0 | 2.759663e-44 | -3.046377 | 9.280411
849.25 | 274 | 270.0411 | 389.7697 | 3.95892 | 9.863331e-45 | 6.539726e-64 | 0 | 9.863331e-45 | 3.95892 | 15.67304
849.3 | 284 | 270.0358 | 389.7197 | 13.96422 | 3.507593e-45 | 1.90869e-64 | 0 | 3.507593e-45 | 13.96422 | 194.9993
849.35 | 266 | 270.0305 | 389.6697 | -4.030488 | 1.241117e-45 | 5.542799e-65 | 0 | 1.241117e-45 | -4.030488 | 16.24483
849.4 | 271 | 270.0252 | 389.6197 | 0.9748085 | 4.369528e-46 | 1.601551e-65 | 0 | 4.369528e-46 | 0.9748085 | 0.9502517
849.45 | 298 | 270.0199 | 389.5697 | 27.9801 | 1.530644e-46 | 4.604374e-66 | 0 | 1.530644e-46 | 27.9801 | 782.8863
849.5 | 272 | 270.0146 | 389.5197 | 1.985401 | 5.334967e-47 | 1.317099e-66 | 0 | 5.334967e-47 | 1.985401 | 3.941818
849.55 | 250 | 270.0093 | 389.4697 | -20.0093 | 1.850152e-47 | 3.74873e-67 | 0 | 1.850152e-47 | -20.0093 | 400.3722
849.6 | 276 | 270.004 | 389.4197 | 5.995994 | 6.384121e-48 | 1.061617e-67 | 0 | 6.384121e-48 | 5.995994 | 35.95194
849.65 | 276 | 269.9987 | 389.3697 | 6.00129 | 2.19186e-48 | 2.991368e-68 | 0 | 2.19186e-48 | 6.00129 | 36.01548
849.7 | 237 | 269.9934 | 389.3197 | -32.99341 | 7.487597e-49 | 8.386671e-69 | 0 | 7.487597e-49 | -32.99341 | 1088.565
849.75 | 257 | 269.9881 | 389.2697 | -12.98812 | 2.545014e-49 | 2.339524e-69 | 0 | 2.545014e-49 | -12.98812 | 168.6912
849.8 | 271 | 269.9828 | 389.2197 | 1.017179 | 8.607079e-50 | 6.493566e-70 | 0 | 8.607079e-50 | 1.017179 | 1.034653
849.85 | 287 | 269.9775 | 389.1697 | 17.02248 | 2.896273e-50 | 1.793317e-70 | 0 | 2.896273e-50 | 17.02248 | 289.7647
849.9 | 272 | 269.9722 | 389.1197 | 2.027772 | 9.697085e-51 | 4.927753e-71 | 0 | 9.697085e-51 | 2.027772 | 4.111858
849.95 | 282 | 269.9669 | 389.0697 | 12.03307 | 3.230434e-51 | 1.347283e-71 | 0 | 3.230434e-51 | 12.03307 | 144.7947
850 | 279 | 269.9616 | 389.0197 | 9.038364 | 1.070776e-51 | 3.665107e-72 | 0 | 1.070776e-51 | 9.038364 | 81.69203
4
CAE

## Sheet1
DATA
FRR
MW769e
2020-04-02
825
850
0.05
501
1
1
5000
261
256
282
252
266
269
288
271
268
261
283
260
260
277
290
284
280
261
284
289
284
279
294
280
283
278
284
266
293
280
304
253
297
271
308
274
279
300
283
310
263
279
306
258
294
281
270
279
275
299
288
267
274
265
287
296
268
272
271
267
274
277
280
298
309
269
291
282
291
297
286
253
282
281
257
254
274
295
302
268
267
307
282
259
263
299
254
267
303
284
267
270
250
289
274
250
278
247
236
273
302
269
300
260
310
309
277
309
267
301
291
312
276
260
278
242
259
275
299
276
289
240
249
289
263
261
268
276
278
282
288
297
259
270
328
297
267
269
269
268
287
281
281
276
297
285
288
273
265
295
269
313
281
286
254
281
253
289
277
274
267
286
251
272
285
261
276
240
231
272
260
252
264
287
278
242
282
291
285
258
256
271
280
274
274
260
301
287
303
281
268
274
268
295
280
288
280
279
268
248
269
280
240
301
286
284
271
245
241
280
264
273
268
292
286
303
286
334
318
297
329
340
337
302
321
328
314
350
346
335
358
413
386
406
364
401
431
413
384
415
397
412
376
411
393
386
356
347
352
381
384
400
393
358
363
363
371
357
383
349
366
368
347
339
349
309
355
389
361
326
359
358
375
397
354
357
385
367
359
388
357
377
370
371
319
345
359
359
337
330
354
334
364
312
298
316
334
326
280
296
314
318
300
297
305
306
299
309
304
280
290
288
275
278
295
284
271
292
280
267
285
280
275
291
279
284
288
296
286
297
285
253
290
289
280
251
277
272
274
259
269
248
285
223
271
242
290
262
277
253
256
287
249
285
282
279
273
286
272
254
276
262
259
281
281
299
259
268
255
292
272
274
287
259
279
254
253
267
262
262
279
271
278
266
261
308
289
267
278
265
261
284
288
253
250
279
263
273
260
302
250
305
270
280
279
284
290
265
285
277
289
270
299
297
273
318
318
256
289
296
267
302
260
285
280
303
285
248
284
260
289
281
283
270
257
255
265
277
277
288
304
256
270
274
291
271
278
263
293
305
272
279
281
288
276
254
300
280
262
317
271
262
300
297
286
287
288
270
287
287
281
278
285
275
285
310
278
277
256
260
288
252
220
289
267
274
284
266
271
298
272
250
276
276
237
257
271
287
272
282
279
4
CAE