## A750CR
DATA
FRR
MW769e
| 2020-03-06 | [7 empty] | Carbon peak |  | Offset
| 695 | starting ke |  | a | 89.69438 | 79.76904 | 0 |  | 285 |  | 14.5803
| 720 | finishing ke |  | b | 532.3681 | 533.694 | 535.79
| 0.05 | step size |  | c | 0.9831326 | 0.9831326 | 0.9831326
| 501 | no. of points |  | FWHM | 2.3151 | 2.3151 | 2.3151
| 1 | ignore |  | Area | 221.0382 | 196.5787 | 0 |  |  | total
| 1 | ignore |  | Total |  |  | 417.6168 |  |  | 146614.9
ke | 5000 | bg | BE | minus bg | Gauss1 | Gauss2 | Gauss 3 | sum | diff | diff sq
695 | 265 | 289.7306 | 544.0197 | -24.73057 | 2.836039e-29 | 8.880797e-23 | 0 | 8.8808e-23 | -24.73057 | 611.6009 | 695 | 265 | -0.3813716 | 554.7838
695.05 | 275 | 289.7115 | 543.9697 | -14.7115 | 5.175089e-29 | 1.513105e-22 | 0 | 1.513106e-22 | -14.7115 | 216.4282 | 695.05 | 275 | 0.2049286 | 144.5844
695.1 | 267 | 289.6924 | 543.9197 | -22.69243 | 9.418898e-29 | 2.571361e-22 | 0 | 2.571362e-22 | -22.69243 | 514.9463 | 695.1 | 267 | 0.0924454 | 14.46137
695.15 | 309 | 289.6734 | 543.8697 | 19.32664 | 1.709854e-28 | 4.358467e-22 | 0 | 4.358469e-22 | 19.32664 | 373.519 | 695.15 | 309
695.2 | 302 | 289.6543 | 543.8197 | 12.34571 | 3.095956e-28 | 7.368534e-22 | 0 | 7.368537e-22 | 12.34571 | 152.4165 | 695.2 | 302
695.25 | 289 | 289.6352 | 543.7697 | -0.6352229 | 5.591228e-28 | 1.242525e-21 | 0 | 1.242525e-21 | -0.6352229 | 0.4035081 | 695.25 | 289
695.3 | 294 | 289.6162 | 543.7197 | 4.383846 | 1.007155e-27 | 2.089805e-21 | 0 | 2.089806e-21 | 4.383846 | 19.2181 | 695.3 | 294
695.35 | 286 | 289.5971 | 543.6697 | -3.597086 | 1.809514e-27 | 3.505768e-21 | 0 | 3.50577e-21 | -3.597086 | 12.93903 | 695.35 | 286
695.4 | 294 | 289.578 | 543.6197 | 4.421983 | 3.242683e-27 | 5.865935e-21 | 0 | 5.865938e-21 | 4.421983 | 19.55393 | 695.4 | 294
695.45 | 301 | 289.5589 | 543.5697 | 11.44105 | 5.795936e-27 | 9.789669e-21 | 0 | 9.789674e-21 | 11.44105 | 130.8977 | 695.45 | 301
695.5 | 300 | 289.5399 | 543.5197 | 10.46012 | 1.033283e-26 | 1.629579e-20 | 0 | 1.62958e-20 | 10.46012 | 109.4141 | 695.5 | 300
695.55 | 279 | 289.5208 | 543.4697 | -10.52081 | 1.83735e-26 | 2.705575e-20 | 0 | 2.705577e-20 | -10.52081 | 110.6875 | 695.55 | 279
695.6 | 289 | 289.5017 | 543.4197 | -0.5017428 | 3.258676e-26 | 4.480437e-20 | 0 | 4.48044e-20 | -0.5017428 | 0.2517459 | 695.6 | 289
695.65 | 304 | 289.4827 | 543.3697 | 14.51733 | 5.764572e-26 | 7.400446e-20 | 0 | 7.400452e-20 | 14.51733 | 210.7527 | 695.65 | 304
695.7 | 290 | 289.4636 | 543.3197 | 0.5363943 | 1.017114e-25 | 1.219192e-19 | 0 | 1.219193e-19 | 0.5363943 | 0.2877189 | 695.7 | 290
695.75 | 258 | 289.4445 | 543.2697 | -31.44454 | 1.789983e-25 | 2.003378e-19 | 0 | 2.00338e-19 | -31.44454 | 988.7589 | 695.75 | 258
695.8 | 303 | 289.4255 | 543.2197 | 13.57453 | 3.141991e-25 | 3.283451e-19 | 0 | 3.283454e-19 | 13.57453 | 184.2679 | 695.8 | 303
695.85 | 315 | 289.4064 | 543.1697 | 25.5936 | 5.500948e-25 | 5.367535e-19 | 0 | 5.36754e-19 | 25.5936 | 655.0324 | 695.85 | 315
695.9 | 263 | 289.3873 | 543.1197 | -26.38733 | 9.606094e-25 | 8.751768e-19 | 0 | 8.751778e-19 | -26.38733 | 696.2913 | 695.9 | 263
695.95 | 294 | 289.3683 | 543.0697 | 4.631737 | 1.673142e-24 | 1.42329e-18 | 0 | 1.423292e-18 | 4.631737 | 21.45299 | 695.95 | 294
696 | 305 | 289.3492 | 543.0197 | 15.65081 | 2.906669e-24 | 2.308702e-18 | 0 | 2.308704e-18 | 15.65081 | 244.9477 | 696 | 305
696.05 | 273 | 289.3301 | 542.9697 | -16.33013 | 5.036571e-24 | 3.735243e-18 | 0 | 3.735248e-18 | -16.33013 | 266.673 | 719 | 255
696.1 | 279 | 289.3111 | 542.9197 | -10.31106 | 8.704645e-24 | 6.027629e-18 | 0 | 6.027638e-18 | -10.31106 | 106.3179 | 719.05 | 276
696.15 | 284 | 289.292 | 542.8697 | -5.291988 | 1.500527e-23 | 9.701769e-18 | 0 | 9.701784e-18 | -5.291988 | 28.00514 | 719.1 | 275
696.2 | 287 | 289.2729 | 542.8197 | -2.27292 | 2.579962e-23 | 1.557514e-17 | 0 | 1.557517e-17 | -2.27292 | 5.166165 | 719.15 | 282
696.25 | 295 | 289.2539 | 542.7697 | 5.746149 | 4.424452e-23 | 2.493962e-17 | 0 | 2.493966e-17 | 5.746149 | 33.01822 | 719.2 | 296
696.3 | 350 | 289.2348 | 542.7197 | 60.76522 | 7.568021e-23 | 3.983128e-17 | 0 | 3.983135e-17 | 60.76522 | 3692.412 | 719.25 | 284
696.35 | 284 | 289.2157 | 542.6697 | -5.215714 | 1.291165e-22 | 6.345055e-17 | 0 | 6.345068e-17 | -5.215714 | 27.20367 | 719.3 | 283
696.4 | 297 | 289.1966 | 542.6197 | 7.803354 | 2.197142e-22 | 1.008146e-16 | 0 | 1.008148e-16 | 7.803354 | 60.89234 | 719.35 | 263
696.45 | 287 | 289.1776 | 542.5697 | -2.177577 | 3.72916e-22 | 1.597673e-16 | 0 | 1.597676e-16 | -2.177577 | 4.741842 | 719.4 | 277
696.5 | 268 | 289.1585 | 542.5197 | -21.15851 | 6.31307e-22 | 2.525393e-16 | 0 | 2.525399e-16 | -21.15851 | 447.6825 | 719.45 | 283
696.55 | 321 | 289.1394 | 542.4697 | 31.86056 | 1.065975e-21 | 3.981502e-16 | 0 | 3.981512e-16 | 31.86056 | 1015.095 | 719.5 | 272
696.6 | 285 | 289.1204 | 542.4197 | -4.120371 | 1.79527e-21 | 6.260968e-16 | 0 | 6.260986e-16 | -4.120371 | 16.97745943 | 719.55 | 295
696.65 | 291 | 289.1013 | 542.3697 | 1.898697 | 3.01571e-21 | 9.82003e-16 | 0 | 9.82006e-16 | 1.898697 | 3.605051 | 719.6 | 294
696.7 | 299 | 289.0822 | 542.3197 | 9.917766 | 5.052728e-21 | 1.536246e-15 | 0 | 1.536251e-15 | 9.917766 | 98.36208 | 719.65 | 281
696.75 | 297 | 289.0632 | 542.2697 | 7.936834 | 8.443819e-21 | 2.397096e-15 | 0 | 2.397104e-15 | 7.936834 | 62.99334 | 719.7 | 289
696.8 | 266 | 289.0441 | 542.2197 | -23.0441 | 1.407436e-20 | 3.73067e-15 | 0 | 3.730684e-15 | -23.0441 | 531.0304 | 719.75 | 301
696.85 | 246 | 289.025 | 542.1697 | -43.02503 | 2.339888e-20 | 5.79115e-15 | 0 | 5.791174e-15 | -43.02503 | 1851.153 | 719.8 | 288
696.9 | 294 | 289.006 | 542.1197 | 4.99404 | 3.880058e-20 | 8.96643e-15 | 0 | 8.966469e-15 | 4.99404 | 24.94044 | 719.85 | 308
696.95 | 281 | 288.9869 | 542.0697 | -7.986891 | 6.417383e-20 | 1.384685e-14 | 0 | 1.384691e-14 | -7.986891 | 63.79043 | 719.9 | 258
697 | 294 | 288.9678 | 542.0197 | 5.032177 | 1.058655e-19 | 2.132844e-14 | 0 | 2.132855e-14 | 5.032177 | 25.32281 | 719.95 | 300
697.05 | 282 | 288.9488 | 541.9697 | -6.948754 | 1.741918e-19 | 3.276754e-14 | 0 | 3.276772e-14 | -6.948754 | 48.28518 | 720 | 289
697.1 | 308 | 288.9297 | 541.9197 | 19.07031 | 2.858759e-19 | 5.021175e-14 | 0 | 5.021204e-14 | 19.07031 | 363.6769
697.15 | 283 | 288.9106 | 541.8697 | -5.910617 | 4.67955e-19 | 7.674384e-14 | 0 | 7.674431e-14 | -5.910617 | 34.93539
697.2 | 312 | 288.8915 | 541.8197 | 23.10845 | 7.640245e-19 | 1.169926e-13 | 0 | 1.169934e-13 | 23.10845 | 534.0005
697.25 | 302 | 288.8725 | 541.7697 | 13.12752 | 1.244192e-18 | 1.778894e-13 | 0 | 1.778906e-13 | 13.12752 | 172.3318
697.3 | 299 | 288.8534 | 541.7197 | 10.14659 | 2.020896e-18 | 2.697852e-13 | 0 | 2.697873e-13 | 10.14659 | 102.9533
697.35 | 305 | 288.8343 | 541.6697 | 16.16566 | 3.273989e-18 | 4.080967e-13 | 0 | 4.081e-13 | 16.16566 | 261.3285
697.4 | 272 | 288.8153 | 541.6197 | -16.81527 | 5.290384e-18 | 6.157221e-13 | 0 | 6.157274e-13 | -16.81527 | 282.7534
697.45 | 288 | 288.7962 | 541.5697 | -0.7962054 | 8.52656e-18 | 9.265802e-13 | 0 | 9.265888e-13 | -0.7962054 | 0.6339431
697.5 | 292 | 288.7771 | 541.5197 | 3.222863 | 1.370684e-17 | 1.390779e-12 | 0 | 1.390792e-12 | 3.222863 | 10.38685
697.55 | 286 | 288.7581 | 541.4697 | -2.758068 | 2.197745e-17 | 2.082139e-12 | 0 | 2.082161e-12 | -2.758068 | 7.606941
697.6 | 285 | 288.739 | 541.4197 | -3.739 | 3.514747e-17 | 3.109124e-12 | 0 | 3.109159e-12 | -3.739 | 13.98012
697.65 | 287 | 288.7199 | 541.3697 | -1.719931 | 5.606444e-17 | 4.630663e-12 | 0 | 4.630719e-12 | -1.719931 | 2.958163
697.7 | 291 | 288.7009 | 541.3197 | 2.299137 | 8.919851e-17 | 6.878993e-12 | 0 | 6.879083e-12 | 2.299137 | 5.286033
697.75 | 299 | 288.6818 | 541.2697 | 10.31821 | 1.415482e-16 | 1.019256e-11 | 0 | 1.01927e-11 | 10.31821 | 106.4654
697.8 | 295 | 288.6627 | 541.2197 | 6.337275 | 2.240412e-16 | 1.506324e-11 | 0 | 1.506347e-11 | 6.337275 | 40.16105
697.85 | 308 | 288.6437 | 541.1697 | 19.35634 | 3.536943e-16 | 2.220395e-11 | 0 | 2.220431e-11 | 19.35634 | 374.668
697.9 | 286 | 288.6246 | 541.1197 | -2.624588 | 5.569356e-16 | 3.264516e-11 | 0 | 3.264571e-11 | -2.624588 | 6.888463
697.95 | 255 | 288.6055 | 541.0697 | -33.60552 | 8.746989e-16 | 4.787226e-11 | 0 | 4.787314e-11 | -33.60552 | 1129.331
698 | 280 | 288.5865 | 541.0197 | -8.586451 | 1.370215e-15 | 7.00206e-11 | 0 | 7.002197e-11 | -8.586451 | 73.72714
698.05 | 298 | 288.5674 | 540.9697 | 9.432618 | 2.140897e-15 | 1.021514e-10 | 0 | 1.021536e-10 | 9.432618 | 88.97427
698.1 | 304 | 288.5483 | 540.9197 | 15.45169 | 3.33641e-15 | 1.486414e-10 | 0 | 1.486447e-10 | 15.45169 | 238.7546
698.15 | 281 | 288.5292 | 540.8697 | -7.529245 | 5.186086e-15 | 2.157305e-10 | 0 | 2.157357e-10 | -7.529245 | 56.68954
698.2 | 303 | 288.5102 | 540.8197 | 14.48982 | 8.040383e-15 | 3.122916e-10 | 0 | 3.122996e-10 | 14.48982 | 209.955
698.25 | 295 | 288.4911 | 540.7697 | 6.508892 | 1.243342e-14 | 4.509055e-10 | 0 | 4.50918e-10 | 6.508892 | 42.36567
698.3 | 305 | 288.472 | 540.7197 | 16.52796 | 1.917701e-14 | 6.493631e-10 | 0 | 6.493822e-10 | 16.52796 | 273.1735
698.35 | 269 | 288.453 | 540.6697 | -19.45297 | 2.950176e-14 | 9.327522e-10 | 0 | 9.327817e-10 | -19.45297 | 378.4181
698.4 | 310 | 288.4339 | 540.6197 | 21.5661 | 4.526804e-14 | 1.336354e-09 | 0 | 1.3364e-09 | 21.5661 | 465.0966
698.45 | 265 | 288.4148 | 540.5697 | -23.41483 | 6.928068e-14 | 1.90965e-09 | 0 | 1.909719e-09 | -23.41483 | 548.2544
698.5 | 301 | 288.3958 | 540.5197 | 12.60423 | 1.05757e-13 | 2.72184e-09 | 0 | 2.721945e-09 | 12.60423 | 158.8667
698.55 | 279 | 288.3767 | 540.4697 | -9.376697 | 1.610212e-13 | 3.869439e-09 | 0 | 3.8696e-09 | -9.376697 | 87.92244
698.6 | 311 | 288.3576 | 540.4197 | 22.64237 | 2.445309e-13 | 5.486686e-09 | 0 | 5.486931e-09 | 22.64237 | 512.677
698.65 | 289 | 288.3386 | 540.3697 | 0.6614405 | 3.703914e-13 | 7.759772e-09 | 0 | 7.760142e-09 | 0.6614404 | 0.4375035
698.7 | 283 | 288.3195 | 540.3197 | -5.319491 | 5.595833e-13 | 1.094623e-08 | 0 | 1.094679e-08 | -5.319491 | 28.29698
698.75 | 271 | 288.3004 | 540.2697 | -17.30042 | 8.432287e-13 | 1.540128e-08 | 0 | 1.540212e-08 | -17.30042 | 299.3046
698.8 | 298 | 288.2814 | 540.2197 | 9.718646 | 1.267368e-12 | 2.161352e-08 | 0 | 2.161479e-08 | 9.718646 | 94.45208
698.85 | 268 | 288.2623 | 540.1697 | -20.26229 | 1.899926e-12 | 3.025319e-08 | 0 | 3.025509e-08 | -20.26229 | 410.5602
698.9 | 298 | 288.2432 | 540.1197 | 9.756783 | 2.840843e-12 | 4.223704e-08 | 0 | 4.223988e-08 | 9.756783 | 95.19482
698.95 | 277 | 288.2241 | 540.0697 | -11.22415 | 4.236767e-12 | 5.881558e-08 | 0 | 5.881982e-08 | -11.22415 | 125.9815
699 | 293 | 288.2051 | 540.0197 | 4.794921 | 6.302294e-12 | 8.168984e-08 | 0 | 8.169615e-08 | 4.79492 | 22.99126
699.05 | 240 | 288.186 | 539.9697 | -48.18601 | 9.350597e-12 | 1.131672e-07 | 0 | 1.131765e-07 | -48.18601 | 2321.892
699.1 | 293 | 288.1669 | 539.9197 | 4.833058 | 1.383747e-11 | 1.563686e-07 | 0 | 1.563824e-07 | 4.833058 | 23.35844
699.15 | 266 | 288.1479 | 539.8697 | -22.14787 | 2.042447e-11 | 2.155039e-07 | 0 | 2.155243e-07 | -22.14787 | 490.5283
699.2 | 267 | 288.1288 | 539.8197 | -21.12881 | 3.006919e-11 | 2.962358e-07 | 0 | 2.962659e-07 | -21.12881 | 446.4264
699.25 | 294 | 288.1097 | 539.7697 | 5.890263 | 4.415391e-11 | 4.061595e-07 | 0 | 4.062037e-07 | 5.890263 | 34.6952
699.3 | 293 | 288.0907 | 539.7197 | 4.909332 | 6.466858e-11 | 5.55434e-07 | 0 | 5.554987e-07 | 4.909331 | 24.10153
699.35 | 284 | 288.0716 | 539.6697 | -4.071599 | 9.447005e-11 | 7.576086e-07 | 0 | 7.577031e-07 | -4.0716 | 16.57793
699.4 | 300 | 288.0525 | 539.6197 | 11.94747 | 1.376486e-10 | 1.030704e-06 | 0 | 1.030842e-06 | 11.94747 | 142.742
699.45 | 261 | 288.0335 | 539.5697 | -27.03346 | 2.000442e-10 | 1.398621e-06 | 0 | 1.398821e-06 | -27.03346 | 730.8082
699.5 | 298 | 288.0144 | 539.5197 | 9.985606 | 2.899725e-10 | 1.892965e-06 | 0 | 1.893254e-06 | 9.985604 | 99.7123
699.55 | 301 | 287.9953 | 539.4697 | 13.00467 | 4.192417e-10 | 2.555417e-06 | 0 | 2.555836e-06 | 13.00467 | 169.1215
699.6 | 310 | 287.9763 | 539.4197 | 22.02374 | 6.04573e-10 | 3.440786e-06 | 0 | 3.44139e-06 | 22.02374 | 485.0451
699.65 | 303 | 287.9572 | 539.3697 | 15.04281 | 8.695804e-10 | 4.620939e-06 | 0 | 4.621808e-06 | 15.04281 | 226.2861
699.7 | 280 | 287.9381 | 539.3197 | -7.938119 | 1.24752e-09 | 6.189841e-06 | 0 | 6.191089e-06 | -7.938126 | 63.01384
699.75 | 287 | 287.9191 | 539.2697 | -0.9190508 | 1.785097e-09 | 8.27e-06 | 0 | 8.271785e-06 | -0.9190591 | 0.8446696
699.8 | 293 | 287.9 | 539.2197 | 5.100018 | 2.547727e-09 | 1.102067e-05 | 0 | 1.102322e-05 | 5.100007 | 26.01007
699.85 | 291 | 287.8809 | 539.1697 | 3.119086 | 3.626775e-09 | 1.464831e-05 | 0 | 1.465194e-05 | 3.119072 | 9.728608
699.9 | 270 | 287.8618 | 539.1197 | -17.86185 | 5.149499e-09 | 1.941975e-05 | 0 | 1.94249e-05 | -17.86186 | 319.0462
699.95 | 281 | 287.8428 | 539.0697 | -6.842777 | 7.292662e-09 | 2.567889e-05 | 0 | 2.568619e-05 | -6.842802 | 46.82394
700 | 269 | 287.8237 | 539.0197 | -18.82371 | 1.030111e-08 | 3.38677e-05 | 0 | 3.3878e-05 | -18.82374 | 354.3333
700.05 | 302 | 287.8046 | 538.9697 | 14.19536 | 1.451304e-08 | 4.455248e-05 | 0 | 4.456699e-05 | 14.19532 | 201.507
700.1 | 269 | 287.7856 | 538.9197 | -18.78557 | 2.039434e-08 | 5.845675e-05 | 0 | 5.847714e-05 | -18.78563 | 352.8999
700.15 | 312 | 287.7665 | 538.8697 | 24.2335 | 2.858495e-08 | 7.650224e-05 | 0 | 7.653083e-05 | 24.23342 | 587.2587
700.2 | 272 | 287.7474 | 538.8197 | -15.74743 | 3.996152e-08 | 9.985972e-05 | 0 | 9.989968e-05 | -15.74753 | 247.9848
700.25 | 290 | 287.7284 | 538.7697 | 2.271635 | 5.572156e-08 | 0.0001300119 | 0 | 0.0001300677 | 2.271505 | 5.159735
700.3 | 270 | 287.7093 | 538.7197 | -17.7093 | 7.749634e-08 | 0.0001688312 | 0 | 0.0001689087 | -17.70947 | 313.6252
700.35 | 290 | 287.6902 | 538.6697 | 2.309772 | 1.075018e-07 | 0.0002186749 | 0 | 0.0002187824 | 2.309553 | 5.334037
700.4 | 306 | 287.6712 | 538.6197 | 18.32884 | 1.487398e-07 | 0.0002825023 | 0 | 0.000282651 | 18.32856 | 335.936
700.45 | 276 | 287.6521 | 538.5697 | -11.65209 | 2.052651e-07 | 0.0003640169 | 0 | 0.0003642222 | -11.65245 | 135.7797
700.5 | 276 | 287.633 | 538.5197 | -11.63302 | 2.825399e-07 | 0.0004678406 | 0 | 0.0004681231 | -11.63349 | 135.3381
700.55 | 275 | 287.614 | 538.4697 | -12.61395 | 3.879013e-07 | 0.0005997233 | 0 | 0.0006001112 | -12.61455 | 159.127
700.6 | 297 | 287.5949 | 538.4197 | 9.405115 | 5.31177e-07 | 0.0007667973 | 0 | 0.0007673285 | 9.404348 | 88.44176
700.65 | 306 | 287.5758 | 538.3697 | 18.42418 | 7.254944e-07 | 0.0009778831 | 0 | 0.0009786086 | 18.4232 | 339.4145
700.7 | 283 | 287.5567 | 538.3197 | -4.556748 | 9.88338e-07 | 0.001243856 | 0 | 0.001244844 | -4.557993 | 20.7753
700.75 | 298 | 287.5377 | 538.2697 | 10.46232 | 1.342931e-06 | 0.001578083 | 0 | 0.001579426 | 10.46074 | 109.4271
700.8 | 270 | 287.5186 | 538.2197 | -17.51861 | 1.82003e-06 | 0.001996946 | 0 | 0.001998766 | -17.52061 | 306.9718
700.85 | 307 | 287.4995 | 538.1697 | 19.50046 | 2.460254e-06 | 0.002520457 | 0 | 0.002522918 | 19.49793 | 380.1695
700.9 | 272 | 287.4805 | 538.1197 | -15.48047 | 3.317097e-06 | 0.003172994 | 0 | 0.003176311 | -15.48365 | 239.7434
700.95 | 295 | 287.4614 | 538.0697 | 7.538595 | 4.460803e-06 | 0.00398415 | 0 | 0.003988611 | 7.534606 | 56.77029
701 | 306 | 287.4423 | 538.0197 | 18.55766 | 5.983353e-06 | 0.004989751 | 0 | 0.004995735 | 18.55267 | 344.2015
701.05 | 273 | 287.4233 | 537.9697 | -14.42327 | 8.004845e-06 | 0.006233024 | 0 | 0.006241029 | -14.42951 | 208.2107
701.1 | 279 | 287.4042 | 537.9197 | -8.404199 | 1.068164e-05 | 0.007765964 | 0 | 0.007776645 | -8.411976 | 70.76134
701.15 | 272 | 287.3851 | 537.8697 | -15.38513 | 1.421672e-05 | 0.009650918 | 0 | 0.009665135 | -15.3948 | 236.9997
701.2 | 265 | 287.3661 | 537.8197 | -22.36606 | 1.887287e-05 | 0.01196241 | 0 | 0.01198128 | -22.37804 | 500.7768
701.25 | 314 | 287.347 | 537.7697 | 26.65301 | 2.498923e-05 | 0.01478922 | 0 | 0.01481421 | 26.63819 | 709.5933
701.3 | 251 | 287.3279 | 537.7197 | -36.32792 | 3.300233e-05 | 0.0182368 | 0 | 0.0182698 | -36.34619 | 1321.046
701.35 | 264 | 287.3089 | 537.6697 | -23.30886 | 4.347234e-05 | 0.02242996 | 0 | 0.02247344 | -23.33133 | 544.3509
701.4 | 286 | 287.2898 | 537.6197 | -1.289788 | 5.711604e-05 | 0.027516 | 0 | 0.02757311 | -1.317361 | 1.73544
701.45 | 293 | 287.2707 | 537.5697 | 5.729281 | 7.484794e-05 | 0.03366811 | 0 | 0.03374295 | 5.695538 | 32.43915
701.5 | 269 | 287.2517 | 537.5197 | -18.25165 | 9.783141e-05 | 0.0410893 | 0 | 0.04118713 | -18.29284 | 334.6279
701.55 | 279 | 287.2326 | 537.4697 | -8.232582 | 0.0001275421 | 0.05001676 | 0 | 0.0501443 | -8.282726 | 68.60355
701.6 | 288 | 287.2135 | 537.4197 | 0.7864866 | 0.0001658461 | 0.0607266 | 0 | 0.06089245 | 0.7255941 | 0.5264869
701.65 | 268 | 287.1944 | 537.3697 | -19.19444 | 0.0002150967 | 0.07353924 | 0 | 0.07375434 | -19.2682 | 371.2635
701.7 | 286 | 287.1754 | 537.3197 | -1.175376 | 0.0002782525 | 0.08882516 | 0 | 0.08910341 | -1.26448 | 1.598909
701.75 | 303 | 287.1563 | 537.2697 | 15.84369 | 0.0003590219 | 0.1070113 | 0 | 0.1073703 | 15.73632 | 247.6318
701.8 | 289 | 287.1372 | 537.2197 | 1.862761 | 0.00046204 | 0.1285878 | 0 | 0.1290498 | 1.733711 | 3.005754
701.85 | 294 | 287.1182 | 537.1697 | 6.881829 | 0.0005930821 | 0.1541156 | 0 | 0.1547087 | 6.727121 | 45.25415
701.9 | 295 | 287.0991 | 537.1197 | 7.900898 | 0.0007593235 | 0.1842342 | 0 | 0.1849935 | 7.715905 | 59.53518
701.95 | 294 | 287.08 | 537.0697 | 6.919967 | 0.0009696511 | 0.2196699 | 0 | 0.2206395 | 6.699327 | 44.88098
702 | 284 | 287.061 | 537.0197 | -3.060965 | 0.001235039 | 0.2612447 | 0 | 0.2624797 | -3.323445 | 11.04528
702.05 | 290 | 287.0419 | 536.9697 | 2.958104 | 0.001569 | 0.3098854 | 0 | 0.3114544 | 2.646649 | 7.004753
702.1 | 270 | 287.0228 | 536.9197 | -17.02283 | 0.001988115 | 0.366633 | 0 | 0.3686211 | -17.39145 | 302.4625
702.15 | 312 | 287.0038 | 536.8697 | 24.99624 | 0.002512679 | 0.4326518 | 0 | 0.4351645 | 24.56108 | 603.2465
702.2 | 289 | 286.9847 | 536.8197 | 2.01531 | 0.003167445 | 0.5092397 | 0 | 0.5124072 | 1.502902 | 2.258716
702.25 | 296 | 286.9656 | 536.7697 | 9.034378 | 0.00398252 | 0.5978369 | 0 | 0.6018194 | 8.432559 | 71.10805
702.3 | 297 | 286.9466 | 536.7197 | 10.05345 | 0.004994401 | 0.7000351 | 0 | 0.7050295 | 9.348417 | 87.3929
702.35 | 289 | 286.9275 | 536.6697 | 2.072515 | 0.006247203 | 0.8175863 | 0 | 0.8238335 | 1.248682 | 1.559206
702.4 | 273 | 286.9084 | 536.6197 | -13.90842 | 0.007794073 | 0.9524103 | 0 | 0.9602043 | -14.86862 | 221.0759
702.45 | 313 | 286.8893 | 536.5697 | 26.11065 | 0.009698845 | 1.106601 | 0 | 1.1163 | 24.99435 | 624.7176
702.5 | 277 | 286.8703 | 536.5197 | -9.870279 | 0.01203794 | 1.282434 | 0 | 1.294472 | -11.16475 | 124.6517
702.55 | 271 | 286.8512 | 536.4697 | -15.85121 | 0.01490257 | 1.482367 | 0 | 1.497269 | -17.34848 | 300.9697
702.6 | 298 | 286.8321 | 536.4197 | 11.16786 | 0.01840123 | 1.709043 | 0 | 1.727444 | 9.440414 | 89.12142
702.65 | 302 | 286.8131 | 536.3697 | 15.18693 | 0.02266257 | 1.965291 | 0 | 1.987953 | 13.19897 | 174.2129
702.7 | 315 | 286.794 | 536.3197 | 28.206 | 0.02783864 | 2.254122 | 0 | 2.281961 | 25.92403 | 672.0556
702.75 | 332 | 286.7749 | 536.2697 | 45.22506 | 0.03410859 | 2.578723 | 0 | 2.612832 | 42.61223 | 1815.802
702.8 | 292 | 286.7559 | 536.2197 | 5.244132 | 0.04168273 | 2.942447 | 0 | 2.98413 | 2.260002 | 5.10761
702.85 | 317 | 286.7368 | 536.1697 | 30.2632 | 0.05080719 | 3.348801 | 0 | 3.399609 | 26.86359 | 721.6526
702.9 | 300 | 286.7177 | 536.1197 | 13.28227 | 0.06176905 | 3.801428 | 0 | 3.863197 | 9.419073 | 88.71893
702.95 | 289 | 286.6987 | 536.0697 | 2.301338 | 0.07490199 | 4.304085 | 0 | 4.378987 | -2.077649 | 4.316624
703 | 297 | 286.6796 | 536.0197 | 10.32041 | 0.09059255 | 4.860619 | 0 | 4.951211 | 5.369195 | 28.82826
703.05 | 290 | 286.6605 | 535.9697 | 3.339475 | 0.109287 | 5.474935 | 0 | 5.584222 | -2.244747 | 5.038889
703.1 | 280 | 286.6415 | 535.9197 | -6.641456 | 0.1314985 | 6.150963 | 0 | 6.282462 | -12.92392 | 167.0276
703.15 | 279 | 286.6224 | 535.8697 | -7.622387 | 0.1578156 | 6.892614 | 0 | 7.050429 | -14.67282 | 215.2916
703.2 | 282 | 286.6033 | 535.8197 | -4.603319 | 0.1889104 | 7.703737 | 0 | 7.892647 | -12.49597 | 156.1492
703.25 | 314 | 286.5843 | 535.7697 | 27.41575 | 0.2255477 | 8.588071 | 0 | 8.813619 | 18.60213 | 346.0393
703.3 | 303 | 286.5652 | 535.7197 | 16.43482 | 0.2685949 | 9.549189 | 0 | 9.817784 | 6.617034 | 43.78514
703.35 | 282 | 286.5461 | 535.6697 | -4.546113 | 0.3190316 | 10.59044 | 0 | 10.90947 | -15.45559 | 238.8751
703.4 | 293 | 286.527 | 535.6197 | 6.472955 | 0.3779604 | 11.71489 | 0 | 12.09285 | -5.619898 | 31.58325
703.45 | 307 | 286.508 | 535.5697 | 20.49202 | 0.4466174 | 12.92526 | 0 | 13.37188 | 7.120147 | 50.6965
703.5 | 311 | 286.4889 | 535.5197 | 24.51109 | 0.5263827 | 14.22384 | 0 | 14.75022 | 9.760869 | 95.27456
703.55 | 304 | 286.4698 | 535.4697 | 17.53016 | 0.6187915 | 15.61246 | 0 | 16.23125 | 1.298914 | 1.687178
703.6 | 306 | 286.4508 | 535.4197 | 19.54923 | 0.7255439 | 17.09237 | 0 | 17.81791 | 1.731318 | 2.997462
703.65 | 322 | 286.4317 | 535.3697 | 35.5683 | 0.8485155 | 18.66422 | 0 | 19.51274 | 16.05556 | 257.781
703.7 | 302 | 286.4126 | 535.3197 | 15.58737 | 0.9897661 | 20.32798 | 0 | 21.31775 | -5.730383 | 32.83729
703.75 | 316 | 286.3936 | 535.2697 | 29.60644 | 1.151548 | 22.08286 | 0 | 23.23441 | 6.372024 | 40.60269
703.8 | 297 | 286.3745 | 535.2197 | 10.6255 | 1.336313 | 23.92727 | 0 | 25.26358 | -14.63808 | 214.2734
703.85 | 303 | 286.3554 | 535.1697 | 16.64457 | 1.546717 | 25.85875 | 0 | 27.40547 | -10.7609 | 115.797
703.9 | 329 | 286.3364 | 535.1197 | 42.66364 | 1.785626 | 27.87396 | 0 | 29.65959 | 13.00405 | 169.1053
703.95 | 325 | 286.3173 | 535.0697 | 38.68271 | 2.056112 | 29.96861 | 0 | 32.02472 | 6.65799 | 44.32883
704 | 315 | 286.2982 | 535.0197 | 28.70178 | 2.361455 | 32.13743 | 0 | 34.49888 | -5.797103 | 33.6064
704.05 | 337 | 286.2792 | 534.9697 | 50.72085 | 2.705137 | 34.37418 | 0 | 37.07931 | 13.64153 | 186.0914
704.1 | 329 | 286.2601 | 534.9197 | 42.73992 | 3.090833 | 36.67163 | 0 | 39.76246 | 2.977454 | 8.865235
704.15 | 320 | 286.241 | 534.8697 | 33.75898 | 3.522398 | 39.02157 | 0 | 42.54397 | -8.784988 | 77.17601
704.2 | 365 | 286.2219 | 534.8197 | 78.77805 | 4.003853 | 41.41485 | 0 | 45.4187 | 33.35935 | 1112.846
704.25 | 332 | 286.2029 | 534.7697 | 45.79712 | 4.539358 | 43.84136 | 0 | 48.38072 | -2.583597 | 6.674971
704.3 | 342 | 286.1838 | 534.7197 | 55.81619 | 5.133191 | 46.29016 | 0 | 51.42335 | 4.39284 | 19.29704
704.35 | 335 | 286.1647 | 534.6697 | 48.83526 | 5.789715 | 48.74948 | 0 | 54.5392 | -5.703939 | 32.53492
704.4 | 320 | 286.1457 | 534.6197 | 33.85433 | 6.513338 | 51.20685 | 0 | 57.72018 | -23.86586 | 569.5792
704.45 | 338 | 286.1266 | 534.5697 | 51.8734 | 7.308474 | 53.64914 | 0 | 60.95761 | -9.084216 | 82.52299
704.5 | 378 | 286.1075 | 534.5197 | 91.89246 | 8.179495 | 56.06272 | 0 | 64.24221 | 27.65025 | 764.5364
704.55 | 352 | 286.0885 | 534.4697 | 65.91153 | 9.130676 | 58.43355 | 0 | 67.56422 | -1.652691 | 2.731386
704.6 | 346 | 286.0694 | 534.4197 | 59.9306 | 10.16614 | 60.74731 | 0 | 70.91345 | -10.98285 | 120.6229
704.65 | 377 | 286.0503 | 534.3697 | 90.94967 | 11.28979 | 62.98955 | 0 | 74.27934 | 16.67033 | 277.8998
704.7 | 376 | 286.0313 | 534.3197 | 89.96874 | 12.50525 | 65.14584 | 0 | 77.65109 | 12.31765 | 151.7245
704.75 | 338 | 286.0122 | 534.2697 | 51.98781 | 13.81579 | 67.20189 | 0 | 81.01768 | -29.02988 | 842.7337
704.8 | 369 | 285.9931 | 534.2197 | 83.00688 | 15.22424 | 69.14377 | 0 | 84.36801 | -1.361134 | 1.852686
704.85 | 383 | 285.9741 | 534.1697 | 97.02594 | 16.73294 | 70.95798 | 0 | 87.69092 | 9.33502 | 87.14259
704.9 | 340 | 285.955 | 534.1197 | 54.04501 | 18.34364 | 72.6317 | 0 | 90.97534 | -36.93032 | 1363.849
704.95 | 367 | 285.9359 | 534.0697 | 81.06408 | 20.05744 | 74.15284 | 0 | 94.21028 | -13.1462 | 172.8226
705 | 374 | 285.9169 | 534.0197 | 88.08315 | 21.8747 | 75.51028 | 0 | 97.38498 | -9.301835 | 86.52413
705.05 | 409 | 285.8978 | 533.9697 | 123.1022 | 23.79499 | 76.69394 | 0 | 100.4889 | 22.61328 | 511.3606
705.1 | 398 | 285.8787 | 533.9197 | 112.1213 | 25.81699 | 77.69494 | 0 | 103.5119 | 8.609358 | 74.12104
705.15 | 399 | 285.8596 | 533.8697 | 113.1404 | 27.93845 | 78.50568 | 0 | 106.4441 | 6.696222 | 44.83939
705.2 | 369 | 285.8406 | 533.8197 | 83.15942 | 30.15614 | 79.11997 | 0 | 109.2761 | -26.11669 | 682.0815
705.25 | 391 | 285.8215 | 533.7697 | 105.1785 | 32.46578 | 79.53309 | 0 | 111.9989 | -6.820383 | 46.51762
705.3 | 394 | 285.8024 | 533.7197 | 108.1976 | 34.86203 | 79.74185 | 0 | 114.6039 | -6.406317 | 41.0409
705.35 | 397 | 285.7834 | 533.6697 | 111.2166 | 37.33844 | 79.74462 | 0 | 117.0831 | -5.866433 | 34.41504
705.4 | 409 | 285.7643 | 533.6197 | 123.2357 | 39.88746 | 79.5414 | 0 | 119.4289 | 3.806845 | 14.49207
705.45 | 397 | 285.7452 | 533.5697 | 111.2548 | 42.50042 | 79.13374 | 0 | 121.6342 | -10.37939 | 107.7318
705.5 | 391 | 285.7262 | 533.5197 | 105.2738 | 45.16758 | 78.52481 | 0 | 123.6924 | -18.41855 | 339.2429
705.55 | 419 | 285.7071 | 533.4697 | 133.2929 | 47.87811 | 77.71928 | 0 | 125.5974 | 7.695516 | 59.22096
705.6 | 447 | 285.688 | 533.4197 | 161.312 | 50.62021 | 76.7233 | 0 | 127.3435 | 33.96846 | 1153.856
705.65 | 411 | 285.669 | 533.3697 | 125.331 | 53.38111 | 75.54445 | 0 | 128.9256 | -3.594513 | 12.92052
705.7 | 393 | 285.6499 | 533.3197 | 107.3501 | 56.14717 | 74.19156 | 0 | 130.3387 | -22.98862 | 528.4766
705.75 | 473 | 285.6308 | 533.2697 | 187.3692 | 58.90402 | 72.67467 | 0 | 131.5787 | 55.79049 | 3112.579
705.8 | 423 | 285.6118 | 533.2197 | 137.3882 | 61.63659 | 71.00491 | 0 | 132.6415 | 4.746745 | 22.53159
705.85 | 421 | 285.5927 | 533.1697 | 135.4073 | 64.32932 | 69.19431 | 0 | 133.5236 | 1.883681 | 3.548255
705.9 | 432 | 285.5736 | 533.1197 | 146.4264 | 66.96626 | 67.2557 | 0 | 134.222 | 12.20443 | 148.948
705.95 | 387 | 285.5545 | 533.0697 | 101.4455 | 69.53121 | 65.20253 | 0 | 134.7337 | -33.28829 | 1108.11
706 | 441 | 285.5355 | 533.0197 | 155.4645 | 72.00791 | 63.04876 | 0 | 135.0567 | 20.40785 | 416.4803
706.05 | 427 | 285.5164 | 532.9697 | 141.4836 | 74.3802 | 60.80864 | 0 | 135.1888 | 6.294746 | 39.62383
706.1 | 406 | 285.4973 | 532.9197 | 120.5027 | 76.63218 | 58.49661 | 0 | 135.1288 | -14.62614 | 213.9239
706.15 | 420 | 285.4783 | 532.8697 | 134.5217 | 78.74839 | 56.12713 | 0 | 134.8755 | -0.3537985 | 0.1251734
706.2 | 446 | 285.4592 | 532.8197 | 160.5408 | 80.714 | 53.71452 | 0 | 134.4285 | 26.11227 | 681.8508
706.25 | 447 | 285.4401 | 532.7697 | 161.5599 | 82.51498 | 51.27282 | 0 | 133.7878 | 27.77207 | 771.2878
706.3 | 389 | 285.4211 | 532.7197 | 103.5789 | 84.13823 | 48.81568 | 0 | 132.9539 | -29.37498 | 862.8894
706.35 | 435 | 285.402 | 532.6697 | 149.598 | 85.57179 | 46.35625 | 0 | 131.928 | 17.66996 | 312.2276
706.4 | 435 | 285.3829 | 532.6197 | 149.6171 | 86.80497 | 43.90701 | 0 | 130.712 | 18.90509 | 357.4026
706.45 | 423 | 285.3639 | 532.5697 | 137.6361 | 87.82845 | 41.47975 | 0 | 129.3082 | 8.327941 | 69.3546
706.5 | 403 | 285.3448 | 532.5197 | 117.6552 | 88.63445 | 39.08544 | 0 | 127.7199 | -10.06469 | 101.2979
706.55 | 405 | 285.3257 | 532.4697 | 119.6743 | 89.21679 | 36.73421 | 0 | 125.951 | -6.276719 | 39.3972
706.6 | 388 | 285.3067 | 532.4197 | 102.6933 | 89.57097 | 34.43523 | 0 | 124.0062 | -21.31286 | 454.2379
706.65 | 372 | 285.2876 | 532.3697 | 86.71241 | 89.69426 | 32.19675 | 0 | 121.891 | -35.1786 | 1237.534
706.7 | 407 | 285.2685 | 532.3197 | 121.7315 | 89.58571 | 30.02602 | 0 | 119.6117 | 2.119749 | 4.493335
706.75 | 380 | 285.2494 | 532.2697 | 94.75055 | 89.24616 | 27.92931 | 0 | 117.1755 | -22.42491 | 502.8768
706.8 | 416 | 285.2304 | 532.2197 | 130.7696 | 88.67823 | 25.9119 | 0 | 114.5901 | 16.17949 | 261.776
706.85 | 382 | 285.2113 | 532.1697 | 96.78869 | 87.88629 | 23.97811 | 0 | 111.8644 | -15.07572 | 227.2773
706.9 | 386 | 285.1922 | 532.1197 | 100.8078 | 86.87643 | 22.13133 | 0 | 109.0078 | -8.200006 | 67.24009
706.95 | 415 | 285.1732 | 532.0697 | 129.8268 | 85.65634 | 20.37401 | 0 | 106.0304 | 23.79647 | 566.272
707 | 408 | 285.1541 | 532.0197 | 122.8459 | 84.23522 | 18.70779 | 0 | 102.943 | 19.90288 | 396.1247
707.05 | 354 | 285.135 | 531.9697 | 68.86496 | 82.6237 | 17.13346 | 0 | 99.75716 | -30.89219 | 954.3277
707.1 | 406 | 285.116 | 531.9197 | 120.884 | 80.83366 | 15.65108 | 0 | 96.48473 | 24.3993 | 595.3257
707.15 | 360 | 285.0969 | 531.8697 | 74.9031 | 78.87811 | 14.26002 | 0 | 93.13813 | -18.23503 | 332.5165
707.2 | 348 | 285.0778 | 531.8197 | 62.92217 | 76.77105 | 12.95904 | 0 | 89.73009 | -26.80792 | 718.6646
707.25 | 346 | 285.0588 | 531.7697 | 60.94124 | 74.52726 | 11.74632 | 0 | 86.27358 | -25.33235 | 641.7278
707.3 | 380 | 285.0397 | 531.7197 | 94.9603 | 72.16216 | 10.61959 | 0 | 82.78175 | 12.17855 | 148.3172
707.35 | 394 | 285.0206 | 531.6697 | 108.9794 | 69.69162 | 9.576142 | 0 | 79.26776 | 29.71161 | 882.78
707.4 | 381 | 285.0016 | 531.6197 | 95.99844 | 67.1318 | 8.612911 | 0 | 75.74471 | 20.25374 | 410.2138
707.45 | 332 | 284.9825 | 531.5697 | 47.01751 | 64.49896 | 7.726556 | 0 | 72.22551 | -25.208 | 635.4433
707.5 | 338 | 284.9634 | 531.5197 | 53.03658 | 61.80929 | 6.913512 | 0 | 68.72281 | -15.68623 | 246.0577
707.55 | 355 | 284.9444 | 531.4697 | 70.05565 | 59.07879 | 6.170042 | 0 | 65.24883 | 4.806818 | 23.1055
707.6 | 340 | 284.9253 | 531.4197 | 55.07472 | 56.32304 | 5.4923 | 0 | 61.81534 | -6.740619 | 45.43595
707.65 | 339 | 284.9062 | 531.3697 | 54.09378 | 53.55712 | 4.876374 | 0 | 58.4335 | -4.339711 | 18.83309
707.7 | 321 | 284.8871 | 531.3197 | 36.11285 | 50.79548 | 4.318337 | 0 | 55.11382 | -19.00097 | 361.0367
707.75 | 350 | 284.8681 | 531.2697 | 65.13192 | 48.0518 | 3.814281 | 0 | 51.86608 | 13.26584 | 175.9826
707.8 | 350 | 284.849 | 531.2197 | 65.15099 | 45.33889 | 3.360358 | 0 | 48.69925 | 16.45174 | 270.6599
707.85 | 315 | 284.8299 | 531.1697 | 30.17006 | 42.66864 | 2.952807 | 0 | 45.62145 | -15.45139 | 238.7454
707.9 | 342 | 284.8109 | 531.1197 | 57.18913 | 40.05193 | 2.587982 | 0 | 42.63991 | 14.54922 | 211.6798
707.95 | 347 | 284.7918 | 531.0697 | 62.2082 | 37.49857 | 2.262373 | 0 | 39.76094 | 22.44725 | 503.8792
708 | 327 | 284.7727 | 531.0197 | 42.22726 | 35.0173 | 1.972622 | 0 | 36.98992 | 5.23734 | 27.42973
708.05 | 323 | 284.7537 | 530.9697 | 38.24633 | 32.61575 | 1.715537 | 0 | 34.33129 | 3.915046 | 15.32758
708.1 | 317 | 284.7346 | 530.9197 | 32.2654 | 30.30043 | 1.488103 | 0 | 31.78853 | 0.4768718 | 0.2274067
708.15 | 327 | 284.7155 | 530.8697 | 42.28447 | 28.07675 | 1.287487 | 0 | 29.36423 | 12.92024 | 166.9325
708.2 | 326 | 284.6965 | 530.8197 | 41.30354 | 25.94905 | 1.111039 | 0 | 27.06009 | 14.24345 | 202.8757
708.25 | 311 | 284.6774 | 530.7697 | 26.32261 | 23.92065 | 0.9562957 | 0 | 24.87695 | 1.445662 | 2.089938
708.3 | 316 | 284.6583 | 530.7197 | 31.34168 | 21.99384 | 0.8209788 | 0 | 22.81482 | 8.526855 | 72.70726
708.35 | 308 | 284.6393 | 530.6697 | 23.36074 | 20.17 | 0.7029888 | 0 | 20.87299 | 2.487755 | 6.188927
708.4 | 286 | 284.6202 | 530.6197 | 1.379813 | 18.44962 | 0.6004011 | 0 | 19.05002 | -17.67021 | 312.2362
708.45 | 277 | 284.6011 | 530.5697 | -7.601118 | 16.83238 | 0.5114596 | 0 | 17.34384 | -24.94496 | 622.2511
708.5 | 316 | 284.582 | 530.5197 | 31.41795 | 15.31724 | 0.4345681 | 0 | 15.75181 | 15.66614 | 245.4281
708.55 | 311 | 284.563 | 530.4697 | 26.43702 | 13.90247 | 0.3682824 | 0 | 14.27075 | 12.16626 | 148.018
708.6 | 321 | 284.5439 | 530.4197 | 36.45609 | 12.58578 | 0.3113013 | 0 | 12.89709 | 23.559 | 555.0266
708.65 | 291 | 284.5248 | 530.3697 | 6.475156 | 11.36437 | 0.2624566 | 0 | 11.62682 | -5.151667 | 26.53967
708.7 | 307 | 284.5058 | 530.3197 | 22.49422 | 10.23498 | 0.2207042 | 0 | 10.45568 | 12.03854 | 144.9265
708.75 | 312 | 284.4867 | 530.2697 | 27.51329 | 9.194015 | 0.1851146 | 0 | 9.379129 | 18.13416 | 328.8479
708.8 | 311 | 284.4676 | 530.2197 | 26.53236 | 8.237591 | 0.1548629 | 0 | 8.392453 | 18.13991 | 329.0563
708.85 | 312 | 284.4486 | 530.1697 | 27.55143 | 7.361595 | 0.1292202 | 0 | 7.490815 | 20.06062 | 402.4283
708.9 | 309 | 284.4295 | 530.1197 | 24.5705 | 6.561759 | 0.1075451 | 0 | 6.669304 | 17.90119 | 320.4528
708.95 | 282 | 284.4104 | 530.0697 | -2.410432 | 5.833717 | 0.08927447 | 0 | 5.922991 | -8.333424 | 69.44595
709 | 302 | 284.3914 | 530.0197 | 17.60864 | 5.173055 | 0.07391637 | 0 | 5.246972 | 12.36166 | 152.8108
709.05 | 262 | 284.3723 | 529.9697 | -22.3723 | 4.575363 | 0.06104228 | 0 | 4.636405 | -27.0087 | 729.4699
709.1 | 287 | 284.3532 | 529.9197 | 2.646773 | 4.036275 | 0.05028026 | 0 | 4.086555 | -1.439782 | 2.072971
709.15 | 297 | 284.3342 | 529.8697 | 12.66584 | 3.551506 | 0.04130864 | 0 | 3.592815 | 9.073027 | 82.31983
709.2 | 251 | 284.3151 | 529.8197 | -33.31509 | 3.116887 | 0.03385019 | 0 | 3.150737 | -36.46583 | 1329.757
709.25 | 295 | 284.296 | 529.7697 | 10.70398 | 2.728389 | 0.02766673 | 0 | 2.756056 | 7.947924 | 63.16949
709.3 | 312 | 284.277 | 529.7197 | 27.72305 | 2.382145 | 0.02255441 | 0 | 2.404699 | 25.31835 | 641.0188
709.35 | 307 | 284.2579 | 529.6697 | 22.74212 | 2.074468 | 0.01833925 | 0 | 2.092807 | 20.64931 | 426.394
709.4 | 272 | 284.2388 | 529.6197 | -12.23882 | 1.801864 | 0.01487334 | 0 | 1.816737 | -14.05555 | 197.5586
709.45 | 281 | 284.2197 | 529.5697 | -3.219747 | 1.56104 | 0.01203129 | 0 | 1.573071 | -4.792818 | 22.9711
709.5 | 284 | 284.2007 | 529.5197 | -0.200678 | 1.348909 | 0.009707164 | 0 | 1.358616 | -1.559294 | 2.431398
709.55 | 315 | 284.1816 | 529.4697 | 30.81839 | 1.162594 | 0.007811768 | 0 | 1.170405 | 29.64799 | 879.003
709.6 | 272 | 284.1625 | 529.4197 | -12.16254 | 0.9994245 | 0.006270223 | 0 | 1.005695 | -13.16824 | 173.4024
709.65 | 283 | 284.1435 | 529.3697 | -1.143472 | 0.8569366 | 0.00501988 | 0 | 0.8619565 | -2.005429 | 4.021745
709.7 | 298 | 284.1244 | 529.3197 | 13.8756 | 0.7328652 | 0.004008486 | 0 | 0.7368737 | 13.13872 | 172.626
709.75 | 290 | 284.1053 | 529.2697 | 5.894665 | 0.6251384 | 0.003192597 | 0 | 0.628331 | 5.266334 | 27.73427
709.8 | 290 | 284.0863 | 529.2197 | 5.913733 | 0.5318694 | 0.002536206 | 0 | 0.5344056 | 5.379328 | 28.93717
709.85 | 289 | 284.0672 | 529.1697 | 4.932802 | 0.4513469 | 0.002009563 | 0 | 0.4533565 | 4.479446 | 20.06543
709.9 | 295 | 284.0481 | 529.1197 | 10.95187 | 0.3820257 | 0.001588164 | 0 | 0.3836139 | 10.56826 | 111.6881
709.95 | 293 | 284.0291 | 529.0697 | 8.970939 | 0.3225162 | 0.001251889 | 0 | 0.323768 | 8.647171 | 74.77357
710 | 275 | 284.01 | 529.0197 | -9.009992 | 0.2715733 | 0.0009842671 | 0 | 0.2725575 | -9.28255 | 86.16573
710.05 | 268 | 283.9909 | 528.9697 | -15.99092 | 0.2280863 | 0.0007718569 | 0 | 0.2288582 | -16.21978 | 263.0813
710.1 | 278 | 283.9719 | 528.9197 | -5.971855 | 0.1910681 | 0.0006037225 | 0 | 0.1916718 | -6.163527 | 37.98906
710.15 | 284 | 283.9528 | 528.8697 | 0.04721354 | 0.1596444 | 0.0004709931 | 0 | 0.1601154 | -0.1129019 | 0.01274683
710.2 | 316 | 283.9337 | 528.8197 | 32.06628 | 0.1330442 | 0.0003664953 | 0 | 0.1334107 | 31.93287 | 1019.708
710.25 | 313 | 283.9146 | 528.7697 | 29.08535 | 0.1105898 | 0.0002844455 | 0 | 0.1108742 | 28.97448 | 839.5203
710.3 | 300 | 283.8956 | 528.7197 | 16.10442 | 0.09168762 | 0.0002201944 | 0 | 0.09190781 | 16.01251 | 256.4005
710.35 | 331 | 283.8765 | 528.6697 | 47.12349 | 0.07581987 | 0.0001700162 | 0 | 0.07598989 | 47.0475 | 2213.467
710.4 | 302 | 283.8574 | 528.6197 | 18.14256 | 0.06253629 | 0.0001309336 | 0 | 0.06266722 | 18.07989 | 326.8824
710.45 | 288 | 283.8384 | 528.5697 | 4.161625 | 0.05144674 | 0.0001005746 | 0 | 0.05154731 | 4.110078 | 16.89274
710.5 | 310 | 283.8193 | 528.5197 | 26.18069 | 0.04221436 | 7.705528e-05 | 0 | 0.04229142 | 26.1384 | 683.2161
710.55 | 271 | 283.8002 | 528.4697 | -12.80024 | 0.03454931 | 5.888343e-05 | 0 | 0.03460819 | -12.83485 | 164.7333
710.6 | 285 | 283.7812 | 528.4197 | 1.218831 | 0.02820299 | 4.48808e-05 | 0 | 0.02824787 | 1.190583 | 1.417488
710.65 | 270 | 283.7621 | 528.3697 | -13.7621 | 0.02296295 | 3.411966e-05 | 0 | 0.02299707 | -13.7851 | 190.0289
710.7 | 264 | 283.743 | 528.3197 | -19.74303 | 0.0186482 | 2.587173e-05 | 0 | 0.01867407 | -19.76171 | 390.525
710.75 | 286 | 283.724 | 528.2697 | 2.276036 | 0.01510507 | 1.956694e-05 | 0 | 0.01512464 | 2.260912 | 5.111722
710.8 | 268 | 283.7049 | 528.2197 | -15.70489 | 0.01220352 | 1.476037e-05 | 0 | 0.01221828 | -15.71711 | 247.0276
710.85 | 275 | 283.6858 | 528.1697 | -8.685826 | 0.009833871 | 1.110575e-05 | 0 | 0.009844976 | -8.695671 | 75.6147
710.9 | 272 | 283.6668 | 528.1197 | -11.66676 | 0.007903882 | 8.334423e-06 | 0 | 0.007912216 | -11.67467 | 136.2979
710.95 | 294 | 283.6477 | 528.0697 | 10.35231 | 0.006336261 | 6.238494e-06 | 0 | 0.006342499 | 10.34597 | 107.0391
711 | 273 | 283.6286 | 528.0197 | -10.62862 | 0.005066434 | 4.657584e-06 | 0 | 0.005071091 | -10.63369 | 113.0754
711.05 | 318 | 283.6096 | 527.9697 | 34.39045 | 0.004040623 | 3.468313e-06 | 0 | 0.004044091 | 34.3864 | 1182.425
711.1 | 300 | 283.5905 | 527.9197 | 16.40952 | 0.003214186 | 2.57604e-06 | 0 | 0.003216762 | 16.4063 | 269.1667
711.15 | 285 | 283.5714 | 527.8697 | 1.428585 | 0.002550178 | 1.908375e-06 | 0 | 0.002552086 | 1.426033 | 2.03357
711.2 | 295 | 283.5523 | 527.8197 | 11.44765 | 0.002018118 | 1.410105e-06 | 0 | 0.002019528 | 11.44563 | 131.0025
711.25 | 316 | 283.5333 | 527.7697 | 32.46672 | 0.001592939 | 1.03924e-06 | 0 | 0.001593979 | 32.46513 | 1053.985
711.3 | 305 | 283.5142 | 527.7197 | 21.48579 | 0.00125409 | 7.639356e-07 | 0 | 0.001254854 | 21.48454 | 461.5853
711.35 | 276 | 283.4951 | 527.6697 | -7.495141 | 0.00098477 | 5.601115e-07 | 0 | 0.0009853301 | -7.496126 | 56.1919
711.4 | 280 | 283.4761 | 527.6197 | -3.476072 | 0.0007712899 | 4.096085e-07 | 0 | 0.0007716995 | -3.476844 | 12.08844
711.45 | 308 | 283.457 | 527.5697 | 24.543 | 0.0006025279 | 2.987721e-07 | 0 | 0.0006028266 | 24.54239 | 602.3291
711.5 | 272 | 283.4379 | 527.5197 | -11.43793 | 0.0004694759 | 2.173641e-07 | 0 | 0.0004696933 | -11.4384 | 130.8371
711.55 | 250 | 283.4189 | 527.4697 | -33.41887 | 0.00036486 | 1.577293e-07 | 0 | 0.0003650177 | -33.41923 | 1116.845
711.6 | 287 | 283.3998 | 527.4197 | 3.600202 | 0.0002828237 | 1.141599e-07 | 0 | 0.0002829378 | 3.599919 | 12.95942
711.65 | 289 | 283.3807 | 527.3697 | 5.619271 | 0.0002186664 | 8.241219e-08 | 0 | 0.0002187488 | 5.619052 | 31.57375
711.7 | 302 | 283.3617 | 527.3197 | 18.63834 | 0.0001686262 | 5.933979e-08 | 0 | 0.0001686855 | 18.63817 | 347.3814
711.75 | 275 | 283.3426 | 527.2697 | -8.342592 | 0.0001297014 | 4.261645e-08 | 0 | 0.000129744 | -8.342722 | 69.60101
711.8 | 276 | 283.3235 | 527.2197 | -7.323523 | 9.95041e-05 | 3.052708e-08 | 0 | 9.953462e-05 | -7.323623 | 53.63545
711.85 | 298 | 283.3045 | 527.1697 | 14.69555 | 7.614019e-05 | 2.181071e-08 | 0 | 7.6162e-05 | 14.69547 | 215.9568
711.9 | 278 | 283.2854 | 527.1197 | -5.285386 | 5.811171e-05 | 1.554287e-08 | 0 | 5.812726e-05 | -5.285444 | 27.93592
711.95 | 273 | 283.2663 | 527.0697 | -10.26632 | 4.423745e-05 | 1.104763e-08 | 0 | 4.42485e-05 | -10.26636 | 105.3982
712 | 294 | 283.2472 | 527.0197 | 10.75275 | 3.35887e-05 | 7.832203e-09 | 0 | 3.359653e-05 | 10.75272 | 115.6209
712.05 | 257 | 283.2282 | 526.9697 | -26.22818 | 2.543741e-05 | 5.538285e-09 | 0 | 2.544295e-05 | -26.22821 | 687.9188
712.1 | 270 | 283.2091 | 526.9197 | -13.20911 | 1.921451e-05 | 3.9061e-09 | 0 | 1.921842e-05 | -13.20913 | 174.4811
712.15 | 281 | 283.19 | 526.8697 | -2.190043 | 1.447647e-05 | 2.747819e-09 | 0 | 1.447921e-05 | -2.190058 | 4.796353
712.2 | 270 | 283.171 | 526.8197 | -13.17097 | 1.087858e-05 | 1.928012e-09 | 0 | 1.088051e-05 | -13.17099 | 173.4749
712.25 | 298 | 283.1519 | 526.7697 | 14.84809 | 8.153778e-06 | 1.349298e-09 | 0 | 8.155128e-06 | 14.84809 | 220.4656
712.3 | 317 | 283.1328 | 526.7197 | 33.86716 | 6.095679e-06 | 9.418519e-10 | 0 | 6.096621e-06 | 33.86716 | 1146.984
712.35 | 280 | 283.1138 | 526.6697 | -3.113769 | 4.545294e-06 | 6.557437e-10 | 0 | 4.54595e-06 | -3.113774 | 9.695586
712.4 | 303 | 283.0947 | 526.6197 | 19.9053 | 3.380482e-06 | 4.553678e-10 | 0 | 3.380937e-06 | 19.9053 | 396.2208
712.45 | 332 | 283.0756 | 526.5697 | 48.92437 | 2.507679e-06 | 3.15404e-10 | 0 | 2.507994e-06 | 48.92437 | 2393.594
712.5 | 296 | 283.0566 | 526.5197 | 12.94344 | 1.855418e-06 | 2.178958e-10 | 0 | 1.855636e-06 | 12.94343 | 167.5325
712.55 | 262 | 283.0375 | 526.4697 | -21.03749 | 1.369268e-06 | 1.501437e-10 | 0 | 1.369418e-06 | -21.0375 | 442.5762
712.6 | 280 | 283.0184 | 526.4197 | -3.018426 | 1.007887e-06 | 1.031911e-10 | 0 | 1.00799e-06 | -3.018427 | 9.110902
712.65 | 274 | 282.9994 | 526.3697 | -8.999358 | 7.399662e-07 | 7.073816e-11 | 0 | 7.40037e-07 | -8.999358 | 80.98845
712.7 | 289 | 282.9803 | 526.3197 | 6.019711 | 5.418619e-07 | 4.836621e-11 | 0 | 5.419103e-07 | 6.019711 | 36.23691
712.75 | 273 | 282.9612 | 526.2697 | -9.96122 | 3.957692e-07 | 3.298429e-11 | 0 | 3.958022e-07 | -9.961221 | 99.22592
712.8 | 294 | 282.9422 | 526.2197 | 11.05785 | 2.883183e-07 | 2.243618e-11 | 0 | 2.883407e-07 | 11.05785 | 122.276
712.85 | 303 | 282.9231 | 526.1697 | 20.07692 | 2.094975e-07 | 1.522184e-11 | 0 | 2.095128e-07 | 20.07692 | 403.0826
712.9 | 296 | 282.904 | 526.1197 | 13.09599 | 1.518317e-07 | 1.03006e-11 | 0 | 1.51842e-07 | 13.09599 | 171.5048
712.95 | 275 | 282.8849 | 526.0697 | -7.884946 | 1.097546e-07 | 6.95239e-12 | 0 | 1.097615e-07 | -7.884946 | 62.17238
713 | 273 | 282.8659 | 526.0197 | -9.865877 | 7.913333e-08 | 4.680396e-12 | 0 | 7.913801e-08 | -9.865878 | 97.33554
713.05 | 290 | 282.8468 | 525.9697 | 7.153191 | 5.690795e-08 | 3.142735e-12 | 0 | 5.69111e-08 | 7.153191 | 51.16814
713.1 | 271 | 282.8277 | 525.9197 | -11.82774 | 4.081908e-08 | 2.104794e-12 | 0 | 4.082118e-08 | -11.82774 | 139.8954
713.15 | 276 | 282.8087 | 525.8697 | -6.808672 | 2.920318e-08 | 1.406009e-12 | 0 | 2.920458e-08 | -6.808672 | 46.35801
713.2 | 279 | 282.7896 | 525.8197 | -3.789603 | 2.083885e-08 | 9.367925e-13 | 0 | 2.083979e-08 | -3.789603 | 14.36109
713.25 | 272 | 282.7705 | 525.7697 | -10.77053 | 1.483181e-08 | 6.225515e-13 | 0 | 1.483243e-08 | -10.77053 | 116.0044
713.3 | 323 | 282.7515 | 525.7197 | 40.24853 | 1.052909e-08 | 4.12652e-13 | 0 | 1.052951e-08 | 40.24853 | 1619.944
713.35 | 290 | 282.7324 | 525.6697 | 7.267603 | 7.455293e-09 | 2.728156e-13 | 0 | 7.455566e-09 | 7.267603 | 52.81805
713.4 | 309 | 282.7133 | 525.6197 | 26.28667 | 5.265202e-09 | 1.799e-13 | 0 | 5.265382e-09 | 26.28667 | 690.9891
713.45 | 295 | 282.6943 | 525.5697 | 12.30574 | 3.708874e-09 | 1.183232e-13 | 0 | 3.708993e-09 | 12.30574 | 151.4312
713.5 | 260 | 282.6752 | 525.5197 | -22.67519 | 2.605829e-09 | 7.762207e-14 | 0 | 2.605906e-09 | -22.67519 | 514.1643
713.55 | 311 | 282.6561 | 525.4697 | 28.34388 | 1.826107e-09 | 5.078989e-14 | 0 | 1.826158e-09 | 28.34388 | 803.3754
713.6 | 288 | 282.6371 | 525.4197 | 5.362945 | 1.27639e-09 | 3.314714e-14 | 0 | 1.276423e-09 | 5.362945 | 28.76118
713.65 | 302 | 282.618 | 525.3697 | 19.38201 | 8.898509e-10 | 2.157702e-14 | 0 | 8.898724e-10 | 19.38201 | 375.6625
713.7 | 307 | 282.5989 | 525.3197 | 24.40108 | 6.187678e-10 | 1.400921e-14 | 0 | 6.187818e-10 | 24.40108 | 595.4128
713.75 | 281 | 282.5798 | 525.2697 | -1.579849 | 4.291557e-10 | 9.072195e-15 | 0 | 4.291648e-10 | -1.579849 | 2.495922
713.8 | 304 | 282.5608 | 525.2197 | 21.43922 | 2.968785e-10 | 5.859869e-15 | 0 | 2.968844e-10 | 21.43922 | 459.6401
713.85 | 307 | 282.5417 | 525.1697 | 24.45829 | 2.048422e-10 | 3.775201e-15 | 0 | 2.048459e-10 | 24.45829 | 598.2079
713.9 | 303 | 282.5226 | 525.1197 | 20.47736 | 1.409732e-10 | 2.425878e-15 | 0 | 1.409756e-10 | 20.47736 | 419.3221
713.95 | 284 | 282.5036 | 525.0697 | 1.496426 | 9.676773e-11 | 1.5548e-15 | 0 | 9.676928e-11 | 1.496426 | 2.239289
714 | 320 | 282.4845 | 525.0197 | 37.51549 | 6.625233e-11 | 9.939322e-16 | 0 | 6.625332e-11 | 37.51549 | 1407.412
714.05 | 289 | 282.4654 | 524.9697 | 6.534563 | 4.52427e-11 | 6.337467e-16 | 0 | 4.524333e-11 | 6.534563 | 42.70051
714.1 | 274 | 282.4464 | 524.9197 | -8.446369 | 3.081573e-11 | 4.030429e-16 | 0 | 3.081613e-11 | -8.446369 | 71.34115
714.15 | 266 | 282.4273 | 524.8697 | -16.4273 | 2.093501e-11 | 2.556605e-16 | 0 | 2.093527e-11 | -16.4273 | 269.8562
714.2 | 297 | 282.4082 | 524.8197 | 14.59177 | 1.418569e-11 | 1.617531e-16 | 0 | 1.418585e-11 | 14.59177 | 212.9197
714.25 | 291 | 282.3892 | 524.7697 | 8.610837 | 9.587484e-12 | 1.020747e-16 | 0 | 9.587586e-12 | 8.610837 | 74.14651
714.3 | 317 | 282.3701 | 524.7197 | 34.62991 | 6.463018e-12 | 6.424816e-17 | 0 | 6.463083e-12 | 34.62991 | 1199.23
714.35 | 289 | 282.351 | 524.6697 | 6.648974 | 4.345531e-12 | 4.033479e-17 | 0 | 4.345571e-12 | 6.648974 | 44.20886
714.4 | 278 | 282.332 | 524.6197 | -4.331957 | 2.914251e-12 | 2.525664e-17 | 0 | 2.914276e-12 | -4.331957 | 18.76585
714.45 | 302 | 282.3129 | 524.5697 | 19.68711 | 1.949341e-12 | 1.577422e-17 | 0 | 1.949357e-12 | 19.68711 | 387.5824
714.5 | 269 | 282.2938 | 524.5197 | -13.29382 | 1.300545e-12 | 9.826461e-18 | 0 | 1.300555e-12 | -13.29382 | 176.7257
714.55 | 319 | 282.2748 | 524.4697 | 36.72525 | 8.654451e-13 | 6.105524e-18 | 0 | 8.654512e-13 | 36.72525 | 1348.744
714.6 | 296 | 282.2557 | 524.4197 | 13.74432 | 5.744211e-13 | 3.783776e-18 | 0 | 5.744249e-13 | 13.74432 | 188.9063
714.65 | 288 | 282.2366 | 524.3697 | 5.763386 | 3.802752e-13 | 2.338862e-18 | 0 | 3.802775e-13 | 5.763386 | 33.21661
714.7 | 291 | 282.2175 | 524.3197 | 8.782454 | 2.510974e-13 | 1.441984e-18 | 0 | 2.510989e-13 | 8.782454 | 77.1315
714.75 | 307 | 282.1985 | 524.2697 | 24.80152 | 1.653725e-13 | 8.867335e-19 | 0 | 1.653734e-13 | 24.80152 | 615.1155
714.8 | 304 | 282.1794 | 524.2197 | 21.82059 | 1.086328e-13 | 5.438791e-19 | 0 | 1.086333e-13 | 21.82059 | 476.1382
714.85 | 302 | 282.1603 | 524.1697 | 19.83966 | 7.117627e-14 | 3.327272e-19 | 0 | 7.11766e-14 | 19.83966 | 393.6121
714.9 | 277 | 282.1413 | 524.1197 | -5.141271 | 4.651427e-14 | 2.030257e-19 | 0 | 4.651448e-14 | -5.141271 | 26.43267
714.95 | 295 | 282.1222 | 524.0697 | 12.8778 | 3.031894e-14 | 1.235635e-19 | 0 | 3.031906e-14 | 12.8778 | 165.8377
715 | 276 | 282.1031 | 524.0197 | -6.103134 | 1.971144e-14 | 7.500779e-20 | 0 | 1.971151e-14 | -6.103134 | 37.24825
715.05 | 284 | 282.0841 | 523.9697 | 1.915934 | 1.278202e-14 | 4.541497e-20 | 0 | 1.278206e-14 | 1.915934 | 3.670804
715.1 | 282 | 282.065 | 523.9197 | -0.06499718 | 8.267177e-15 | 2.742638e-20 | 0 | 8.267204e-15 | -0.06499718 | 0.004224633
715.15 | 298 | 282.0459 | 523.8697 | 15.95407 | 5.333247e-15 | 1.652017e-20 | 0 | 5.333263e-15 | 15.95407 | 254.5324
715.2 | 309 | 282.0269 | 523.8197 | 26.97314 | 3.431649e-15 | 9.925156e-21 | 0 | 3.431659e-15 | 26.97314 | 727.5503
715.25 | 279 | 282.0078 | 523.7697 | -3.007791 | 2.202372e-15 | 5.947532e-21 | 0 | 2.202378e-15 | -3.007791 | 9.046809
715.3 | 259 | 281.9887 | 523.7197 | -22.98872 | 1.409793e-15 | 3.554782e-21 | 0 | 1.409796e-15 | -22.98872 | 528.4814
715.35 | 288 | 281.9697 | 523.6697 | 6.030346 | 9.001118e-16 | 2.11917e-21 | 0 | 9.001139e-16 | 6.030346 | 36.36507
715.4 | 286 | 281.9506 | 523.6197 | 4.049414 | 5.732108e-16 | 1.260072e-21 | 0 | 5.732121e-16 | 4.049414 | 16.39776
715.45 | 293 | 281.9315 | 523.5697 | 11.06848 | 3.640902e-16 | 7.473113e-22 | 0 | 3.640909e-16 | 11.06848 | 122.5113
715.5 | 300 | 281.9124 | 523.5197 | 18.08755 | 2.306642e-16 | 4.420633e-22 | 0 | 2.306647e-16 | 18.08755 | 327.1595
715.55 | 301 | 281.8934 | 523.4697 | 19.10662 | 1.457566e-16 | 2.608219e-22 | 0 | 1.457569e-16 | 19.10662 | 365.0629
715.6 | 242 | 281.8743 | 523.4197 | -39.87431 | 9.186559e-17 | 1.534901e-22 | 0 | 9.186575e-17 | -39.87431 | 1589.961
715.65 | 306 | 281.8552 | 523.3697 | 24.14476 | 5.77503e-17 | 9.009347e-23 | 0 | 5.775039e-17 | 24.14476 | 582.9693
715.7 | 298 | 281.8362 | 523.3197 | 16.16383 | 3.621031e-17 | 5.27452e-23 | 0 | 3.621037e-17 | 16.16383 | 261.2693
715.75 | 314 | 281.8171 | 523.2697 | 32.18289 | 2.264577e-17 | 3.07999e-23 | 0 | 2.26458e-17 | 32.18289 | 1035.739
715.8 | 305 | 281.798 | 523.2197 | 23.20196 | 1.412598e-17 | 1.793876e-23 | 0 | 1.412599e-17 | 23.20196 | 538.3311
715.85 | 313 | 281.779 | 523.1697 | 31.22103 | 8.788739e-18 | 1.042106e-23 | 0 | 8.788749e-18 | 31.22103 | 974.7528
715.9 | 296 | 281.7599 | 523.1197 | 14.2401 | 5.453952e-18 | 6.038214e-24 | 0 | 5.453958e-18 | 14.2401 | 202.7805
715.95 | 306 | 281.7408 | 523.0697 | 24.25917 | 3.37577e-18 | 3.489648e-24 | 0 | 3.375773e-18 | 24.25917 | 588.5073
716 | 284 | 281.7218 | 523.0197 | 2.278237 | 2.084064e-18 | 2.011553e-24 | 0 | 2.084066e-18 | 2.278237 | 5.190365
716.05 | 292 | 281.7027 | 522.9697 | 10.29731 | 1.283293e-18 | 1.156533e-24 | 0 | 1.283294e-18 | 10.29731 | 106.0345
716.1 | 321 | 281.6836 | 522.9197 | 39.31637 | 7.881655e-19 | 6.632253e-25 | 0 | 7.881662e-19 | 39.31637 | 1545.777
716.15 | 286 | 281.6646 | 522.8697 | 4.335443 | 4.828205e-19 | 3.793507e-25 | 0 | 4.828208e-19 | 4.335443 | 18.79607
716.2 | 276 | 281.6455 | 522.8197 | -5.645488 | 2.950058e-19 | 2.1642e-25 | 0 | 2.95006e-19 | -5.645488 | 31.87154
716.25 | 298 | 281.6264 | 522.7697 | 16.37358 | 1.797845e-19 | 1.23149e-25 | 0 | 1.797846e-19 | 16.37358 | 268.0941
716.3 | 286 | 281.6074 | 522.7197 | 4.392649 | 1.092825e-19 | 6.989412e-26 | 0 | 1.092825e-19 | 4.392649 | 19.29536
716.35 | 301 | 281.5883 | 522.6697 | 19.41172 | 6.625605e-20 | 3.956647e-26 | 0 | 6.625609e-20 | 19.41172 | 376.8148
716.4 | 284 | 281.5692 | 522.6197 | 2.430786 | 4.006611e-20 | 2.234038e-26 | 0 | 4.006613e-20 | 2.430786 | 5.90872
716.45 | 288 | 281.5501 | 522.5697 | 6.449854 | 2.416604e-20 | 1.258145e-26 | 0 | 2.416606e-20 | 6.449854 | 41.60062
716.5 | 306 | 281.5311 | 522.5197 | 24.46892 | 1.45382e-20 | 7.067198e-27 | 0 | 1.453821e-20 | 24.46892 | 598.7282
716.55 | 294 | 281.512 | 522.4697 | 12.48799 | 8.723532e-21 | 3.959502e-27 | 0 | 8.723536e-21 | 12.48799 | 155.9499
716.6 | 315 | 281.4929 | 522.4197 | 33.50706 | 5.220965e-21 | 2.21264e-27 | 0 | 5.220968e-21 | 33.50706 | 1122.723
716.65 | 303 | 281.4739 | 522.3697 | 21.52613 | 3.116635e-21 | 1.233268e-27 | 0 | 3.116636e-21 | 21.52613 | 463.3742
716.7 | 276 | 281.4548 | 522.3197 | -5.454803 | 1.855657e-21 | 6.856159e-28 | 0 | 1.855658e-21 | -5.454803 | 29.75487
716.75 | 280 | 281.4357 | 522.2697 | -1.435734 | 1.102012e-21 | 3.801727e-28 | 0 | 1.102012e-21 | -1.435734 | 2.061332
716.8 | 333 | 281.4167 | 522.2197 | 51.58333 | 6.527569e-22 | 2.102605e-28 | 0 | 6.527571e-22 | 51.58333 | 2660.84
716.85 | 283 | 281.3976 | 522.1697 | 1.602403 | 3.8565e-22 | 1.159875e-28 | 0 | 3.856501e-22 | 1.602403 | 2.567696
716.9 | 282 | 281.3785 | 522.1197 | 0.6214717 | 2.272542e-22 | 6.381775e-29 | 0 | 2.272543e-22 | 0.6214717 | 0.386227
716.95 | 285 | 281.3595 | 522.0697 | 3.64054 | 1.335695e-22 | 3.50226e-29 | 0 | 1.335695e-22 | 3.64054 | 13.25353
717 | 281 | 281.3404 | 522.0197 | -0.3403912 | 7.830313e-23 | 1.917043e-29 | 0 | 7.830315e-23 | -0.3403912 | 0.1158662
717.05 | 283 | 281.3213 | 521.9697 | 1.678677 | 4.578548e-23 | 1.046628e-29 | 0 | 4.578549e-23 | 1.678677 | 2.817958
717.1 | 273 | 281.3023 | 521.9197 | -8.302254 | 2.670257e-23 | 5.6994e-30 | 0 | 2.670258e-23 | -8.302254 | 68.92742
717.15 | 280 | 281.2832 | 521.8697 | -1.283185 | 1.553299e-23 | 3.095585e-30 | 0 | 1.553299e-23 | -1.283185 | 1.646565
717.2 | 307 | 281.2641 | 521.8197 | 25.73588 | 9.012262e-24 | 1.677e-30 | 0 | 9.012263e-24 | 25.73588 | 662.3357
717.25 | 293 | 281.245 | 521.7697 | 11.75495 | 5.215419e-24 | 9.0615e-31 | 0 | 5.21542e-24 | 11.75495 | 138.1789
717.3 | 289 | 281.226 | 521.7197 | 7.77402 | 3.01038e-24 | 4.883642e-31 | 0 | 3.01038e-24 | 7.77402 | 60.43539
717.35 | 275 | 281.2069 | 521.6697 | -6.206911 | 1.733126e-24 | 2.625211e-31 | 0 | 1.733126e-24 | -6.206911 | 38.52575
717.4 | 314 | 281.1878 | 521.6197 | 32.81216 | 9.952117e-25 | 1.407542e-31 | 0 | 9.952119e-25 | 32.81216 | 1076.638
717.45 | 307 | 281.1688 | 521.5697 | 25.83123 | 5.700037e-25 | 7.527228e-32 | 0 | 5.700037e-25 | 25.83123 | 667.2522
717.5 | 316 | 281.1497 | 521.5197 | 34.85029 | 3.256241e-25 | 4.015e-32 | 0 | 3.256241e-25 | 34.85029 | 1214.543
717.55 | 268 | 281.1306 | 521.4697 | -13.13064 | 1.855376e-25 | 2.136056e-32 | 0 | 1.855376e-25 | -13.13064 | 172.4136
717.6 | 278 | 281.1116 | 521.4197 | -3.111568 | 1.054446e-25 | 1.133487e-32 | 0 | 1.054446e-25 | -3.111568 | 9.681857
717.65 | 280 | 281.0925 | 521.3697 | -1.0925 | 5.977136e-26 | 5.99925e-33 | 0 | 5.977136e-26 | -1.0925 | 1.193556
717.7 | 293 | 281.0734 | 521.3197 | 11.92657 | 3.379393e-26 | 3.167045e-33 | 0 | 3.379393e-26 | 11.92657 | 142.243
717.75 | 287 | 281.0544 | 521.2697 | 5.945637 | 1.905728e-26 | 1.667585e-33 | 0 | 1.905728e-26 | 5.945637 | 35.35061
717.8 | 269 | 281.0353 | 521.2197 | -12.03529 | 1.071914e-26 | 8.757874e-34 | 0 | 1.071914e-26 | -12.03529 | 144.8483
717.85 | 307 | 281.0162 | 521.1697 | 25.98377 | 6.013615e-27 | 4.587604e-34 | 0 | 6.013615e-27 | 25.98377 | 675.1565
717.9 | 297 | 280.9972 | 521.1197 | 16.00284 | 3.365022e-27 | 2.3969e-34 | 0 | 3.365022e-27 | 16.00284 | 256.091
717.95 | 300 | 280.9781 | 521.0697 | 19.02191 | 1.878092e-27 | 1.249081e-34 | 0 | 1.878093e-27 | 19.02191 | 361.8331
718 | 290 | 280.959 | 521.0197 | 9.04098 | 1.045497e-27 | 6.49244e-35 | 0 | 1.045497e-27 | 9.04098 | 81.73933
718.05 | 277 | 280.94 | 520.9697 | -3.939951 | 5.805038e-28 | 3.365906e-35 | 0 | 5.805039e-28 | -3.939951 | 15.52321
718.1 | 285 | 280.9209 | 520.9197 | 4.079118 | 3.214876e-28 | 1.740495e-35 | 0 | 3.214876e-28 | 4.079118 | 16.6392
718.15 | 270 | 280.9018 | 520.8697 | -10.90181 | 1.775824e-28 | 8.97677e-36 | 0 | 1.775824e-28 | -10.90181 | 118.8495
718.2 | 300 | 280.8827 | 520.8197 | 19.11725 | 9.78391e-29 | 4.617896e-36 | 0 | 9.783911e-29 | 19.11725 | 365.4694
718.25 | 286 | 280.8637 | 520.7697 | 5.136323 | 5.376525e-29 | 2.369436e-36 | 0 | 5.376525e-29 | 5.136323 | 26.38182
718.3 | 259 | 280.8446 | 520.7197 | -21.84461 | 2.946914e-29 | 1.212614e-36 | 0 | 2.946914e-29 | -21.84461 | 477.1869
718.35 | 280 | 280.8255 | 520.6697 | -0.8255396 | 1.611054e-29 | 6.1898e-37 | 0 | 1.611054e-29 | -0.8255396 | 0.6815156
718.4 | 299 | 280.8065 | 520.6197 | 18.19353 | 8.784747e-30 | 3.151428e-37 | 0 | 8.784747e-30 | 18.19353 | 331.0045
718.45 | 267 | 280.7874 | 520.5697 | -13.7874 | 4.777769e-30 | 1.60035e-37 | 0 | 4.777769e-30 | -13.7874 | 190.0925
718.5 | 277 | 280.7683 | 520.5197 | -3.768334 | 2.591778e-30 | 8.105862e-38 | 0 | 2.591778e-30 | -3.768334 | 14.20034
718.55 | 271 | 280.7493 | 520.4697 | -9.749265 | 1.40232e-30 | 4.095059e-38 | 0 | 1.40232e-30 | -9.749265 | 95.04817
718.6 | 292 | 280.7302 | 520.4197 | 11.2698 | 7.56786e-31 | 2.063468e-38 | 0 | 7.56786e-31 | 11.2698 | 127.0085
718.65 | 296 | 280.7111 | 520.3697 | 15.28887 | 4.073575e-31 | 1.037079e-38 | 0 | 4.073575e-31 | 15.28887 | 233.7496
718.7 | 302 | 280.6921 | 520.3197 | 21.30794 | 2.187032e-31 | 5.198799e-39 | 0 | 2.187032e-31 | 21.30794 | 454.0283
718.75 | 287 | 280.673 | 520.2697 | 6.327009 | 1.171146e-31 | 2.599385e-39 | 0 | 1.171146e-31 | 6.327009 | 40.03104
718.8 | 299 | 280.6539 | 520.2197 | 18.34608 | 6.255239e-32 | 1.296328e-39 | 0 | 6.255239e-32 | 18.34608 | 336.5786
718.85 | 280 | 280.6349 | 520.1697 | -0.6348538 | 3.332371e-32 | 6.448164e-40 | 0 | 3.332371e-32 | -0.6348538 | 0.4030393
718.9 | 295 | 280.6158 | 520.1197 | 14.38421 | 1.770677e-32 | 3.199144e-40 | 0 | 1.770677e-32 | 14.38421 | 206.9056
718.95 | 314 | 280.5967 | 520.0697 | 33.40328 | 9.384308e-33 | 1.5831e-40 | 0 | 9.384308e-33 | 33.40328 | 1115.779
719 | 255 | 280.5776 | 520.0197 | -25.57765 | 4.960686e-33 | 7.813747e-41 | 0 | 4.960686e-33 | -25.57765 | 654.2161
719.05 | 276 | 280.5586 | 519.9697 | -4.558579 | 2.615519e-33 | 3.84669e-41 | 0 | 2.615519e-33 | -4.558579 | 20.78065
719.1 | 275 | 280.5395 | 519.9197 | -5.539511 | 1.375469e-33 | 1.888825e-41 | 0 | 1.375469e-33 | -5.539511 | 30.68618
719.15 | 282 | 280.5204 | 519.8697 | 1.479558 | 7.214734e-34 | 9.250663e-42 | 0 | 7.214734e-34 | 1.479558 | 2.189091
719.2 | 296 | 280.5014 | 519.8197 | 15.49863 | 3.774562e-34 | 4.518879e-42 | 0 | 3.774562e-34 | 15.49863 | 240.2074
719.25 | 284 | 280.4823 | 519.7697 | 3.517695 | 1.969652e-34 | 2.201736e-42 | 0 | 1.969652e-34 | 3.517695 | 12.37418
719.3 | 283 | 280.4632 | 519.7197 | 2.536763 | 1.025154e-34 | 1.069982e-42 | 0 | 1.025154e-34 | 2.536763 | 6.435169
719.35 | 263 | 280.4442 | 519.6697 | -17.44417 | 5.321885e-35 | 5.186381e-43 | 0 | 5.321885e-35 | -17.44417 | 304.299
719.4 | 277 | 280.4251 | 519.6197 | -3.425099 | 2.755615e-35 | 2.507432e-43 | 0 | 2.755615e-35 | -3.425099 | 11.73131
719.45 | 283 | 280.406 | 519.5697 | 2.593969 | 1.423142e-35 | 1.209123e-43 | 0 | 1.423142e-35 | 2.593969 | 6.728676
719.5 | 272 | 280.387 | 519.5197 | -8.386962 | 7.330854e-36 | 5.815518e-44 | 0 | 7.330854e-36 | -8.386962 | 70.34114
719.55 | 295 | 280.3679 | 519.4697 | 14.63211 | 3.766497e-36 | 2.789864e-44 | 0 | 3.766497e-36 | 14.63211 | 214.0985
719.6 | 294 | 280.3488 | 519.4197 | 13.65117 | 1.930178e-36 | 1.334918e-44 | 0 | 1.930178e-36 | 13.65117 | 186.3546
719.65 | 281 | 280.3298 | 519.3697 | 0.6702435 | 9.865834e-37 | 6.370926e-45 | 0 | 9.865834e-37 | 0.6702435 | 0.4492263
719.7 | 289 | 280.3107 | 519.3197 | 8.689312 | 5.029756e-37 | 3.032685e-45 | 0 | 5.029756e-37 | 8.689312 | 75.50414
719.75 | 301 | 280.2916 | 519.2697 | 20.70838 | 2.557624e-37 | 1.439888e-45 | 0 | 2.557624e-37 | 20.70838 | 428.837
719.8 | 288 | 280.2726 | 519.2197 | 7.727449 | 1.297189e-37 | 6.818783e-46 | 0 | 1.297189e-37 | 7.727449 | 59.71347
719.85 | 308 | 280.2535 | 519.1697 | 27.74652 | 6.562155e-38 | 3.220785e-46 | 0 | 6.562155e-38 | 27.74652 | 769.8692
719.9 | 258 | 280.2344 | 519.1197 | -22.23441 | 3.311055e-38 | 1.517376e-46 | 0 | 3.311055e-38 | -22.23441 | 494.3691
719.95 | 300 | 280.2153 | 519.0697 | 19.78465 | 1.666337e-38 | 7.130195e-47 | 0 | 1.666337e-38 | 19.78465 | 391.4326
720 | 289 | 280.1963 | 519.0197 | 8.803724 | 8.364428e-39 | 3.341845e-47 | 0 | 8.364428e-39 | 8.803724 | 77.50555
4
CAE

## Sheet1
DATA
FRR
MW769e
2020-03-06
695
720
0.05
501
1
1
5000
265
275
267
309
302
289
294
286
294
301
300
279
289
304
290
258
303
315
263
294
305
273
279
284
287
295
350
284
297
287
268
321
285
291
299
297
266
246
294
281
294
282
308
283
312
302
299
305
272
288
292
286
285
287
291
299
295
308
286
255
280
298
304
281
303
295
305
269
310
265
301
279
311
289
283
271
298
268
298
277
293
240
293
266
267
294
293
284
300
261
298
301
310
303
280
287
293
291
270
281
269
302
269
312
272
290
270
290
306
276
276
275
297
306
283
298
270
307
272
295
306
273
279
272
265
314
251
264
286
293
269
279
288
268
286
303
289
294
295
294
284
290
270
312
289
296
297
289
273
313
277
271
298
302
315
332
292
317
300
289
297
290
280
279
282
314
303
282
293
307
311
304
306
322
302
316
297
303
329
325
315
337
329
320
365
332
342
335
320
338
378
352
346
377
376
338
369
383
340
367
374
409
398
399
369
391
394
397
409
397
391
419
447
411
393
473
423
421
432
387
441
427
406
420
446
447
389
435
435
423
403
405
388
372
407
380
416
382
386
415
408
354
406
360
348
346
380
394
381
332
338
355
340
339
321
350
350
315
342
347
327
323
317
327
326
311
316
308
286
277
316
311
321
291
307
312
311
312
309
282
302
262
287
297
251
295
312
307
272
281
284
315
272
283
298
290
290
289
295
293
275
268
278
284
316
313
300
331
302
288
310
271
285
270
264
286
268
275
272
294
273
318
300
285
295
316
305
276
280
308
272
250
287
289
302
275
276
298
278
273
294
257
270
281
270
298
317
280
303
332
296
262
280
274
289
273
294
303
296
275
273
290
271
276
279
272
323
290
309
295
260
311
288
302
307
281
304
307
303
284
320
289
274
266
297
291
317
289
278
302
269
319
296
288
291
307
304
302
277
295
276
284
282
298
309
279
259
288
286
293
300
301
242
306
298
314
305
313
296
306
284
292
321
286
276
298
286
301
284
288
306
294
315
303
276
280
333
283
282
285
281
283
273
280
307
293
289
275
314
307
316
268
278
280
293
287
269
307
297
300
290
277
285
270
300
286
259
280
299
267
277
271
292
296
302
287
299
280
295
314
255
276
275
282
296
284
283
263
277
283
272
295
294
281
289
301
288
308
258
300
289
4
CAE