## Sheet1
DATA |  | Offset
FRR |  | 14.18783
MW771
2020-03-06
100
1253
1
1154
1
1
2000 | Ke | Be
897 | 100 | 1138.812
1223 | 101 | 1137.812
1165 | 102 | 1136.812
1166 | 103 | 1135.812
1156 | 104 | 1134.812
1169 | 105 | 1133.812
1199 | 106 | 1132.812
1216 | 107 | 1131.812
1192 | 108 | 1130.812
1180 | 109 | 1129.812
1162 | 110 | 1128.812
1167 | 111 | 1127.812
1228 | 112 | 1126.812
1157 | 113 | 1125.812
1118 | 114 | 1124.812
1105 | 115 | 1123.812
1146 | 116 | 1122.812
1136 | 117 | 1121.812
1179 | 118 | 1120.812
1125 | 119 | 1119.812
1135 | 120 | 1118.812
1096 | 121 | 1117.812
1129 | 122 | 1116.812
1107 | 123 | 1115.812
1061 | 124 | 1114.812
1096 | 125 | 1113.812
1083 | 126 | 1112.812
1119 | 127 | 1111.812
1134 | 128 | 1110.812
1094 | 129 | 1109.812
1079 | 130 | 1108.812
1124 | 131 | 1107.812
1140 | 132 | 1106.812
1121 | 133 | 1105.812
1137 | 134 | 1104.812
1102 | 135 | 1103.812
1095 | 136 | 1102.812
1105 | 137 | 1101.812
1155 | 138 | 1100.812
1044 | 139 | 1099.812
1070 | 140 | 1098.812
1043 | 141 | 1097.812
1128 | 142 | 1096.812
1136 | 143 | 1095.812
1089 | 144 | 1094.812
1058 | 145 | 1093.812
1094 | 146 | 1092.812
1066 | 147 | 1091.812
1089 | 148 | 1090.812
1135 | 149 | 1089.812
1056 | 150 | 1088.812
1068 | 151 | 1087.812
1010 | 152 | 1086.812
1093 | 153 | 1085.812
1127 | 154 | 1084.812
1105 | 155 | 1083.812
1007 | 156 | 1082.812
1099 | 157 | 1081.812
1124 | 158 | 1080.812
1126 | 159 | 1079.812
1042 | 160 | 1078.812
1036 | 161 | 1077.812
1063 | 162 | 1076.812
1056 | 163 | 1075.812
1065 | 164 | 1074.812
1120 | 165 | 1073.812
1197 | 166 | 1072.812
1187 | 167 | 1071.812
1251 | 168 | 1070.812
1245 | 169 | 1069.812
1190 | 170 | 1068.812
1130 | 171 | 1067.812
1014 | 172 | 1066.812
1021 | 173 | 1065.812
946 | 174 | 1064.812
910 | 175 | 1063.812
887 | 176 | 1062.812
882 | 177 | 1061.812
856 | 178 | 1060.812
927 | 179 | 1059.812
839 | 180 | 1058.812
896 | 181 | 1057.812
874 | 182 | 1056.812
877 | 183 | 1055.812
845 | 184 | 1054.812
894 | 185 | 1053.812
899 | 186 | 1052.812
866 | 187 | 1051.812
859 | 188 | 1050.812
955 | 189 | 1049.812
851 | 190 | 1048.812
884 | 191 | 1047.812
894 | 192 | 1046.812
938 | 193 | 1045.812
902 | 194 | 1044.812
915 | 195 | 1043.812
918 | 196 | 1042.812
891 | 197 | 1041.812
908 | 198 | 1040.812
871 | 199 | 1039.812
842 | 200 | 1038.812
924 | 201 | 1037.812
880 | 202 | 1036.812
923 | 203 | 1035.812
888 | 204 | 1034.812
863 | 205 | 1033.812
861 | 206 | 1032.812
893 | 207 | 1031.812
872 | 208 | 1030.812
934 | 209 | 1029.812
840 | 210 | 1028.812
903 | 211 | 1027.812
912 | 212 | 1026.812
912 | 213 | 1025.812
846 | 214 | 1024.812
848 | 215 | 1023.812
843 | 216 | 1022.812
848 | 217 | 1021.812
825 | 218 | 1020.812
856 | 219 | 1019.812
871 | 220 | 1018.812
918 | 221 | 1017.812
926 | 222 | 1016.812
820 | 223 | 1015.812
924 | 224 | 1014.812
946 | 225 | 1013.812
1005 | 226 | 1012.812
941 | 227 | 1011.812
957 | 228 | 1010.812
905 | 229 | 1009.812
880 | 230 | 1008.812
881 | 231 | 1007.812
891 | 232 | 1006.812
887 | 233 | 1005.812
970 | 234 | 1004.812
892 | 235 | 1003.812
944 | 236 | 1002.812
856 | 237 | 1001.812
937 | 238 | 1000.812
907 | 239 | 999.8122
932 | 240 | 998.8122
907 | 241 | 997.8122
971 | 242 | 996.8122
942 | 243 | 995.8122
964 | 244 | 994.8122
956 | 245 | 993.8122
975 | 246 | 992.8122
958 | 247 | 991.8122
924 | 248 | 990.8122
940 | 249 | 989.8122
932 | 250 | 988.8122
913 | 251 | 987.8122
888 | 252 | 986.8122
845 | 253 | 985.8122
863 | 254 | 984.8122
768 | 255 | 983.8122
755 | 256 | 982.8122
658 | 257 | 981.8122
654 | 258 | 980.8122
591 | 259 | 979.8122
602 | 260 | 978.8122
500 | 261 | 977.8122
527 | 262 | 976.8122
482 | 263 | 975.8122
508 | 264 | 974.8122
445 | 265 | 973.8122
477 | 266 | 972.8122
437 | 267 | 971.8122
480 | 268 | 970.8122
463 | 269 | 969.8122
457 | 270 | 968.8122
479 | 271 | 967.8122
457 | 272 | 966.8122
445 | 273 | 965.8122
436 | 274 | 964.8122
453 | 275 | 963.8122
464 | 276 | 962.8122
461 | 277 | 961.8122
438 | 278 | 960.8122
459 | 279 | 959.8122
451 | 280 | 958.8122
438 | 281 | 957.8122
475 | 282 | 956.8122
426 | 283 | 955.8122
459 | 284 | 954.8122
472 | 285 | 953.8122
445 | 286 | 952.8122
484 | 287 | 951.8122
460 | 288 | 950.8122
428 | 289 | 949.8122
463 | 290 | 948.8122
484 | 291 | 947.8122
418 | 292 | 946.8122
456 | 293 | 945.8122
418 | 294 | 944.8122
468 | 295 | 943.8122
470 | 296 | 942.8122
437 | 297 | 941.8122
470 | 298 | 940.8122
450 | 299 | 939.8122
480 | 300 | 938.8122
459 | 301 | 937.8122
458 | 302 | 936.8122
454 | 303 | 935.8122
425 | 304 | 934.8122
408 | 305 | 933.8122
445 | 306 | 932.8122
400 | 307 | 931.8122
487 | 308 | 930.8122
467 | 309 | 929.8122
440 | 310 | 928.8122
481 | 311 | 927.8122
423 | 312 | 926.8122
439 | 313 | 925.8122
423 | 314 | 924.8122
440 | 315 | 923.8122
491 | 316 | 922.8122
394 | 317 | 921.8122
467 | 318 | 920.8122
442 | 319 | 919.8122
469 | 320 | 918.8122
400 | 321 | 917.8122
417 | 322 | 916.8122
451 | 323 | 915.8122
447 | 324 | 914.8122
400 | 325 | 913.8122
445 | 326 | 912.8122
452 | 327 | 911.8122
423 | 328 | 910.8122
403 | 329 | 909.8122
404 | 330 | 908.8122
444 | 331 | 907.8122
457 | 332 | 906.8122
447 | 333 | 905.8122
496 | 334 | 904.8122
417 | 335 | 903.8122
464 | 336 | 902.8122
422 | 337 | 901.8122
423 | 338 | 900.8122
438 | 339 | 899.8122
420 | 340 | 898.8122
420 | 341 | 897.8122
470 | 342 | 896.8122
389 | 343 | 895.8122
454 | 344 | 894.8122
484 | 345 | 893.8122
422 | 346 | 892.8122
404 | 347 | 891.8122
456 | 348 | 890.8122
433 | 349 | 889.8122
429 | 350 | 888.8122
397 | 351 | 887.8122
445 | 352 | 886.8122
433 | 353 | 885.8122
468 | 354 | 884.8122
440 | 355 | 883.8122
461 | 356 | 882.8122
443 | 357 | 881.8122
467 | 358 | 880.8122
429 | 359 | 879.8122
480 | 360 | 878.8122
420 | 361 | 877.8122
442 | 362 | 876.8122
475 | 363 | 875.8122
456 | 364 | 874.8122
425 | 365 | 873.8122
432 | 366 | 872.8122
473 | 367 | 871.8122
425 | 368 | 870.8122
421 | 369 | 869.8122
419 | 370 | 868.8122
403 | 371 | 867.8122
430 | 372 | 866.8122
441 | 373 | 865.8122
478 | 374 | 864.8122
406 | 375 | 863.8122
408 | 376 | 862.8122
451 | 377 | 861.8122
451 | 378 | 860.8122
456 | 379 | 859.8122
422 | 380 | 858.8122
489 | 381 | 857.8122
436 | 382 | 856.8122
408 | 383 | 855.8122
414 | 384 | 854.8122
438 | 385 | 853.8122
416 | 386 | 852.8122
413 | 387 | 851.8122
431 | 388 | 850.8122
429 | 389 | 849.8122
437 | 390 | 848.8122
451 | 391 | 847.8122
428 | 392 | 846.8122
450 | 393 | 845.8122
418 | 394 | 844.8122
480 | 395 | 843.8122
417 | 396 | 842.8122
410 | 397 | 841.8122
423 | 398 | 840.8122
438 | 399 | 839.8122
474 | 400 | 838.8122
436 | 401 | 837.8122
455 | 402 | 836.8122
467 | 403 | 835.8122
431 | 404 | 834.8122
432 | 405 | 833.8122
419 | 406 | 832.8122
440 | 407 | 831.8122
427 | 408 | 830.8122
447 | 409 | 829.8122
436 | 410 | 828.8122
435 | 411 | 827.8122
411 | 412 | 826.8122
412 | 413 | 825.8122
431 | 414 | 824.8122
390 | 415 | 823.8122
408 | 416 | 822.8122
381 | 417 | 821.8122
442 | 418 | 820.8122
451 | 419 | 819.8122
457 | 420 | 818.8122
460 | 421 | 817.8122
454 | 422 | 816.8122
440 | 423 | 815.8122
477 | 424 | 814.8122
416 | 425 | 813.8122
454 | 426 | 812.8122
491 | 427 | 811.8122
431 | 428 | 810.8122
478 | 429 | 809.8122
401 | 430 | 808.8122
426 | 431 | 807.8122
412 | 432 | 806.8122
470 | 433 | 805.8122
428 | 434 | 804.8122
452 | 435 | 803.8122
411 | 436 | 802.8122
458 | 437 | 801.8122
446 | 438 | 800.8122
441 | 439 | 799.8122
426 | 440 | 798.8122
475 | 441 | 797.8122
414 | 442 | 796.8122
425 | 443 | 795.8122
458 | 444 | 794.8122
465 | 445 | 793.8122
452 | 446 | 792.8122
408 | 447 | 791.8122
454 | 448 | 790.8122
409 | 449 | 789.8122
445 | 450 | 788.8122
444 | 451 | 787.8122
455 | 452 | 786.8122
434 | 453 | 785.8122
435 | 454 | 784.8122
510 | 455 | 783.8122
439 | 456 | 782.8122
452 | 457 | 781.8122
456 | 458 | 780.8122
453 | 459 | 779.8122
466 | 460 | 778.8122
457 | 461 | 777.8122
448 | 462 | 776.8122
433 | 463 | 775.8122
450 | 464 | 774.8122
484 | 465 | 773.8122
438 | 466 | 772.8122
441 | 467 | 771.8122
428 | 468 | 770.8122
422 | 469 | 769.8122
448 | 470 | 768.8122
431 | 471 | 767.8122
424 | 472 | 766.8122
440 | 473 | 765.8122
461 | 474 | 764.8122
415 | 475 | 763.8122
423 | 476 | 762.8122
423 | 477 | 761.8122
436 | 478 | 760.8122
491 | 479 | 759.8122
388 | 480 | 758.8122
471 | 481 | 757.8122
415 | 482 | 756.8122
472 | 483 | 755.8122
436 | 484 | 754.8122
440 | 485 | 753.8122
417 | 486 | 752.8122
430 | 487 | 751.8122
442 | 488 | 750.8122
436 | 489 | 749.8122
448 | 490 | 748.8122
422 | 491 | 747.8122
476 | 492 | 746.8122
447 | 493 | 745.8122
450 | 494 | 744.8122
469 | 495 | 743.8122
494 | 496 | 742.8122
421 | 497 | 741.8122
451 | 498 | 740.8122
461 | 499 | 739.8122
452 | 500 | 738.8122
441 | 501 | 737.8122
422 | 502 | 736.8122
448 | 503 | 735.8122
427 | 504 | 734.8122
430 | 505 | 733.8122
435 | 506 | 732.8122
452 | 507 | 731.8122
414 | 508 | 730.8122
437 | 509 | 729.8122
436 | 510 | 728.8122
454 | 511 | 727.8122
436 | 512 | 726.8122
461 | 513 | 725.8122
429 | 514 | 724.8122
482 | 515 | 723.8122
441 | 516 | 722.8122
458 | 517 | 721.8122
466 | 518 | 720.8122
468 | 519 | 719.8122
467 | 520 | 718.8122
462 | 521 | 717.8122
456 | 522 | 716.8122
443 | 523 | 715.8122
478 | 524 | 714.8122
428 | 525 | 713.8122
429 | 526 | 712.8122
473 | 527 | 711.8122
424 | 528 | 710.8122
434 | 529 | 709.8122
448 | 530 | 708.8122
456 | 531 | 707.8122
463 | 532 | 706.8122
456 | 533 | 705.8122
472 | 534 | 704.8122
415 | 535 | 703.8122
485 | 536 | 702.8122
433 | 537 | 701.8122
434 | 538 | 700.8122
406 | 539 | 699.8122
436 | 540 | 698.8122
470 | 541 | 697.8122
437 | 542 | 696.8122
404 | 543 | 695.8122
424 | 544 | 694.8122
440 | 545 | 693.8122
439 | 546 | 692.8122
523 | 547 | 691.8122
433 | 548 | 690.8122
449 | 549 | 689.8122
413 | 550 | 688.8122
424 | 551 | 687.8122
447 | 552 | 686.8122
436 | 553 | 685.8122
439 | 554 | 684.8122
464 | 555 | 683.8122
440 | 556 | 682.8122
452 | 557 | 681.8122
464 | 558 | 680.8122
476 | 559 | 679.8122
435 | 560 | 678.8122
427 | 561 | 677.8122
437 | 562 | 676.8122
471 | 563 | 675.8122
447 | 564 | 674.8122
475 | 565 | 673.8122
452 | 566 | 672.8122
450 | 567 | 671.8122
405 | 568 | 670.8122
424 | 569 | 669.8122
424 | 570 | 668.8122
440 | 571 | 667.8122
433 | 572 | 666.8122
485 | 573 | 665.8122
423 | 574 | 664.8122
424 | 575 | 663.8122
446 | 576 | 662.8122
430 | 577 | 661.8122
459 | 578 | 660.8122
448 | 579 | 659.8122
483 | 580 | 658.8122
455 | 581 | 657.8122
460 | 582 | 656.8122
451 | 583 | 655.8122
449 | 584 | 654.8122
456 | 585 | 653.8122
459 | 586 | 652.8122
498 | 587 | 651.8122
445 | 588 | 650.8122
460 | 589 | 649.8122
459 | 590 | 648.8122
416 | 591 | 647.8122
442 | 592 | 646.8122
430 | 593 | 645.8122
449 | 594 | 644.8122
440 | 595 | 643.8122
450 | 596 | 642.8122
451 | 597 | 641.8122
472 | 598 | 640.8122
435 | 599 | 639.8122
450 | 600 | 638.8122
499 | 601 | 637.8122
473 | 602 | 636.8122
480 | 603 | 635.8122
447 | 604 | 634.8122
456 | 605 | 633.8122
402 | 606 | 632.8122
412 | 607 | 631.8122
460 | 608 | 630.8122
440 | 609 | 629.8122
456 | 610 | 628.8122
424 | 611 | 627.8122
443 | 612 | 626.8122
418 | 613 | 625.8122
455 | 614 | 624.8122
431 | 615 | 623.8122
462 | 616 | 622.8122
465 | 617 | 621.8122
434 | 618 | 620.8122
429 | 619 | 619.8122
421 | 620 | 618.8122
498 | 621 | 617.8122
441 | 622 | 616.8122
448 | 623 | 615.8122
479 | 624 | 614.8122
424 | 625 | 613.8122
455 | 626 | 612.8122
468 | 627 | 611.8122
482 | 628 | 610.8122
474 | 629 | 609.8122
462 | 630 | 608.8122
444 | 631 | 607.8122
474 | 632 | 606.8122
478 | 633 | 605.8122
473 | 634 | 604.8122
462 | 635 | 603.8122
448 | 636 | 602.8122
433 | 637 | 601.8122
443 | 638 | 600.8122
469 | 639 | 599.8122
479 | 640 | 598.8122
466 | 641 | 597.8122
431 | 642 | 596.8122
445 | 643 | 595.8122
447 | 644 | 594.8122
486 | 645 | 593.8122
442 | 646 | 592.8122
428 | 647 | 591.8122
487 | 648 | 590.8122
421 | 649 | 589.8122
451 | 650 | 588.8122
466 | 651 | 587.8122
451 | 652 | 586.8122
422 | 653 | 585.8122
421 | 654 | 584.8122
472 | 655 | 583.8122
430 | 656 | 582.8122
458 | 657 | 581.8122
444 | 658 | 580.8122
470 | 659 | 579.8122
448 | 660 | 578.8122
479 | 661 | 577.8122
500 | 662 | 576.8122
464 | 663 | 575.8122
417 | 664 | 574.8122
428 | 665 | 573.8122
462 | 666 | 572.8122
458 | 667 | 571.8122
456 | 668 | 570.8122
437 | 669 | 569.8122
462 | 670 | 568.8122
446 | 671 | 567.8122
465 | 672 | 566.8122
462 | 673 | 565.8122
506 | 674 | 564.8122
478 | 675 | 563.8122
447 | 676 | 562.8122
442 | 677 | 561.8122
456 | 678 | 560.8122
450 | 679 | 559.8122
499 | 680 | 558.8122
467 | 681 | 557.8122
462 | 682 | 556.8122
494 | 683 | 555.8122
447 | 684 | 554.8122
509 | 685 | 553.8122
459 | 686 | 552.8122
465 | 687 | 551.8122
456 | 688 | 550.8122
465 | 689 | 549.8122
474 | 690 | 548.8122
501 | 691 | 547.8122
449 | 692 | 546.8122
471 | 693 | 545.8122
448 | 694 | 544.8122
473 | 695 | 543.8122
443 | 696 | 542.8122
474 | 697 | 541.8122
431 | 698 | 540.8122
452 | 699 | 539.8122
472 | 700 | 538.8122
398 | 701 | 537.8122
440 | 702 | 536.8122
447 | 703 | 535.8122
463 | 704 | 534.8122
519 | 705 | 533.8122
488 | 706 | 532.8122
482 | 707 | 531.8122
475 | 708 | 530.8122
480 | 709 | 529.8122
467 | 710 | 528.8122
461 | 711 | 527.8122
447 | 712 | 526.8122
469 | 713 | 525.8122
463 | 714 | 524.8122
435 | 715 | 523.8122
472 | 716 | 522.8122
447 | 717 | 521.8122
455 | 718 | 520.8122
457 | 719 | 519.8122
449 | 720 | 518.8122
481 | 721 | 517.8122
448 | 722 | 516.8122
478 | 723 | 515.8122
462 | 724 | 514.8122
464 | 725 | 513.8122
437 | 726 | 512.8122
443 | 727 | 511.8122
518 | 728 | 510.8122
450 | 729 | 509.8122
447 | 730 | 508.8122
442 | 731 | 507.8122
458 | 732 | 506.8122
451 | 733 | 505.8122
466 | 734 | 504.8122
459 | 735 | 503.8122
481 | 736 | 502.8122
447 | 737 | 501.8122
463 | 738 | 500.8122
478 | 739 | 499.8122
458 | 740 | 498.8122
500 | 741 | 497.8122
444 | 742 | 496.8122
475 | 743 | 495.8122
479 | 744 | 494.8122
476 | 745 | 493.8122
420 | 746 | 492.8122
490 | 747 | 491.8122
427 | 748 | 490.8122
457 | 749 | 489.8122
439 | 750 | 488.8122
467 | 751 | 487.8122
458 | 752 | 486.8122
466 | 753 | 485.8122
473 | 754 | 484.8122
515 | 755 | 483.8122
492 | 756 | 482.8122
476 | 757 | 481.8122
468 | 758 | 480.8122
454 | 759 | 479.8122
498 | 760 | 478.8122
430 | 761 | 477.8122
451 | 762 | 476.8122
424 | 763 | 475.8122
484 | 764 | 474.8122
467 | 765 | 473.8122
472 | 766 | 472.8122
466 | 767 | 471.8122
458 | 768 | 470.8122
458 | 769 | 469.8122
432 | 770 | 468.8122
501 | 771 | 467.8122
478 | 772 | 466.8122
441 | 773 | 465.8122
487 | 774 | 464.8122
483 | 775 | 463.8122
471 | 776 | 462.8122
464 | 777 | 461.8122
470 | 778 | 460.8122
450 | 779 | 459.8122
473 | 780 | 458.8122
503 | 781 | 457.8122
440 | 782 | 456.8122
529 | 783 | 455.8122
436 | 784 | 454.8122
494 | 785 | 453.8122
432 | 786 | 452.8122
493 | 787 | 451.8122
478 | 788 | 450.8122
460 | 789 | 449.8122
492 | 790 | 448.8122
455 | 791 | 447.8122
488 | 792 | 446.8122
447 | 793 | 445.8122
489 | 794 | 444.8122
478 | 795 | 443.8122
474 | 796 | 442.8122
467 | 797 | 441.8122
473 | 798 | 440.8122
505 | 799 | 439.8122
511 | 800 | 438.8122
489 | 801 | 437.8122
496 | 802 | 436.8122
448 | 803 | 435.8122
484 | 804 | 434.8122
516 | 805 | 433.8122
476 | 806 | 432.8122
481 | 807 | 431.8122
485 | 808 | 430.8122
432 | 809 | 429.8122
538 | 810 | 428.8122
489 | 811 | 427.8122
443 | 812 | 426.8122
505 | 813 | 425.8122
495 | 814 | 424.8122
474 | 815 | 423.8122
500 | 816 | 422.8122
492 | 817 | 421.8122
469 | 818 | 420.8122
517 | 819 | 419.8122
470 | 820 | 418.8122
485 | 821 | 417.8122
473 | 822 | 416.8122
489 | 823 | 415.8122
509 | 824 | 414.8122
446 | 825 | 413.8122
462 | 826 | 412.8122
498 | 827 | 411.8122
503 | 828 | 410.8122
482 | 829 | 409.8122
475 | 830 | 408.8122
457 | 831 | 407.8122
497 | 832 | 406.8122
528 | 833 | 405.8122
514 | 834 | 404.8122
492 | 835 | 403.8122
449 | 836 | 402.8122
480 | 837 | 401.8122
522 | 838 | 400.8122
507 | 839 | 399.8122
509 | 840 | 398.8122
466 | 841 | 397.8122
488 | 842 | 396.8122
516 | 843 | 395.8122
505 | 844 | 394.8122
527 | 845 | 393.8122
500 | 846 | 392.8122
467 | 847 | 391.8122
518 | 848 | 390.8122
502 | 849 | 389.8122
529 | 850 | 388.8122
508 | 851 | 387.8122
465 | 852 | 386.8122
503 | 853 | 385.8122
517 | 854 | 384.8122
513 | 855 | 383.8122
495 | 856 | 382.8122
522 | 857 | 381.8122
466 | 858 | 380.8122
535 | 859 | 379.8122
548 | 860 | 378.8122
530 | 861 | 377.8122
510 | 862 | 376.8122
533 | 863 | 375.8122
499 | 864 | 374.8122
505 | 865 | 373.8122
549 | 866 | 372.8122
503 | 867 | 371.8122
486 | 868 | 370.8122
559 | 869 | 369.8122
538 | 870 | 368.8122
554 | 871 | 367.8122
456 | 872 | 366.8122
513 | 873 | 365.8122
506 | 874 | 364.8122
486 | 875 | 363.8122
536 | 876 | 362.8122
500 | 877 | 361.8122
520 | 878 | 360.8122
517 | 879 | 359.8122
536 | 880 | 358.8122
512 | 881 | 357.8122
530 | 882 | 356.8122
543 | 883 | 355.8122
562 | 884 | 354.8122
496 | 885 | 353.8122
549 | 886 | 352.8122
535 | 887 | 351.8122
563 | 888 | 350.8122
530 | 889 | 349.8122
530 | 890 | 348.8122
554 | 891 | 347.8122
523 | 892 | 346.8122
554 | 893 | 345.8122
500 | 894 | 344.8122
511 | 895 | 343.8122
514 | 896 | 342.8122
543 | 897 | 341.8122
526 | 898 | 340.8122
561 | 899 | 339.8122
554 | 900 | 338.8122
546 | 901 | 337.8122
503 | 902 | 336.8122
518 | 903 | 335.8122
557 | 904 | 334.8122
559 | 905 | 333.8122
536 | 906 | 332.8122
526 | 907 | 331.8122
504 | 908 | 330.8122
543 | 909 | 329.8122
564 | 910 | 328.8122
516 | 911 | 327.8122
512 | 912 | 326.8122
544 | 913 | 325.8122
548 | 914 | 324.8122
533 | 915 | 323.8122
546 | 916 | 322.8122
550 | 917 | 321.8122
579 | 918 | 320.8122
533 | 919 | 319.8122
555 | 920 | 318.8122
552 | 921 | 317.8122
557 | 922 | 316.8122
593 | 923 | 315.8122
555 | 924 | 314.8122
576 | 925 | 313.8122
525 | 926 | 312.8122
574 | 927 | 311.8122
559 | 928 | 310.8122
568 | 929 | 309.8122
558 | 930 | 308.8122
550 | 931 | 307.8122
561 | 932 | 306.8122
616 | 933 | 305.8122
516 | 934 | 304.8122
530 | 935 | 303.8122
504 | 936 | 302.8122
515 | 937 | 301.8122
461 | 938 | 300.8122
505 | 939 | 299.8122
444 | 940 | 298.8122
468 | 941 | 297.8122
434 | 942 | 296.8122
420 | 943 | 295.8122
395 | 944 | 294.8122
384 | 945 | 293.8122
416 | 946 | 292.8122
435 | 947 | 291.8122
425 | 948 | 290.8122
411 | 949 | 289.8122
351 | 950 | 288.8122
401 | 951 | 287.8122
596 | 952 | 286.8122
1386 | 953 | 285.8122
2212 | 954 | 284.8122
1519 | 955 | 283.8122
612 | 956 | 282.8122
369 | 957 | 281.8122
296 | 958 | 280.8122
218 | 959 | 279.8122
233 | 960 | 278.8122
269 | 961 | 277.8122
365 | 962 | 276.8122
383 | 963 | 275.8122
366 | 964 | 274.8122
349 | 965 | 273.8122
316 | 966 | 272.8122
362 | 967 | 271.8122
383 | 968 | 270.8122
313 | 969 | 269.8122
203 | 970 | 268.8122
192 | 971 | 267.8122
185 | 972 | 266.8122
177 | 973 | 265.8122
198 | 974 | 264.8122
195 | 975 | 263.8122
182 | 976 | 262.8122
172 | 977 | 261.8122
172 | 978 | 260.8122
165 | 979 | 259.8122
143 | 980 | 258.8122
164 | 981 | 257.8122
142 | 982 | 256.8122
162 | 983 | 255.8122
153 | 984 | 254.8122
145 | 985 | 253.8122
141 | 986 | 252.8122
134 | 987 | 251.8122
137 | 988 | 250.8122
137 | 989 | 249.8122
142 | 990 | 248.8122
143 | 991 | 247.8122
127 | 992 | 246.8122
140 | 993 | 245.8122
139 | 994 | 244.8122
136 | 995 | 243.8122
137 | 996 | 242.8122
172 | 997 | 241.8122
142 | 998 | 240.8122
144 | 999 | 239.8122
150 | 1000 | 238.8122
135 | 1001 | 237.8122
131 | 1002 | 236.8122
147 | 1003 | 235.8122
133 | 1004 | 234.8122
144 | 1005 | 233.8122
139 | 1006 | 232.8122
129 | 1007 | 231.8122
128 | 1008 | 230.8122
133 | 1009 | 229.8122
143 | 1010 | 228.8122
159 | 1011 | 227.8122
139 | 1012 | 226.8122
133 | 1013 | 225.8122
149 | 1014 | 224.8122
167 | 1015 | 223.8122
147 | 1016 | 222.8122
149 | 1017 | 221.8122
161 | 1018 | 220.8122
130 | 1019 | 219.8122
159 | 1020 | 218.8122
137 | 1021 | 217.8122
119 | 1022 | 216.8122
126 | 1023 | 215.8122
112 | 1024 | 214.8122
126 | 1025 | 213.8122
112 | 1026 | 212.8122
99 | 1027 | 211.8122
92 | 1028 | 210.8122
75 | 1029 | 209.8122
86 | 1030 | 208.8122
62 | 1031 | 207.8122
83 | 1032 | 206.8122
81 | 1033 | 205.8122
86 | 1034 | 204.8122
102 | 1035 | 203.8122
183 | 1036 | 202.8122
380 | 1037 | 201.8122
541 | 1038 | 200.8122
434 | 1039 | 199.8122
183 | 1040 | 198.8122
97 | 1041 | 197.8122
70 | 1042 | 196.8122
72 | 1043 | 195.8122
61 | 1044 | 194.8122
70 | 1045 | 193.8122
66 | 1046 | 192.8122
107 | 1047 | 191.8122
95 | 1048 | 190.8122
87 | 1049 | 189.8122
64 | 1050 | 188.8122
42 | 1051 | 187.8122
33 | 1052 | 186.8122
54 | 1053 | 185.8122
42 | 1054 | 184.8122
41 | 1055 | 183.8122
40 | 1056 | 182.8122
64 | 1057 | 181.8122
42 | 1058 | 180.8122
42 | 1059 | 179.8122
38 | 1060 | 178.8122
42 | 1061 | 177.8122
47 | 1062 | 176.8122
47 | 1063 | 175.8122
43 | 1064 | 174.8122
43 | 1065 | 173.8122
45 | 1066 | 172.8122
38 | 1067 | 171.8122
38 | 1068 | 170.8122
54 | 1069 | 169.8122
46 | 1070 | 168.8122
35 | 1071 | 167.8122
50 | 1072 | 166.8122
44 | 1073 | 165.8122
32 | 1074 | 164.8122
39 | 1075 | 163.8122
36 | 1076 | 162.8122
38 | 1077 | 161.8122
48 | 1078 | 160.8122
37 | 1079 | 159.8122
36 | 1080 | 158.8122
39 | 1081 | 157.8122
30 | 1082 | 156.8122
46 | 1083 | 155.8122
43 | 1084 | 154.8122
40 | 1085 | 153.8122
44 | 1086 | 152.8122
46 | 1087 | 151.8122
37 | 1088 | 150.8122
35 | 1089 | 149.8122
50 | 1090 | 148.8122
42 | 1091 | 147.8122
41 | 1092 | 146.8122
44 | 1093 | 145.8122
31 | 1094 | 144.8122
61 | 1095 | 143.8122
42 | 1096 | 142.8122
42 | 1097 | 141.8122
38 | 1098 | 140.8122
54 | 1099 | 139.8122
44 | 1100 | 138.8122
37 | 1101 | 137.8122
44 | 1102 | 136.8122
26 | 1103 | 135.8122
33 | 1104 | 134.8122
38 | 1105 | 133.8122
47 | 1106 | 132.8122
26 | 1107 | 131.8122
50 | 1108 | 130.8122
39 | 1109 | 129.8122
39 | 1110 | 128.8122
31 | 1111 | 127.8122
39 | 1112 | 126.8122
41 | 1113 | 125.8122
40 | 1114 | 124.8122
46 | 1115 | 123.8122
40 | 1116 | 122.8122
51 | 1117 | 121.8122
43 | 1118 | 120.8122
36 | 1119 | 119.8122
34 | 1120 | 118.8122
38 | 1121 | 117.8122
41 | 1122 | 116.8122
38 | 1123 | 115.8122
44 | 1124 | 114.8122
37 | 1125 | 113.8122
44 | 1126 | 112.8122
46 | 1127 | 111.8122
30 | 1128 | 110.8122
40 | 1129 | 109.8122
33 | 1130 | 108.8122
46 | 1131 | 107.8122
44 | 1132 | 106.8122
45 | 1133 | 105.8122
38 | 1134 | 104.8122
45 | 1135 | 103.8122
36 | 1136 | 102.8122
38 | 1137 | 101.8122
48 | 1138 | 100.8122
37 | 1139 | 99.81217
33 | 1140 | 98.81217
33 | 1141 | 97.81217
34 | 1142 | 96.81217
41 | 1143 | 95.81217
40 | 1144 | 94.81217
39 | 1145 | 93.81217
44 | 1146 | 92.81217
38 | 1147 | 91.81217
46 | 1148 | 90.81217
54 | 1149 | 89.81217
42 | 1150 | 88.81217
29 | 1151 | 87.81217
33 | 1152 | 86.81217
43 | 1153 | 85.81217
54 | 1154 | 84.81217
38 | 1155 | 83.81217
45 | 1156 | 82.81217
43 | 1157 | 81.81217
43 | 1158 | 80.81217
38 | 1159 | 79.81217
23 | 1160 | 78.81217
50 | 1161 | 77.81217
40 | 1162 | 76.81217
39 | 1163 | 75.81217
40 | 1164 | 74.81217
27 | 1165 | 73.81217
34 | 1166 | 72.81217
39 | 1167 | 71.81217
45 | 1168 | 70.81217
42 | 1169 | 69.81217
43 | 1170 | 68.81217
40 | 1171 | 67.81217
41 | 1172 | 66.81217
36 | 1173 | 65.81217
35 | 1174 | 64.81217
34 | 1175 | 63.81217
40 | 1176 | 62.81217
44 | 1177 | 61.81217
39 | 1178 | 60.81217
25 | 1179 | 59.81217
51 | 1180 | 58.81217
40 | 1181 | 57.81217
42 | 1182 | 56.81217
38 | 1183 | 55.81217
32 | 1184 | 54.81217
39 | 1185 | 53.81217
47 | 1186 | 52.81217
42 | 1187 | 51.81217
45 | 1188 | 50.81217
35 | 1189 | 49.81217
43 | 1190 | 48.81217
32 | 1191 | 47.81217
53 | 1192 | 46.81217
52 | 1193 | 45.81217
50 | 1194 | 44.81217
28 | 1195 | 43.81217
46 | 1196 | 42.81217
43 | 1197 | 41.81217
42 | 1198 | 40.81217
32 | 1199 | 39.81217
29 | 1200 | 38.81217
42 | 1201 | 37.81217
42 | 1202 | 36.81217
49 | 1203 | 35.81217
35 | 1204 | 34.81217
40 | 1205 | 33.81217
32 | 1206 | 32.81217
40 | 1207 | 31.81217
46 | 1208 | 30.81217
34 | 1209 | 29.81217
40 | 1210 | 28.81217
28 | 1211 | 27.81217
35 | 1212 | 26.81217
31 | 1213 | 25.81217
36 | 1214 | 24.81217
23 | 1215 | 23.81217
52 | 1216 | 22.81217
42 | 1217 | 21.81217
40 | 1218 | 20.81217
60 | 1219 | 19.81217
46 | 1220 | 18.81217
52 | 1221 | 17.81217
61 | 1222 | 16.81217
45 | 1223 | 15.81217
41 | 1224 | 14.81217
46 | 1225 | 13.81217
44 | 1226 | 12.81217
29 | 1227 | 11.81217
29 | 1228 | 10.81217
40 | 1229 | 9.812166
31 | 1230 | 8.812166
33 | 1231 | 7.812166
39 | 1232 | 6.812166
53 | 1233 | 5.812166
36 | 1234 | 4.812166
19 | 1235 | 3.812166
14 | 1236 | 2.812166
13 | 1237 | 1.812166
12 | 1238 | 0.8121659
21 | 1239 | -0.1878341
14 | 1240 | -1.187834
21 | 1241 | -2.187834
30 | 1242 | -3.187834
11 | 1243 | -4.187834
16 | 1244 | -5.187834
10 | 1245 | -6.187834
18 | 1246 | -7.187834
10 | 1247 | -8.187834
14 | 1248 | -9.187834
12 | 1249 | -10.18783
13 | 1250 | -11.18783
6 | 1251 | -12.18783
11 | 1252 | -13.18783
12 | 1253 | -14.18783
5 | 1254 | -15.18783
CAE

## Sheet2
DATA
FRR
MW771
2020-03-06
100
1253
1
1154
1
1
2000
897
1223
1165
1166
1156
1169
1199
1216
1192
1180
1162
1167
1228
1157
1118
1105
1146
1136
1179
1125
1135
1096
1129
1107
1061
1096
1083
1119
1134
1094
1079
1124
1140
1121
1137
1102
1095
1105
1155
1044
1070
1043
1128
1136
1089
1058
1094
1066
1089
1135
1056
1068
1010
1093
1127
1105
1007
1099
1124
1126
1042
1036
1063
1056
1065
1120
1197
1187
1251
1245
1190
1130
1014
1021
946
910
887
882
856
927
839
896
874
877
845
894
899
866
859
955
851
884
894
938
902
915
918
891
908
871
842
924
880
923
888
863
861
893
872
934
840
903
912
912
846
848
843
848
825
856
871
918
926
820
924
946
1005
941
957
905
880
881
891
887
970
892
944
856
937
907
932
907
971
942
964
956
975
958
924
940
932
913
888
845
863
768
755
658
654
591
602
500
527
482
508
445
477
437
480
463
457
479
457
445
436
453
464
461
438
459
451
438
475
426
459
472
445
484
460
428
463
484
418
456
418
468
470
437
470
450
480
459
458
454
425
408
445
400
487
467
440
481
423
439
423
440
491
394
467
442
469
400
417
451
447
400
445
452
423
403
404
444
457
447
496
417
464
422
423
438
420
420
470
389
454
484
422
404
456
433
429
397
445
433
468
440
461
443
467
429
480
420
442
475
456
425
432
473
425
421
419
403
430
441
478
406
408
451
451
456
422
489
436
408
414
438
416
413
431
429
437
451
428
450
418
480
417
410
423
438
474
436
455
467
431
432
419
440
427
447
436
435
411
412
431
390
408
381
442
451
457
460
454
440
477
416
454
491
431
478
401
426
412
470
428
452
411
458
446
441
426
475
414
425
458
465
452
408
454
409
445
444
455
434
435
510
439
452
456
453
466
457
448
433
450
484
438
441
428
422
448
431
424
440
461
415
423
423
436
491
388
471
415
472
436
440
417
430
442
436
448
422
476
447
450
469
494
421
451
461
452
441
422
448
427
430
435
452
414
437
436
454
436
461
429
482
441
458
466
468
467
462
456
443
478
428
429
473
424
434
448
456
463
456
472
415
485
433
434
406
436
470
437
404
424
440
439
523
433
449
413
424
447
436
439
464
440
452
464
476
435
427
437
471
447
475
452
450
405
424
424
440
433
485
423
424
446
430
459
448
483
455
460
451
449
456
459
498
445
460
459
416
442
430
449
440
450
451
472
435
450
499
473
480
447
456
402
412
460
440
456
424
443
418
455
431
462
465
434
429
421
498
441
448
479
424
455
468
482
474
462
444
474
478
473
462
448
433
443
469
479
466
431
445
447
486
442
428
487
421
451
466
451
422
421
472
430
458
444
470
448
479
500
464
417
428
462
458
456
437
462
446
465
462
506
478
447
442
456
450
499
467
462
494
447
509
459
465
456
465
474
501
449
471
448
473
443
474
431
452
472
398
440
447
463
519
488
482
475
480
467
461
447
469
463
435
472
447
455
457
449
481
448
478
462
464
437
443
518
450
447
442
458
451
466
459
481
447
463
478
458
500
444
475
479
476
420
490
427
457
439
467
458
466
473
515
492
476
468
454
498
430
451
424
484
467
472
466
458
458
432
501
478
441
487
483
471
464
470
450
473
503
440
529
436
494
432
493
478
460
492
455
488
447
489
478
474
467
473
505
511
489
496
448
484
516
476
481
485
432
538
489
443
505
495
474
500
492
469
517
470
485
473
489
509
446
462
498
503
482
475
457
497
528
514
492
449
480
522
507
509
466
488
516
505
527
500
467
518
502
529
508
465
503
517
513
495
522
466
535
548
530
510
533
499
505
549
503
486
559
538
554
456
513
506
486
536
500
520
517
536
512
530
543
562
496
549
535
563
530
530
554
523
554
500
511
514
543
526
561
554
546
503
518
557
559
536
526
504
543
564
516
512
544
548
533
546
550
579
533
555
552
557
593
555
576
525
574
559
568
558
550
561
616
516
530
504
515
461
505
444
468
434
420
395
384
416
435
425
411
351
401
596
1386
2212
1519
612
369
296
218
233
269
365
383
366
349
316
362
383
313
203
192
185
177
198
195
182
172
172
165
143
164
142
162
153
145
141
134
137
137
142
143
127
140
139
136
137
172
142
144
150
135
131
147
133
144
139
129
128
133
143
159
139
133
149
167
147
149
161
130
159
137
119
126
112
126
112
99
92
75
86
62
83
81
86
102
183
380
541
434
183
97
70
72
61
70
66
107
95
87
64
42
33
54
42
41
40
64
42
42
38
42
47
47
43
43
45
38
38
54
46
35
50
44
32
39
36
38
48
37
36
39
30
46
43
40
44
46
37
35
50
42
41
44
31
61
42
42
38
54
44
37
44
26
33
38
47
26
50
39
39
31
39
41
40
46
40
51
43
36
34
38
41
38
44
37
44
46
30
40
33
46
44
45
38
45
36
38
48
37
33
33
34
41
40
39
44
38
46
54
42
29
33
43
54
38
45
43
43
38
23
50
40
39
40
27
34
39
45
42
43
40
41
36
35
34
40
44
39
25
51
40
42
38
32
39
47
42
45
35
43
32
53
52
50
28
46
43
42
32
29
42
42
49
35
40
32
40
46
34
40
28
35
31
36
23
52
42
40
60
46
52
61
45
41
46
44
29
29
40
31
33
39
53
36
19
14
13
12
21
14
21
30
11
16
10
18
10
14
12
13
6
11
12
5
CAE