## A750CR
DATA
| FRR |  |  |  |  | 302.1508
MW772a
| 2020-03-06 | [9 empty] | Carbon peak | peak diff | Offset
| 945 | starting ke |  | a | 965.4248 | 403.3569 | 72.71545 | 63.31442 | 0 |  | 285 | -0.002825251 | 15.40255
| 970 | finishing ke |  | b | 284.9972 | 286.6769 | 288.7703 | 282.4946 | 0
| 0.05 | step size |  | c | 0.7764793 | 0.7764793 | 0.7764793 | 0.7764793 | 0.7764793
| 501 | no. of points |  | FWHM | 1.828469 | 1.828469 | 1.828469 | 1.828469 | 1.828469
| 1 | ignore |  | Area | 1879.05 | 785.0717 | 141.5294 | 123.2317 | 0 |  |  | total
| 1 | ignore |  | Total |  |  |  |  | 2928.882 |  |  | 1935123.1
ke | 5000 | bg | BE | minus bg | Gauss1 | Gauss2 | Gauss 3 | Gauss 4 | Gauss 5 | sum | diff | diff sq
945 | 238 | 238.1029 | 293.1975 | -0.1028966 | 5.834015e-22 | 1.960646e-13 | 6.34756e-06 | 3.50481e-40 | 0 | 6.347561e-06 | -0.1029029 | 0.01058901 | 945 | 238 | -6.243067 | 6137.802
945.05 | 241 | 237.7907 | 293.1475 | 3.209257 | 1.149232e-21 | 3.360036e-13 | 9.144387e-06 | 8.496463e-40 | 0 | 9.144387e-06 | 3.209248 | 10.29927 | 945.05 | 241 | 0.3193109 | 304.0379
945.1 | 220 | 237.4786 | 293.0975 | -17.47859 | 2.254484e-21 | 5.734398e-13 | 1.311902e-05 | 2.051215e-39 | 0 | 1.311903e-05 | -17.4786 | 305.5016 | 945.1 | 220 | 0.9074225 | 13.32515
945.15 | 248 | 237.1664 | 293.0475 | 10.83356 | 4.40439e-21 | 9.746103e-13 | 1.874337e-05 | 4.931548e-39 | 0 | 1.874337e-05 | 10.83354 | 117.3657 | 945.15 | 248
945.2 | 242 | 236.8543 | 292.9975 | 5.145717 | 8.56887e-21 | 1.64958e-12 | 2.666816e-05 | 1.180741e-38 | 0 | 2.666816e-05 | 5.14569 | 26.47813 | 945.2 | 242
945.25 | 227 | 236.5421 | 292.9475 | -9.54213 | 1.660201e-20 | 2.780448e-12 | 3.778658e-05 | 2.815303e-38 | 0 | 3.778659e-05 | -9.542167 | 91.05296 | 945.25 | 227
945.3 | 230 | 236.23 | 292.8975 | -6.229976 | 3.203294e-20 | 4.667191e-12 | 5.331893e-05 | 6.684901e-38 | 0 | 5.331893e-05 | -6.23003 | 38.81327 | 945.3 | 230
945.35 | 220 | 235.9178 | 292.8475 | -15.91782 | 6.155059e-20 | 7.801813e-12 | 7.492459e-05 | 1.580753e-37 | 0 | 7.49246e-05 | -15.9179 | 253.3795 | 945.35 | 220
945.4 | 224 | 235.6057 | 292.7975 | -11.60567 | 1.177787e-19 | 1.298777e-11 | 0.0001048495 | 3.722478e-37 | 0 | 0.0001048496 | -11.60577 | 134.694 | 945.4 | 224
945.45 | 223 | 235.2935 | 292.7475 | -12.29352 | 2.244402e-19 | 2.153144e-11 | 0.0001461194 | 8.729703e-37 | 0 | 0.0001461194 | -12.29366 | 151.1341 | 945.45 | 223
945.5 | 234 | 234.9814 | 292.6975 | -0.9813628 | 4.259256e-19 | 3.554762e-11 | 0.0002027909 | 2.03876e-36 | 0 | 0.000202791 | -0.9815656 | 0.9634711 | 945.5 | 234
945.55 | 222 | 234.6692 | 292.6475 | -12.66921 | 8.049445e-19 | 5.8445e-11 | 0.0002802775 | 4.741676e-36 | 0 | 0.0002802776 | -12.66949 | 160.516 | 945.55 | 222
945.6 | 213 | 234.3571 | 292.5975 | -21.35706 | 1.514947e-18 | 9.569369e-11 | 0.000385769 | 1.098239e-35 | 0 | 0.0003857691 | -21.35744 | 456.1403 | 945.6 | 213
945.65 | 252 | 234.0449 | 292.5475 | 17.9551 | 2.83941e-18 | 1.560337e-10 | 0.0005287684 | 2.533151e-35 | 0 | 0.0005287686 | 17.95457 | 322.3665 | 945.65 | 252
945.7 | 227 | 233.7327 | 292.4975 | -6.732749 | 5.299781e-18 | 2.533686e-10 | 0.0007217768 | 5.818679e-35 | 0 | 0.000721777 | -6.733471 | 45.33963 | 945.7 | 227
945.75 | 255 | 233.4206 | 292.4475 | 21.5794 | 9.851151e-18 | 4.097193e-10 | 0.0009811593 | 1.331027e-34 | 0 | 0.0009811597 | 21.57842 | 465.6283 | 945.75 | 255
945.8 | 254 | 233.1084 | 292.3975 | 20.89156 | 1.82354e-17 | 6.598105e-10 | 0.001328236 | 3.032137e-34 | 0 | 0.001328237 | 20.89023 | 436.4017 | 945.8 | 254
945.85 | 238 | 232.7963 | 292.3475 | 5.203711 | 3.361574e-17 | 1.05816e-09 | 0.001790648 | 6.878754e-34 | 0 | 0.001790649 | 5.20192 | 27.05997 | 945.85 | 238
945.9 | 236 | 232.4841 | 292.2975 | 3.515864 | 6.171196e-17 | 1.689983e-09 | 0.002404056 | 1.554068e-33 | 0 | 0.002404057 | 3.51346 | 12.3444 | 945.9 | 236
945.95 | 262 | 232.172 | 292.2475 | 29.82802 | 1.128224e-16 | 2.687898e-09 | 0.003214237 | 3.496467e-33 | 0 | 0.00321424 | 29.8248 | 889.5189 | 945.95 | 262
946 | 246 | 231.8598 | 292.1975 | 14.14017 | 2.054094e-16 | 4.257379e-09 | 0.004279673 | 7.834081e-33 | 0 | 0.004279677 | 14.13589 | 199.8234 | 958 | 132
946.05 | 233 | 231.5477 | 292.1475 | 1.452324 | 3.724299e-16 | 6.715388e-09 | 0.005674694 | 1.748018e-32 | 0 | 0.0056747 | 1.44665 | 2.092795 | 958.05 | 151
946.1 | 223 | 231.2355 | 292.0975 | -8.235522 | 6.724624e-16 | 1.05487e-08 | 0.007493306 | 3.884212e-32 | 0 | 0.007493316 | -8.243016 | 67.94731 | 958.1 | 159
946.15 | 267 | 230.9234 | 292.0475 | 36.07663 | 1.209179e-15 | 1.650161e-08 | 0.009853799 | 8.595262e-32 | 0 | 0.009853815 | 36.06678 | 1300.812 | 958.15 | 170
946.2 | 249 | 230.6112 | 291.9975 | 18.38878 | 2.165273e-15 | 2.570708e-08 | 0.01290426 | 1.894151e-31 | 0 | 0.01290429 | 18.37588 | 337.673 | 958.2 | 168
946.25 | 231 | 230.2991 | 291.9475 | 0.7009377 | 3.861301e-15 | 3.988213e-08 | 0.01682913 | 4.156896e-31 | 0 | 0.01682917 | 0.6841086 | 0.4680045 | 958.25 | 167
946.3 | 218 | 229.9869 | 291.8975 | -11.98691 | 6.857313e-15 | 6.161737e-08 | 0.02185695 | 9.08496e-31 | 0 | 0.02185701 | -12.00877 | 144.2105 | 958.3 | 146
946.35 | 207 | 229.6748 | 291.8475 | -22.67476 | 1.212756e-14 | 9.480412e-08 | 0.0282694 | 1.977316e-30 | 0 | 0.0282695 | -22.70303 | 515.4273 | 958.35 | 154
946.4 | 217 | 229.3626 | 291.7975 | -12.3626 | 2.135955e-14 | 1.452615e-07 | 0.03641186 | 4.285765e-30 | 0 | 0.03641201 | -12.39901 | 153.7356 | 958.4 | 148
946.45 | 220 | 229.0504 | 291.7475 | -9.050449 | 3.746365e-14 | 2.216526e-07 | 0.04670554 | 9.25081e-30 | 0 | 0.04670576 | -9.097155 | 82.75822 | 958.45 | 139
946.5 | 192 | 228.7383 | 291.6975 | -36.7383 | 6.543758e-14 | 3.368174e-07 | 0.05966134 | 1.988522e-29 | 0 | 0.05966168 | -36.79796 | 1354.09 | 958.5 | 143
946.55 | 241 | 228.4261 | 291.6475 | 12.57386 | 1.138265e-13 | 5.097008e-07 | 0.07589565 | 4.256771e-29 | 0 | 0.07589616 | 12.49796 | 156.199 | 958.55 | 160
946.6 | 242 | 228.114 | 291.5975 | 13.88601 | 1.971783e-13 | 7.681311e-07 | 0.09614794 | 9.074639e-29 | 0 | 0.0961487 | 13.78986 | 190.1603 | 958.6 | 169
946.65 | 237 | 227.8018 | 291.5475 | 9.198165 | 3.401526e-13 | 1.152802e-06 | 0.1213004 | 1.926538e-28 | 0 | 0.1213016 | 9.076863 | 82.38944 | 958.65 | 157
946.7 | 237 | 227.4897 | 291.4975 | 9.510318 | 5.843697e-13 | 1.722951e-06 | 0.1523996 | 4.0731e-28 | 0 | 0.1524013 | 9.357917 | 87.57061 | 958.7 | 143
946.75 | 233 | 227.1775 | 291.4475 | 5.822471 | 9.997717e-13 | 2.564429e-06 | 0.1906797 | 8.575743e-28 | 0 | 0.1906822 | 5.631789 | 31.71705 | 958.75 | 165
946.8 | 236 | 226.8654 | 291.3975 | 9.134625 | 1.703386e-12 | 3.801085e-06 | 0.2375879 | 1.798116e-27 | 0 | 0.2375917 | 8.897033 | 79.1572 | 958.8 | 171
946.85 | 212 | 226.5532 | 291.3475 | -14.55322 | 2.890179e-12 | 5.610785e-06 | 0.2948108 | 3.754592e-27 | 0 | 0.2948164 | -14.84804 | 220.4642 | 958.85 | 141
946.9 | 214 | 226.2411 | 291.2975 | -12.24107 | 4.883548e-12 | 8.247814e-06 | 0.3643021 | 7.80741e-27 | 0 | 0.3643103 | -12.60538 | 158.8956 | 958.9 | 157
946.95 | 214 | 225.9289 | 291.2475 | -11.92892 | 8.217607e-12 | 1.207406e-05 | 0.4483107 | 1.616778e-26 | 0 | 0.4483228 | -12.37724 | 153.196 | 958.95 | 134
947 | 229 | 225.6168 | 291.1975 | 3.383238 | 1.377065e-11 | 1.76022e-05 | 0.5494091 | 3.334212e-26 | 0 | 0.5494267 | 2.833812 | 8.030488 | 959 | 153
947.05 | 239 | 225.3046 | 291.1475 | 13.69539 | 2.298068e-11 | 2.555523e-05 | 0.67052 | 6.847548e-26 | 0 | 0.6705456 | 13.02485 | 169.6466 | 960.5 | 122
947.1 | 233 | 224.9925 | 291.0975 | 8.007545 | 3.819183e-11 | 3.694809e-05 | 0.8149423 | 1.400478e-25 | 0 | 0.8149793 | 7.192566 | 51.733
947.15 | 245 | 224.6803 | 291.0475 | 20.3197 | 6.320875e-11 | 5.319897e-05 | 0.986373 | 2.85244e-25 | 0 | 0.9864262 | 19.33327 | 373.7754
947.2 | 209 | 224.3681 | 290.9975 | -15.36815 | 1.041797e-10 | 7.628053e-05 | 1.188926 | 5.785701e-25 | 0 | 1.189002 | -16.55715 | 274.1392
947.25 | 221 | 224.056 | 290.9475 | -3.055995 | 1.709969e-10 | 0.000108924 | 1.427143 | 1.168678e-24 | 0 | 1.427252 | -4.483246 | 20.0995
947.3 | 201 | 223.7438 | 290.8975 | -22.74384 | 2.79507e-10 | 0.0001548932 | 1.706001 | 2.350892e-24 | 0 | 1.706156 | -24.45 | 597.8024
947.35 | 231 | 223.4317 | 290.8475 | 7.568312 | 4.549842e-10 | 0.0002193514 | 2.030909 | 4.709445e-24 | 0 | 2.031128 | 5.537184 | 30.6604
947.4 | 223 | 223.1195 | 290.7975 | -0.1195347 | 7.375629e-10 | 0.0003093483 | 2.407691 | 9.395201e-24 | 0 | 2.408001 | -2.527535 | 6.388434
947.45 | 239 | 222.8074 | 290.7475 | 16.19262 | 1.190696e-09 | 0.0004344644 | 2.842564 | 1.866558e-23 | 0 | 2.842999 | 13.34962 | 178.2123
947.5 | 221 | 222.4952 | 290.6975 | -1.495228 | 1.914266e-09 | 0.000607659 | 3.342097 | 3.692975e-23 | 0 | 3.342705 | -4.837933 | 23.40559
947.55 | 238 | 222.1831 | 290.6475 | 15.81693 | 3.064803e-09 | 0.0008463789 | 3.913155 | 7.276294e-23 | 0 | 3.914001 | 11.90292 | 141.6796
947.6 | 250 | 221.8709 | 290.5975 | 28.12908 | 4.886548e-09 | 0.001174002 | 4.562828 | 1.427721e-22 | 0 | 4.564002 | 23.56508 | 555.3128
947.65 | 234 | 221.5588 | 290.5475 | 12.44123 | 7.758915e-09 | 0.001621706 | 5.298348 | 2.789817e-22 | 0 | 5.29997 | 7.141262 | 50.99763
947.7 | 230 | 221.2466 | 290.4975 | 8.753386 | 1.226871e-08 | 0.002230873 | 6.126974 | 5.428843e-22 | 0 | 6.129205 | 2.624181 | 6.886324
947.75 | 228 | 220.9345 | 290.4475 | 7.065539 | 1.931951e-08 | 0.003056163 | 7.055874 | 1.052054e-21 | 0 | 7.05893 | 0.006608999 | 4.367886e-05
947.8 | 219 | 220.6223 | 290.3975 | -1.622308 | 3.029651e-08 | 0.004169437 | 8.091979 | 2.030336e-21 | 0 | 8.096149 | -9.718456 | 94.4484
947.85 | 236 | 220.3102 | 290.3475 | 15.68985 | 4.731384e-08 | 0.005664708 | 9.241829 | 3.902089e-21 | 0 | 9.247494 | 6.442352 | 41.5039
947.9 | 211 | 219.998 | 290.2975 | -8.998001 | 7.358394e-08 | 0.007664378 | 10.51139 | 7.468365e-21 | 0 | 10.51906 | -19.51706 | 380.9156
947.95 | 237 | 219.6858 | 290.2475 | 17.31415 | 1.139665e-07 | 0.01032703 | 11.90589 | 1.423486e-20 | 0 | 11.91622 | 5.397935 | 29.13771
948 | 234 | 219.3737 | 290.1975 | 14.62631 | 1.757803e-07 | 0.01385713 | 13.42959 | 2.701966e-20 | 0 | 13.44344 | 1.182862 | 1.399163
948.05 | 222 | 219.0615 | 290.1475 | 2.938459 | 2.699994e-07 | 0.01851698 | 15.0856 | 5.10747e-20 | 0 | 15.10412 | -12.16566 | 148.0033
948.1 | 246 | 218.7494 | 290.0975 | 27.25061 | 4.130041e-07 | 0.02464145 | 16.8757 | 9.614595e-20 | 0 | 16.90034 | 10.35027 | 107.1281
948.15 | 223 | 218.4372 | 290.0475 | 4.562766 | 6.291369e-07 | 0.0326559 | 18.8001 | 1.802417e-19 | 0 | 18.83276 | -14.26999 | 203.6327
948.2 | 246 | 218.1251 | 289.9975 | 27.87492 | 9.544105e-07 | 0.04309791 | 20.85729 | 3.364953e-19 | 0 | 20.90038 | 6.974535 | 48.64414
948.25 | 243 | 217.8129 | 289.9475 | 25.18707 | 1.441865e-06 | 0.05664348 | 23.04383 | 6.256072e-19 | 0 | 23.10047 | 2.086602 | 4.35391
948.3 | 231 | 217.5008 | 289.8975 | 13.49923 | 2.169267e-06 | 0.07413835 | 25.35424 | 1.158307e-18 | 0 | 25.42838 | -11.92915 | 142.3047
948.35 | 264 | 217.1886 | 289.8475 | 46.81138 | 3.250129e-06 | 0.09663515 | 27.78087 | 2.135723e-18 | 0 | 27.8775 | 18.93388 | 358.4916
948.4 | 247 | 216.8765 | 289.7975 | 30.12353 | 4.849393e-06 | 0.1254372 | 30.31379 | 3.921618e-18 | 0 | 30.43923 | -0.3156953 | 0.09966351
948.45 | 247 | 216.5643 | 289.7475 | 30.43569 | 7.205655e-06 | 0.16215 | 32.94077 | 7.171086e-18 | 0 | 33.10293 | -2.667244 | 7.114192
948.5 | 254 | 216.2522 | 289.6975 | 37.74784 | 1.066249e-05 | 0.2087406 | 35.6473 | 1.305881e-17 | 0 | 35.85605 | 1.891791 | 3.578875
948.55 | 229 | 215.94 | 289.6475 | 13.05999 | 1.571242e-05 | 0.267606 | 38.41657 | 2.368218e-17 | 0 | 38.68419 | -25.6242 | 656.5997
948.6 | 262 | 215.6279 | 289.5975 | 46.37215 | 2.305828e-05 | 0.341652 | 41.22967 | 4.276997e-17 | 0 | 41.57134 | 4.800803 | 23.04771
948.65 | 272 | 215.3157 | 289.5475 | 56.6843 | 3.369844e-05 | 0.4343816 | 44.06566 | 7.692285e-17 | 0 | 44.50007 | 12.18423 | 148.4554
948.7 | 243 | 215.0035 | 289.4975 | 27.99645 | 4.904467e-05 | 0.5499941 | 46.90184 | 1.377752e-16 | 0 | 47.45188 | -19.45543 | 378.5138
948.75 | 270 | 214.6914 | 289.4475 | 55.30861 | 7.108421e-05 | 0.6934958 | 49.714 | 2.457456e-16 | 0 | 50.40757 | 4.901037 | 24.02017
948.8 | 276 | 214.3792 | 289.3975 | 61.62076 | 0.0001026015 | 0.8708209 | 52.47673 | 4.365157e-16 | 0 | 53.34765 | 8.273106 | 68.44429
948.85 | 270 | 214.0671 | 289.3475 | 55.93291 | 0.0001474801 | 1.088963 | 55.16378 | 7.721703e-16 | 0 | 56.25289 | -0.3199754 | 0.1023842
948.9 | 280 | 213.7549 | 289.2975 | 66.24507 | 0.0002111116 | 1.356115 | 57.74847 | 1.360271e-15 | 0 | 59.10479 | 7.140275 | 50.98353
948.95 | 290 | 213.4428 | 289.2475 | 76.55722 | 0.0003009472 | 1.681818 | 60.2041 | 2.386367e-15 | 0 | 61.88622 | 14.671 | 215.2381
949 | 284 | 213.1306 | 289.1975 | 70.86937 | 0.0004272357 | 2.077117 | 62.50445 | 4.169155e-15 | 0 | 64.582 | 6.287378 | 39.53112
949.05 | 280 | 212.8185 | 289.1475 | 67.18153 | 0.0006040099 | 2.554712 | 64.62417 | 7.253675e-15 | 0 | 67.17949 | 0.002037223 | 4.150278e-06
949.1 | 252 | 212.5063 | 289.0975 | 39.49368 | 0.0008503932 | 3.129119 | 66.53931 | 1.256803e-14 | 0 | 69.66927 | -30.1756 | 910.5665
949.15 | 282 | 212.1942 | 289.0475 | 69.80583 | 0.001192325 | 3.816819 | 68.2277 | 2.168582e-14 | 0 | 72.04571 | -2.239877 | 5.017049
949.2 | 262 | 211.882 | 288.9975 | 50.11799 | 0.001664826 | 4.636393 | 69.66945 | 3.726348e-14 | 0 | 74.30751 | -24.18952 | 585.133
949.25 | 297 | 211.5699 | 288.9475 | 85.43014 | 0.002314953 | 5.608646 | 70.84729 | 6.376617e-14 | 0 | 76.45825 | 8.971886 | 80.49473
949.3 | 293 | 211.2577 | 288.8975 | 81.74229 | 0.003205639 | 6.756707 | 71.74693 | 1.086667e-13 | 0 | 78.50684 | 3.235449 | 10.46813
949.35 | 288 | 210.9456 | 288.8475 | 77.05445 | 0.004420653 | 8.106088 | 72.35734 | 1.844173e-13 | 0 | 80.46785 | -3.413406 | 11.65134
949.4 | 297 | 210.6334 | 288.7975 | 86.3666 | 0.006070959 | 9.684714 | 72.67099 | 3.11678e-13 | 0 | 82.36178 | 4.004822 | 16.0386
949.45 | 311 | 210.3212 | 288.7475 | 100.6788 | 0.008302855 | 11.52289 | 72.68399 | 5.245777e-13 | 0 | 84.21519 | 16.46357 | 271.049
949.5 | 291 | 210.0091 | 288.6975 | 80.99091 | 0.01130829 | 13.65323 | 72.39618 | 8.792506e-13 | 0 | 86.06072 | -5.069812 | 25.70299
949.55 | 286 | 209.6969 | 288.6475 | 76.30306 | 0.01533788 | 16.11048 | 71.81113 | 1.467624e-12 | 0 | 87.93694 | -11.63388 | 135.3473
949.6 | 330 | 209.3848 | 288.5975 | 120.6152 | 0.0207173 | 18.93131 | 70.93606 | 2.439586e-12 | 0 | 89.88809 | 30.72713 | 944.1564
949.65 | 325 | 209.0726 | 288.5475 | 115.9274 | 0.02786763 | 22.154 | 69.7817 | 4.038467e-12 | 0 | 91.96357 | 23.9638 | 574.2637
949.7 | 330 | 208.7605 | 288.4975 | 121.2395 | 0.0373307 | 25.81801 | 68.36208 | 6.657578e-12 | 0 | 94.21742 | 27.0221 | 730.1938
949.75 | 282 | 208.4483 | 288.4475 | 73.55167 | 0.04980025 | 29.96351 | 66.69422 | 1.092987e-11 | 0 | 96.70752 | -23.15585 | 536.1934
949.8 | 318 | 208.1362 | 288.3975 | 109.8638 | 0.06616009 | 34.63074 | 64.7978 | 1.786954e-11 | 0 | 99.4947 | 10.36913 | 107.5188
949.85 | 315 | 207.824 | 288.3475 | 107.176 | 0.08753059 | 39.85933 | 62.69481 | 2.909448e-11 | 0 | 102.6417 | 4.534305 | 20.55992
949.9 | 310 | 207.5119 | 288.2975 | 102.4881 | 0.1153248 | 45.68751 | 60.40907 | 4.717448e-11 | 0 | 106.2119 | -3.72377 | 13.86646
949.95 | 323 | 207.1997 | 288.2475 | 115.8003 | 0.1513161 | 52.15119 | 57.9658 | 7.617331e-11 | 0 | 110.2683 | 5.531981 | 30.60281
950 | 310 | 206.8876 | 288.1975 | 103.1124 | 0.1977181 | 59.28299 | 55.3912 | 1.224892e-10 | 0 | 114.8719 | -11.75947 | 138.2851
950.05 | 314 | 206.5754 | 288.1475 | 107.4246 | 0.2572806 | 67.11123 | 52.71193 | 1.961516e-10 | 0 | 120.0804 | -12.65585 | 160.1704
950.1 | 323 | 206.2633 | 288.0975 | 116.7367 | 0.3334009 | 75.65881 | 49.95469 | 3.128133e-10 | 0 | 125.9469 | -9.210151 | 84.82689
950.15 | 309 | 205.9511 | 288.0475 | 103.0489 | 0.4302548 | 84.9421 | 47.14578 | 4.967956e-10 | 0 | 132.5181 | -29.46923 | 868.4358
950.2 | 325 | 205.6389 | 287.9975 | 119.3611 | 0.5529475 | 94.96985 | 44.31069 | 7.85723e-10 | 0 | 139.8335 | -20.47243 | 419.1204
950.25 | 371 | 205.3268 | 287.9475 | 165.6732 | 0.7076872 | 105.742 | 41.47377 | 1.237543e-09 | 0 | 147.9235 | 17.74972 | 315.0527
950.3 | 359 | 205.0146 | 287.8975 | 153.9854 | 0.9019821 | 117.2489 | 38.65784 | 1.941112e-09 | 0 | 156.8087 | -2.823362 | 7.971373
950.35 | 409 | 204.7025 | 287.8475 | 204.2975 | 1.144864 | 129.47 | 35.88401 | 3.032075e-09 | 0 | 166.4989 | 37.79866 | 1428.738
950.4 | 389 | 204.3903 | 287.7975 | 184.6097 | 1.447134 | 142.3733 | 33.17138 | 4.716593e-09 | 0 | 176.9918 | 7.617832 | 58.03136
950.45 | 363 | 204.0782 | 287.7475 | 158.9218 | 1.821642 | 155.9148 | 30.53692 | 7.306614e-09 | 0 | 188.2734 | -29.35155 | 861.5134
950.5 | 415 | 203.766 | 287.6975 | 211.234 | 2.283581 | 170.0377 | 27.99537 | 1.127206e-08 | 0 | 200.3167 | 10.9173 | 119.1873
950.55 | 413 | 203.4539 | 287.6475 | 209.5461 | 2.850815 | 184.6726 | 25.55915 | 1.731766e-08 | 0 | 213.0825 | -3.536422 | 12.50628
950.6 | 428 | 203.1417 | 287.5975 | 224.8583 | 3.544221 | 199.7371 | 23.23838 | 2.649566e-08 | 0 | 226.5197 | -1.66143 | 2.760351
950.65 | 421 | 202.8296 | 287.5475 | 218.1704 | 4.388053 | 215.1366 | 21.0409 | 4.037005e-08 | 0 | 240.5656 | -22.39513 | 501.5418
950.7 | 457 | 202.5174 | 287.4975 | 254.4826 | 5.410309 | 230.7645 | 18.9724 | 6.125521e-08 | 0 | 255.1472 | -0.6646512 | 0.4417612
950.75 | 467 | 202.2053 | 287.4475 | 264.7947 | 6.643111 | 246.5035 | 17.03645 | 9.256057e-08 | 0 | 270.183 | -5.388281 | 29.03357
950.8 | 538 | 201.8931 | 287.3975 | 336.1069 | 8.123069 | 262.2263 | 15.23475 | 1.392862e-07 | 0 | 285.5841 | 50.52282 | 2552.555
950.85 | 495 | 201.581 | 287.3475 | 293.419 | 9.891633 | 277.7976 | 13.56722 | 2.087323e-07 | 0 | 301.2565 | -7.837432 | 61.42534
950.9 | 516 | 201.2688 | 287.2975 | 314.7312 | 11.99541 | 293.0759 | 12.03221 | 3.115087e-07 | 0 | 317.1035 | -2.372313 | 5.627869
950.95 | 517 | 200.9566 | 287.2475 | 316.0434 | 14.48643 | 307.915 | 10.62672 | 4.629669e-07 | 0 | 333.0282 | -16.98481 | 288.4838
951 | 563 | 200.6445 | 287.1975 | 362.3555 | 17.42235 | 322.1668 | 9.346567 | 6.852183e-07 | 0 | 348.9358 | 13.41974 | 180.0895
951.05 | 563 | 200.3323 | 287.1475 | 362.6677 | 20.86659 | 335.6835 | 8.186614 | 1.009967e-06 | 0 | 364.7367 | -2.069062 | 4.281018
951.1 | 563 | 200.0202 | 287.0975 | 362.9798 | 24.8883 | 348.32 | 7.140946 | 1.482465e-06 | 0 | 380.3492 | -17.36943 | 301.697
951.15 | 593 | 199.708 | 287.0475 | 393.292 | 29.56231 | 359.9366 | 6.203065 | 2.167011e-06 | 0 | 395.702 | -2.409989 | 5.808046
951.2 | 586 | 199.3959 | 286.9975 | 386.6041 | 34.96879 | 370.4015 | 5.366068 | 3.154547e-06 | 0 | 410.7364 | -24.13227 | 582.3666
951.25 | 642 | 199.0837 | 286.9475 | 442.9163 | 41.19287 | 379.5935 | 4.622801 | 4.573114e-06 | 0 | 425.4092 | 17.5071 | 306.4984
951.3 | 651 | 198.7716 | 286.8975 | 452.2284 | 48.32398 | 387.4039 | 3.966007 | 6.602163e-06 | 0 | 439.6939 | 12.53455 | 157.115
951.35 | 645 | 198.4594 | 286.8475 | 446.5406 | 56.45502 | 393.7389 | 3.388448 | 9.492042e-06 | 0 | 453.5824 | -7.04184 | 49.58751
951.4 | 670 | 198.1473 | 286.7975 | 471.8527 | 65.68129 | 398.5217 | 2.883019 | 1.35904e-05 | 0 | 467.086 | 4.766715 | 22.72157
951.45 | 670 | 197.8351 | 286.7475 | 472.1649 | 76.09918 | 401.6935 | 2.44283 | 1.937778e-05 | 0 | 480.2355 | -8.070616 | 65.13484
951.5 | 692 | 197.523 | 286.6975 | 494.477 | 87.80464 | 403.2151 | 2.061287 | 2.751536e-05 | 0 | 493.0811 | 1.395987 | 1.948781
951.55 | 736 | 197.2108 | 286.6475 | 538.7892 | 100.8914 | 403.0677 | 1.732139 | 3.890858e-05 | 0 | 505.6913 | 33.09791 | 1095.472
951.6 | 739 | 196.8987 | 286.5975 | 542.1013 | 115.449 | 401.2531 | 1.449526 | 5.47917e-05 | 0 | 518.1517 | 23.94968 | 573.5871
951.65 | 721 | 196.5865 | 286.5475 | 524.4135 | 131.5604 | 397.7938 | 1.208005 | 7.683931e-05 | 0 | 530.5623 | -6.148804 | 37.80779
951.7 | 778 | 196.2743 | 286.4975 | 581.7257 | 149.2999 | 392.7325 | 1.00256 | 0.0001073127 | 0 | 543.0351 | 38.69058 | 1496.961
951.75 | 731 | 195.9622 | 286.4475 | 535.0378 | 168.7303 | 386.1312 | 0.8286128 | 0.0001492514 | 0 | 555.6902 | -20.65242 | 426.5224
951.8 | 733 | 195.65 | 286.3975 | 537.35 | 189.9003 | 378.0699 | 0.6820118 | 0.000206721 | 0 | 568.6525 | -31.3025 | 979.8466
951.85 | 790 | 195.3379 | 286.3475 | 594.6621 | 212.8421 | 368.6452 | 0.5590252 | 0.0002851347 | 0 | 582.0466 | 12.61548 | 159.1503
951.9 | 809 | 195.0257 | 286.2975 | 613.9743 | 237.5684 | 357.968 | 0.4563206 | 0.000391665 | 0 | 595.9931 | 17.98112 | 323.3207
951.95 | 814 | 194.7136 | 286.2475 | 619.2864 | 264.07 | 346.1617 | 0.3709436 | 0.0005357703 | 0 | 610.6032 | 8.683216 | 75.39824
952 | 805 | 194.4014 | 286.1975 | 610.5986 | 292.3133 | 333.3597 | 0.3002929 | 0.0007298636 | 0 | 625.974 | -15.37546 | 236.4047
952.05 | 863 | 194.0893 | 286.1475 | 668.9107 | 322.2384 | 319.7027 | 0.2420925 | 0.0009901568 | 0 | 642.1842 | 26.72649 | 714.3052
952.1 | 819 | 193.7771 | 286.0975 | 625.2229 | 353.7572 | 305.3366 | 0.1943644 | 0.001337721 | 0 | 659.2894 | -34.06655 | 1160.53
952.15 | 886 | 193.465 | 286.0475 | 692.535 | 386.7518 | 290.4093 | 0.1554002 | 0.001799808 | 0 | 677.3183 | 15.21672 | 231.5487
952.2 | 938 | 193.1528 | 285.9975 | 744.8472 | 421.0743 | 275.0688 | 0.1237329 | 0.002411493 | 0 | 696.2692 | 48.57794 | 2359.816
952.25 | 887 | 192.8407 | 285.9475 | 694.1593 | 456.5457 | 259.4606 | 0.09811117 | 0.003217697 | 0 | 716.1076 | -21.94831 | 481.7282
952.3 | 898 | 192.5285 | 285.8975 | 705.4715 | 492.957 | 243.7253 | 0.07747307 | 0.004275662 | 0 | 736.7641 | -31.29258 | 979.2258
952.35 | 937 | 192.2164 | 285.8475 | 744.7836 | 530.0697 | 227.997 | 0.06092314 | 0.005657974 | 0 | 758.1333 | -13.34965 | 178.2133
952.4 | 962 | 191.9042 | 285.7975 | 770.0958 | 567.618 | 212.4011 | 0.04771039 | 0.007456201 | 0 | 780.0743 | -9.978484 | 99.57013
952.45 | 1011 | 191.592 | 285.7475 | 819.408 | 605.3109 | 197.0533 | 0.03720856 | 0.009785286 | 0 | 802.4112 | 16.99674 | 288.8891
952.5 | 1027 | 191.2799 | 285.6975 | 835.7201 | 642.8358 | 182.058 | 0.02889828 | 0.01278877 | 0 | 824.9355 | 10.78458 | 116.3071
952.55 | 963 | 190.9677 | 285.6475 | 772.0323 | 679.8621 | 167.5078 | 0.02235117 | 0.01664497 | 0 | 847.4089 | -75.37668 | 5681.644
952.6 | 1042 | 190.6556 | 285.5975 | 851.3444 | 716.0458 | 153.4828 | 0.01721583 | 0.02157429 | 0 | 869.5674 | -18.22296 | 332.0763
952.65 | 1042 | 190.3434 | 285.5475 | 851.6566 | 751.0347 | 140.0501 | 0.01320549 | 0.02784769 | 0 | 891.1258 | -39.46923 | 1557.82
952.7 | 1133 | 190.0313 | 285.4975 | 942.9687 | 784.4737 | 127.2642 | 0.01008743 | 0.03579655 | 0 | 911.7838 | 31.18497 | 972.5024
952.75 | 1106 | 189.7191 | 285.4475 | 916.2809 | 816.0109 | 115.1671 | 0.007673715 | 0.04582392 | 0 | 931.2315 | -14.9506 | 223.5203
952.8 | 1128 | 189.407 | 285.3975 | 938.593 | 845.3037 | 103.7886 | 0.005813397 | 0.05841745 | 0 | 949.1565 | -10.56346 | 111.5867
952.85 | 1197 | 189.0948 | 285.3475 | 1007.905 | 872.0246 | 93.14727 | 0.004385848 | 0.07416382 | 0 | 965.2504 | 42.65474 | 1819.427
952.9 | 1154 | 188.7827 | 285.2975 | 965.2173 | 895.8678 | 83.25108 | 0.003295158 | 0.09376502 | 0 | 979.216 | -13.99863 | 195.9618
952.95 | 1204 | 188.4705 | 285.2475 | 1015.529 | 916.5546 | 74.09839 | 0.002465462 | 0.1180562 | 0 | 990.7735 | 24.75597 | 612.858
953 | 1251 | 188.1584 | 285.1975 | 1062.842 | 933.8389 | 65.67906 | 0.001837043 | 0.1480253 | 0 | 999.6678 | 63.17385 | 3990.935
953.05 | 1172 | 187.8462 | 285.1475 | 984.1538 | 947.5121 | 57.97546 | 0.001363138 | 0.1848342 | 0 | 1005.674 | -21.51995 | 463.1083
953.1 | 1238 | 187.5341 | 285.0975 | 1050.466 | 957.4074 | 50.96368 | 0.001007301 | 0.2298412 | 0 | 1008.602 | 41.86404 | 1752.598
953.15 | 1226 | 187.2219 | 285.0475 | 1038.778 | 963.403 | 44.61455 | 0.0007412728 | 0.2846247 | 0 | 1008.303 | 30.4752 | 928.7381
953.2 | 1154 | 186.9097 | 284.9975 | 967.0903 | 965.4247 | 38.89479 | 0.0005432454 | 0.3510077 | 0 | 1004.671 | -37.58079 | 1412.316
953.25 | 1221 | 186.5976 | 284.9475 | 1034.402 | 963.4474 | 33.76802 | 0.0003964726 | 0.4310819 | 0 | 997.6469 | 36.75546 | 1350.964
953.3 | 1188 | 186.2854 | 284.8975 | 1001.715 | 957.4958 | 29.1957 | 0.0002881573 | 0.5272324 | 0 | 987.219 | 14.49558 | 210.1219
953.35 | 1179 | 185.9733 | 284.8475 | 993.0267 | 947.6433 | 25.13804 | 0.0002085668 | 0.6421607 | 0 | 973.4237 | 19.60302 | 384.2782
953.4 | 1123 | 185.6611 | 284.7975 | 937.3389 | 934.0113 | 21.55476 | 0.000150335 | 0.778905 | 0 | 956.3451 | -19.00624 | 361.2371
953.45 | 1176 | 185.349 | 284.7475 | 990.651 | 916.7661 | 18.40578 | 0.000107913 | 0.9408588 | 0 | 936.1129 | 54.53814 | 2974.408
953.5 | 1040 | 185.0368 | 284.6975 | 854.9632 | 896.116 | 15.6518 | 7.714134e-05 | 1.131784 | 0 | 912.8996 | -57.93644 | 3356.631
953.55 | 1098 | 184.7247 | 284.6475 | 913.2753 | 872.3064 | 13.25482 | 5.491608e-05 | 1.35582 | 0 | 886.9171 | 26.35825 | 694.7572
953.6 | 1000 | 184.4125 | 284.5975 | 815.5875 | 845.6158 | 11.17847 | 3.89324e-05 | 1.617483 | 0 | 858.4118 | -42.82434 | 1833.924
953.65 | 967 | 184.1004 | 284.5475 | 782.8996 | 816.3499 | 9.388367 | 2.748666e-05 | 1.92166 | 0 | 827.66 | -44.76035 | 2003.489
953.7 | 952 | 183.7882 | 284.4975 | 768.2118 | 784.8358 | 7.852303 | 1.932555e-05 | 2.273592 | 0 | 794.9617 | -26.74995 | 715.5596
953.75 | 973 | 183.4761 | 284.4475 | 789.5239 | 751.4161 | 6.540384 | 1.353135e-05 | 2.678845 | 0 | 760.6353 | 28.88863 | 834.553
953.8 | 885 | 183.1639 | 284.3975 | 701.8361 | 716.4425 | 5.425111 | 9.435167e-06 | 3.143273 | 0 | 725.0109 | -23.1748 | 537.0715
953.85 | 849 | 182.8517 | 284.3475 | 666.1483 | 680.2701 | 4.481395 | 6.551749e-06 | 3.672956 | 0 | 688.4245 | -22.27626 | 496.2316
953.9 | 843 | 182.5396 | 284.2975 | 660.4604 | 643.2513 | 3.686523 | 4.530687e-06 | 4.274138 | 0 | 651.212 | 9.248416 | 85.5332
953.95 | 827 | 182.2274 | 284.2475 | 644.7726 | 605.7301 | 3.020091 | 3.120111e-06 | 4.953139 | 0 | 613.7033 | 31.06921 | 965.2959
954 | 700 | 181.9153 | 284.1975 | 518.0847 | 568.0373 | 2.463895 | 2.13981e-06 | 5.716257 | 0 | 576.2174 | -58.13273 | 3379.414
954.05 | 704 | 181.6031 | 284.1475 | 522.3969 | 530.4858 | 2.001813 | 1.461436e-06 | 6.569649 | 0 | 539.0572 | -16.66036 | 277.5676
954.1 | 664 | 181.291 | 284.0975 | 482.709 | 493.3667 | 1.619661 | 9.939931e-07 | 7.519203 | 0 | 502.5055 | -19.79653 | 391.9027
954.15 | 660 | 180.9788 | 284.0475 | 479.0212 | 456.9462 | 1.305041 | 6.732653e-07 | 8.570391 | 0 | 466.8217 | 12.1995 | 148.8277
954.2 | 623 | 180.6667 | 283.9975 | 442.3333 | 421.4631 | 1.047184 | 4.541384e-07 | 9.728115 | 0 | 432.2384 | 10.09488 | 101.9065
954.25 | 603 | 180.3545 | 283.9475 | 422.6455 | 387.1269 | 0.8367992 | 3.05063e-07 | 10.99654 | 0 | 398.9602 | 23.68528 | 560.9925
954.3 | 518 | 180.0424 | 283.8975 | 337.9576 | 354.1165 | 0.6659148 | 2.040751e-07 | 12.37891 | 0 | 367.1614 | -29.20373 | 852.858
954.35 | 504 | 179.7302 | 283.8475 | 324.2698 | 322.5807 | 0.5277343 | 1.359533e-07 | 13.8774 | 0 | 336.9858 | -12.716 | 161.6967
954.4 | 506 | 179.4181 | 283.7975 | 326.5819 | 292.6373 | 0.4164963 | 9.019625e-08 | 15.49291 | 0 | 308.5467 | 18.03527 | 325.271
954.45 | 466 | 179.1059 | 283.7475 | 286.8941 | 264.3749 | 0.3273454 | 5.959181e-08 | 17.22491 | 0 | 281.9271 | 4.966982 | 24.67091
954.5 | 453 | 178.7938 | 283.6975 | 274.2062 | 237.8537 | 0.2562126 | 3.920883e-08 | 19.0713 | 0 | 257.1812 | 17.02506 | 289.8527
954.55 | 430 | 178.4816 | 283.6475 | 251.5184 | 213.1075 | 0.1997073 | 2.569096e-08 | 21.02823 | 0 | 234.3355 | 17.18294 | 295.2533
954.6 | 406 | 178.1694 | 283.5975 | 227.8306 | 190.1459 | 0.1550196 | 1.676394e-08 | 23.09002 | 0 | 213.3909 | 14.43963 | 208.503
954.65 | 359 | 177.8573 | 283.5475 | 181.1427 | 168.9562 | 0.1198335 | 1.089359e-08 | 25.24906 | 0 | 194.3251 | -13.18243 | 173.7765
954.7 | 345 | 177.5451 | 283.4975 | 167.4549 | 149.5067 | 0.09225065 | 7.049608e-09 | 27.49573 | 0 | 177.0947 | -9.639867 | 92.92705
954.75 | 359 | 177.233 | 283.4475 | 181.767 | 131.7488 | 0.07072284 | 4.543162e-09 | 29.81842 | 0 | 161.6379 | 20.12912 | 405.1814
954.8 | 360 | 176.9208 | 283.3975 | 183.0792 | 115.6196 | 0.05399445 | 2.915753e-09 | 32.2035 | 0 | 147.8771 | 35.20207 | 1239.186
954.85 | 318 | 176.6087 | 283.3475 | 141.3913 | 101.0452 | 0.04105233 | 1.863556e-09 | 34.63544 | 0 | 135.7217 | 5.669642 | 32.14484
954.9 | 328 | 176.2965 | 283.2975 | 151.7035 | 87.94253 | 0.0310832 | 1.186133e-09 | 37.0969 | 0 | 125.0705 | 26.63296 | 709.3144
954.95 | 301 | 175.9844 | 283.2475 | 125.0156 | 76.2222 | 0.02343758 | 7.518365e-10 | 39.56888 | 0 | 115.8145 | 9.201104 | 84.66031
955 | 320 | 175.6722 | 283.1975 | 144.3278 | 65.79051 | 0.01759945 | 4.745836e-10 | 42.03093 | 0 | 107.839 | 36.48873 | 1331.428
955.05 | 293 | 175.3601 | 283.1475 | 117.6399 | 56.55151 | 0.01316087 | 2.98333e-10 | 44.46144 | 0 | 101.0261 | 16.61382 | 276.0189
955.1 | 282 | 175.0479 | 283.0975 | 106.9521 | 48.40881 | 0.009800973 | 1.867622e-10 | 46.83788 | 0 | 95.25649 | 11.69559 | 136.7869
955.15 | 295 | 174.7358 | 283.0475 | 120.2642 | 41.26708 | 0.007268639 | 1.164329e-10 | 49.13717 | 0 | 90.41152 | 29.85271 | 891.1845
955.2 | 285 | 174.4236 | 282.9975 | 110.5764 | 35.0334 | 0.005368293 | 7.22873e-11 | 51.33603 | 0 | 86.3748 | 24.20159 | 585.7169
955.25 | 274 | 174.1115 | 282.9475 | 99.88854 | 29.6183 | 0.003948376 | 4.469381e-11 | 53.41136 | 0 | 83.0336 | 16.85494 | 284.089
955.3 | 243 | 173.7993 | 282.8975 | 69.2007 | 24.93659 | 0.002892011 | 2.751895e-11 | 55.34063 | 0 | 80.28012 | -11.07942 | 122.7535
955.35 | 265 | 173.4871 | 282.8475 | 91.51285 | 20.90804 | 0.002109506 | 1.687391e-11 | 57.10233 | 0 | 78.01248 | 13.50037 | 182.26
955.4 | 248 | 173.175 | 282.7975 | 74.825 | 17.45777 | 0.001532359 | 1.030383e-11 | 58.67631 | 0 | 76.13561 | -1.310603 | 1.717681
955.45 | 262 | 172.8628 | 282.7475 | 89.13716 | 14.51654 | 0.00110851 | 6.26586e-12 | 60.04418 | 0 | 74.56183 | 14.57532 | 212.4401
955.5 | 253 | 172.5507 | 282.6975 | 80.44931 | 12.0209 | 0.0007985792 | 3.794565e-12 | 61.18969 | 0 | 73.21139 | 7.237919 | 52.38747
955.55 | 258 | 172.2385 | 282.6475 | 85.76146 | 9.913113 | 0.000572922 | 2.288456e-12 | 62.09903 | 0 | 72.01272 | 13.74875 | 189.0281
955.6 | 288 | 171.9264 | 282.5975 | 116.0736 | 8.141084 | 0.0004093288 | 1.374429e-12 | 62.7611 | 0 | 70.9026 | 45.17102 | 2040.421
955.65 | 247 | 171.6142 | 282.5475 | 75.38577 | 6.658151 | 0.0002912381 | 8.220558e-13 | 63.16777 | 0 | 69.82621 | 5.559564 | 30.90875
955.7 | 272 | 171.3021 | 282.4975 | 100.6979 | 5.422808 | 0.000206359 | 4.896429e-13 | 63.31399 | 0 | 68.737 | 31.96092 | 1021.501
955.75 | 257 | 170.9899 | 282.4475 | 86.01008 | 4.398393 | 0.0001456122 | 2.904403e-13 | 63.19796 | 0 | 67.59649 | 18.41358 | 339.0601
955.8 | 213 | 170.6778 | 282.3975 | 42.32223 | 3.552737 | 0.0001023225 | 1.715669e-13 | 62.82111 | 0 | 66.37395 | -24.05172 | 578.485
955.85 | 247 | 170.3656 | 282.3475 | 76.63439 | 2.857797 | 7.16051e-05 | 1.009274e-13 | 62.18811 | 0 | 65.04598 | 11.58841 | 134.2912
955.9 | 276 | 170.0535 | 282.2975 | 105.9465 | 2.289279 | 4.990176e-05 | 5.912677e-14 | 61.30675 | 0 | 63.59608 | 42.35046 | 1793.561
955.95 | 234 | 169.7413 | 282.2475 | 64.25869 | 1.826272 | 3.463275e-05 | 3.449517e-14 | 60.1878 | 0 | 62.01411 | 2.244582 | 5.038146
956 | 227 | 169.4292 | 282.1975 | 57.57085 | 1.450879 | 2.393632e-05 | 2.004157e-14 | 58.84477 | 0 | 60.29567 | -2.724829 | 7.424691
956.05 | 231 | 169.117 | 282.1475 | 61.883 | 1.147879 | 1.647506e-05 | 1.15959e-14 | 57.29365 | 0 | 58.44154 | 3.441457 | 11.84363
956.1 | 236 | 168.8048 | 282.0975 | 67.19515 | 0.9043998 | 1.129265e-05 | 6.681532e-15 | 55.55258 | 0 | 56.45699 | 10.73816 | 115.3081
956.15 | 251 | 168.4927 | 282.0475 | 82.50731 | 0.7096169 | 7.70839e-06 | 3.833956e-15 | 53.64154 | 0 | 54.35116 | 28.15614 | 792.7683
956.2 | 224 | 168.1805 | 281.9975 | 55.81946 | 0.5544809 | 5.239995e-06 | 2.190873e-15 | 51.58191 | 0 | 52.1364 | 3.683062 | 13.56495
956.25 | 199 | 167.8684 | 281.9475 | 31.13161 | 0.4314678 | 3.547294e-06 | 1.246771e-15 | 49.39612 | 0 | 49.82759 | -18.69598 | 349.5396
956.3 | 245 | 167.5562 | 281.8975 | 77.44377 | 0.3343563 | 2.391458e-06 | 7.065701e-16 | 47.10721 | 0 | 47.44157 | 30.00219 | 900.1316
956.35 | 226 | 167.2441 | 281.8475 | 58.75592 | 0.2580297 | 1.605564e-06 | 3.987706e-16 | 44.73848 | 0 | 44.99651 | 13.75941 | 189.3213
956.4 | 219 | 166.9319 | 281.7975 | 52.06807 | 0.198303 | 1.073474e-06 | 2.241249e-16 | 42.31304 | 0 | 42.51134 | 9.556728 | 91.33104
956.45 | 232 | 166.6198 | 281.7475 | 65.38023 | 0.1517707 | 7.147509e-07 | 1.254459e-16 | 39.8535 | 0 | 40.00527 | 25.37496 | 643.8884
956.5 | 204 | 166.3076 | 281.6975 | 37.69238 | 0.1156767 | 4.739332e-07 | 6.992327e-17 | 37.3816 | 0 | 37.49727 | 0.195104 | 0.03806557
956.55 | 208 | 165.9955 | 281.6475 | 42.00453 | 0.08780168 | 3.129527e-07 | 3.881382e-17 | 34.91793 | 0 | 35.00573 | 6.998801 | 48.98322
956.6 | 192 | 165.6833 | 281.5975 | 26.31669 | 0.06636806 | 2.057972e-07 | 2.145607e-17 | 32.48167 | 0 | 32.54803 | -6.231349 | 38.82971
956.65 | 214 | 165.3712 | 281.5475 | 48.62884 | 0.0499591 | 1.34772e-07 | 1.181172e-17 | 30.09036 | 0 | 30.14032 | 18.48852 | 341.8255
956.7 | 230 | 165.059 | 281.4975 | 64.94099 | 0.0374515 | 8.78939e-08 | 6.475532e-18 | 27.75975 | 0 | 27.7972 | 37.14379 | 1379.661
956.75 | 210 | 164.7469 | 281.4475 | 45.25315 | 0.0279591 | 5.708436e-08 | 3.535387e-18 | 25.50369 | 0 | 25.53165 | 19.7215 | 388.9375
956.8 | 181 | 164.4347 | 281.3975 | 16.5653 | 0.02078625 | 3.692111e-08 | 1.922196e-18 | 23.33402 | 0 | 23.35481 | -6.789511 | 46.09746
956.85 | 181 | 164.1225 | 281.3475 | 16.87745 | 0.01538964 | 2.378108e-08 | 1.040776e-18 | 21.2606 | 0 | 21.27599 | -4.398535 | 19.34711
956.9 | 193 | 163.8104 | 281.2975 | 29.18961 | 0.01134697 | 1.525414e-08 | 5.611984e-19 | 19.29126 | 0 | 19.3026 | 9.887002 | 97.75281
956.95 | 186 | 163.4982 | 281.2475 | 22.50176 | 0.008331645 | 9.744124e-09 | 3.013524e-19 | 17.4319 | 0 | 17.44023 | 5.061526 | 25.61904
957 | 184 | 163.1861 | 281.1975 | 20.81391 | 0.006092291 | 6.198652e-09 | 1.611507e-19 | 15.68658 | 0 | 15.69267 | 5.121242 | 26.22712
957.05 | 187 | 162.8739 | 281.1475 | 24.12607 | 0.004436391 | 3.926909e-09 | 8.582007e-20 | 14.05759 | 0 | 14.06203 | 10.06404 | 101.2849
957.1 | 200 | 162.5618 | 281.0975 | 37.43822 | 0.0032172 | 2.477443e-09 | 4.551397e-20 | 12.54564 | 0 | 12.54885 | 24.88936 | 619.4805
957.15 | 190 | 162.2496 | 281.0475 | 27.75037 | 0.002323409 | 1.556524e-09 | 2.403808e-20 | 11.14997 | 0 | 11.1523 | 16.59808 | 275.4961
957.2 | 183 | 161.9375 | 280.9975 | 21.06253 | 0.001670984 | 9.738835e-10 | 1.264311e-20 | 9.868567 | 0 | 9.870238 | 11.19229 | 125.2673
957.25 | 169 | 161.6253 | 280.9475 | 7.37468 | 0.001196791 | 6.068166e-10 | 6.62228e-21 | 8.698283 | 0 | 8.69948 | -1.324801 | 1.755097
957.3 | 173 | 161.3132 | 280.8975 | 11.68683 | 0.0008536177 | 3.765365e-10 | 3.454301e-21 | 7.635056 | 0 | 7.63591 | 4.050923 | 16.40998
957.35 | 182 | 161.001 | 280.8475 | 20.99899 | 0.0006063281 | 2.326783e-10 | 1.79437e-21 | 6.67406 | 0 | 6.674666 | 14.32432 | 205.1861
957.4 | 165 | 160.6889 | 280.7975 | 4.31114 | 0.0004288953 | 1.431871e-10 | 9.282462e-22 | 5.80988 | 0 | 5.810309281 | -1.49917 | 2.24751
957.45 | 168 | 160.3767 | 280.7475 | 7.623293 | 0.0003021301 | 8.775084e-11 | 4.782043e-22 | 5.03667 | 0 | 5.036972 | 2.586321 | 6.689057
957.5 | 172 | 160.0646 | 280.6975 | 11.93545 | 0.0002119512 | 5.355472e-11 | 2.45337e-22 | 4.348295 | 0 | 4.348507 | 7.58694 | 57.56165
957.55 | 156 | 159.7524 | 280.6475 | -3.7524 | 0.0001480734 | 3.254943e-11 | 1.253463e-22 | 3.738468 | 0 | 3.738616 | -7.491016 | 56.11533
957.6 | 154 | 159.4402 | 280.5975 | -5.440247 | 0.000103019 | 1.9701e-11 | 6.377634e-23 | 3.200867 | 0 | 3.20097 | -8.641216 | 74.67062
957.65 | 162 | 159.1281 | 280.5475 | 2.871907 | 7.137679e-05 | 1.187497e-11 | 3.231519e-23 | 2.729233 | 0 | 2.729305 | 0.1426018 | 0.02033527
957.7 | 180 | 158.8159 | 280.4975 | 21.18406 | 4.924881e-05 | 7.128131e-12 | 1.630621e-23 | 2.317464 | 0 | 2.317513 | 18.86655 | 355.9466
957.75 | 179 | 158.5038 | 280.4475 | 20.49621 | 3.384026e-05 | 4.261065e-12 | 8.194049e-24 | 1.959677 | 0 | 1.959711 | 18.5365 | 343.6019
957.8 | 182 | 158.1916 | 280.3975 | 23.80837 | 2.315639e-05 | 2.536646e-12 | 4.100561e-24 | 1.650271 | 0 | 1.650294 | 22.15807 | 490.9802
957.85 | 169 | 157.8795 | 280.3475 | 11.12052 | 1.578001e-05 | 1.503837e-12 | 2.043559e-24 | 1.383965 | 0 | 1.383981 | 9.736539 | 94.8002
957.9 | 172 | 157.5673 | 280.2975 | 14.43267 | 1.070885e-05 | 8.878525e-13 | 1.014216e-24 | 1.155831 | 0 | 1.155841 | 13.27683 | 176.2743
957.95 | 170 | 157.2552 | 280.2475 | 12.74483 | 7.237318e-06 | 5.220116e-13 | 5.012711e-25 | 0.961308 | 0 | 0.9613153 | 11.78351 | 138.8511
958 | 132 | 156.943 | 280.1975 | -24.94302 | 4.870927e-06 | 3.056459e-13 | 2.467256e-25 | 0.7962145 | 0 | 0.7962194 | -25.73924 | 662.5084
958.05 | 151 | 156.6309 | 280.1475 | -5.630867 | 3.264712e-06 | 1.7822e-13 | 1.209358e-25 | 0.6567451 | 0 | 0.6567483 | -6.287615 | 39.5341
958.1 | 159 | 156.3187 | 280.0975 | 2.681287 | 2.1791e-06 | 1.034888e-13 | 5.9033e-26 | 0.5394644 | 0 | 0.5394665 | 2.14182 | 4.587394
958.15 | 170 | 156.0066 | 280.0475 | 13.99344 | 1.448468e-06 | 5.984521e-14 | 2.869684e-26 | 0.4412939 | 0 | 0.4412953 | 13.55214 | 183.6606
958.2 | 168 | 155.6944 | 279.9975 | 12.30559 | 9.588256e-07 | 3.446392e-14 | 1.389224e-26 | 0.3594945 | 0 | 0.3594955 | 11.9461 | 142.7093
958.25 | 167 | 155.3823 | 279.9475 | 11.61775 | 6.320765e-07 | 1.976511e-14 | 6.697457e-27 | 0.2916459 | 0 | 0.2916465 | 11.3261 | 128.2806
958.3 | 146 | 155.0701 | 279.8975 | -9.0701 | 4.149529e-07 | 1.128841e-14 | 3.215486e-27 | 0.2356235 | 0 | 0.2356239 | -9.305724 | 86.59649
958.35 | 154 | 154.7579 | 279.8475 | -0.7579463 | 2.712859e-07 | 6.420456e-15 | 1.537385e-27 | 0.1895748 | 0 | 0.189575 | -0.9475213 | 0.8977966
958.4 | 148 | 154.4458 | 279.7975 | -6.445793 | 1.766261e-07 | 3.636621e-15 | 7.320113e-28 | 0.1518944 | 0 | 0.1518945 | -6.597687 | 43.52948
958.45 | 139 | 154.1336 | 279.7475 | -15.13364 | 1.145201e-07 | 2.051301e-15 | 3.47098e-28 | 0.1211998 | 0 | 0.1212 | -15.25484 | 232.7101
958.5 | 143 | 153.8215 | 279.6975 | -10.82149 | 7.394481e-08 | 1.152285e-15 | 1.639026e-28 | 0.09630783 | 0 | 0.0963079 | -10.91779 | 119.1982
958.55 | 160 | 153.5093 | 279.6475 | 6.490667 | 4.754807e-08 | 6.44599e-16 | 7.707589e-29 | 0.07621148 | 0 | 0.07621152 | 6.414456 | 41.14524
958.6 | 169 | 153.1972 | 279.5975 | 15.80282 | 3.04479e-08 | 3.591026e-16 | 3.609529e-29 | 0.06005903 | 0 | 0.06005907 | 15.74276 | 247.8345
958.65 | 157 | 152.885 | 279.5475 | 4.114974 | 1.941695e-08 | 1.992263e-16 | 1.683378e-29 | 0.04713413 | 0 | 0.04713415 | 4.06784 | 16.54732
958.7 | 143 | 152.5729 | 279.4975 | -9.572873 | 1.233116e-08 | 1.100713e-16 | 7.818295e-30 | 0.03683765 | 0 | 0.03683766 | -9.60971 | 92.34653
958.75 | 165 | 152.2607 | 279.4475 | 12.73928 | 7.798766e-09 | 6.056207e-17 | 3.61611e-30 | 0.02867131 | 0 | 0.02867132 | 12.71061 | 161.5596
958.8 | 171 | 151.9486 | 279.3975 | 19.05143 | 4.911873e-09 | 3.318383e-17 | 1.665599e-30 | 0.02222298 | 0 | 0.02222298 | 19.02921 | 362.1109
958.85 | 141 | 151.6364 | 279.3475 | -10.63641 | 3.080829e-09 | 1.810721e-17 | 7.64009e-31 | 0.01715364 | 0 | 0.01715364 | -10.65357 | 113.4985
958.9 | 157 | 151.3243 | 279.2975 | 5.675741 | 1.924364e-09 | 9.839558e-18 | 3.490002e-31 | 0.01318589 | 0 | 0.01318589 | 5.662555 | 32.06453
958.95 | 134 | 151.0121 | 279.2475 | -17.01211 | 1.197033e-09 | 5.324747e-18 | 1.58764e-31 | 0.01009397 | 0 | 0.01009397 | -17.0222 | 289.7553
959 | 153 | 150.7 | 279.1975 | 2.300048 | 7.415222e-10 | 2.869601e-18 | 7.192464e-32 | 0.007695086 | 0 | 0.007695087 | 2.292352 | 5.25488
959.05 | 158 | 150.3878 | 279.1475 | 7.612201 | 4.574477e-10 | 1.54008e-18 | 3.244909e-32 | 0.005842037 | 0 | 0.005842037 | 7.606359 | 57.8567
959.1 | 147 | 150.0756 | 279.0975 | -3.075646 | 2.810334e-10 | 8.231222e-19 | 1.457896e-32 | 0.004416867 | 0 | 0.004416867 | -3.080063 | 9.486785
959.15 | 169 | 149.7635 | 279.0475 | 19.23651 | 1.719387e-10 | 4.381114e-19 | 6.523036e-33 | 0.00332555 | 0 | 0.003325551 | 19.23318 | 369.9153
959.2 | 153 | 149.4513 | 278.9975 | 3.548661 | 1.047583e-10 | 2.322223e-19 | 2.906512e-33 | 0.002493515 | 0 | 0.002493515 | 3.546168 | 12.5753
959.25 | 157 | 149.1392 | 278.9475 | 7.860814 | 6.356272e-11 | 1.225808e-19 | 1.289715e-33 | 0.001861914 | 0 | 0.001861914 | 7.858952 | 61.76313
959.3 | 127 | 148.827 | 278.8975 | -21.82703 | 3.840748e-11 | 6.443774e-20 | 5.69921e-34 | 0.001384543 | 0 | 0.001384543 | -21.82842 | 476.4798
959.35 | 180 | 148.5149 | 278.8475 | 31.48512 | 2.311151e-11 | 3.373318e-20 | 2.508041e-34 | 0.001025303 | 0 | 0.001025304 | 31.4841 | 991.2483
959.4 | 160 | 148.2027 | 278.7975 | 11.79727 | 1.384969e-11 | 1.758626e-20 | 1.099142e-34 | 0.0007561321 | 0 | 0.0007561321 | 11.79652 | 139.1578
959.45 | 163 | 147.8906 | 278.7475 | 15.10943 | 8.265152e-12 | 9.130382e-21 | 4.797029e-35 | 0.0005553185 | 0 | 0.0005553185 | 15.10887 | 228.278
959.5 | 178 | 147.5784 | 278.6975 | 30.42158 | 4.912029e-12 | 4.720669e-21 | 2.084923e-35 | 0.0004061493 | 0 | 0.0004061493 | 30.42118 | 925.4479
959.55 | 179 | 147.2663 | 278.6475 | 31.73373 | 2.907169e-12 | 2.430622e-21 | 9.024162e-36 | 0.0002958207 | 0 | 0.0002958207 | 31.73344 | 1007.011
959.6 | 167 | 146.9541 | 278.5975 | 20.04589 | 1.713479e-12 | 1.246322e-21 | 3.889761e-36 | 0.0002145708 | 0 | 0.0002145708 | 20.04567 | 401.829
959.65 | 158 | 146.642 | 278.5475 | 11.35804 | 1.005742e-12 | 6.364183e-22 | 1.669699e-36 | 0.0001549929 | 0 | 0.0001549929 | 11.35789 | 129.0016
959.7 | 155 | 146.3298 | 278.4975 | 8.670195 | 5.878864e-13 | 3.23634e-22 | 7.137608e-37 | 0.0001114942 | 0 | 0.0001114942 | 8.670083 | 75.17034
959.75 | 155 | 146.0177 | 278.4475 | 8.982348 | 3.422154e-13 | 1.638946e-22 | 3.03855e-37 | 7.987153e-05 | 0 | 7.987154e-05 | 8.982268 | 80.68114
959.8 | 193 | 145.7055 | 278.3975 | 47.2945 | 1.983832e-13 | 8.265604e-23 | 1.288188e-37 | 5.698111e-05 | 0 | 5.698111e-05 | 47.29444 | 2236.764
959.85 | 153 | 145.3933 | 278.3475 | 7.606655 | 1.145274e-13 | 4.151295e-23 | 5.438652e-38 | 4.048265e-05 | 0 | 4.048265e-05 | 7.606614 | 57.86058
959.9 | 169 | 145.0812 | 278.2975 | 23.91881 | 6.584353e-14 | 2.076308e-23 | 2.286665e-38 | 2.864219e-05 | 0 | 2.864219e-05 | 23.91878 | 572.108
959.95 | 169 | 144.769 | 278.2475 | 24.23096 | 3.76978e-14 | 1.034188e-23 | 9.574433e-39 | 2.0181e-05 | 0 | 2.0181e-05 | 24.23094 | 587.1385
960 | 174 | 144.4569 | 278.1975 | 29.54311 | 2.149405e-14 | 5.129866e-24 | 3.992296e-39 | 1.416049e-05 | 0 | 1.416049e-05 | 29.5431 | 872.7948
960.05 | 163 | 144.1447 | 278.1475 | 18.85527 | 1.220449e-14 | 2.534031e-24 | 1.657798e-39 | 9.894943e-06 | 0 | 9.894943e-06 | 18.85526 | 355.5208
960.1 | 177 | 143.8326 | 278.0975 | 33.16742 | 6.901127e-15 | 1.246571e-24 | 6.855509e-40 | 6.885689e-06 | 0 | 6.885689e-06 | 33.16741 | 1100.077
960.15 | 173 | 143.5204 | 278.0475 | 29.47958 | 3.886152e-15 | 6.106905e-25 | 2.823235e-40 | 4.771783e-06 | 0 | 4.771783e-06 | 29.47957 | 869.0451
960.2 | 173 | 143.2083 | 277.9975 | 29.79173 | 2.179309e-15 | 2.979371e-25 | 1.157853e-40 | 3.293163e-06 | 0 | 3.293163e-06 | 29.79173 | 887.5469
960.25 | 179 | 142.8961 | 277.9475 | 36.10388 | 1.217074e-15 | 1.447529e-25 | 4.72889e-41 | 2.263314e-06 | 0 | 2.263314e-06 | 36.10388 | 1303.49
960.3 | 180 | 142.584 | 277.8975 | 37.41604 | 6.76884e-16 | 7.003727e-26 | 1.923376e-41 | 1.549087e-06 | 0 | 1.549087e-06 | 37.41603 | 1399.96
960.35 | 203 | 142.2718 | 277.8475 | 60.72819 | 3.74896e-16 | 3.374662e-26 | 7.790553e-42 | 1.055859e-06 | 0 | 1.055859e-06 | 60.72819 | 3687.913
960.4 | 174 | 141.9597 | 277.7975 | 32.04034 | 2.067791e-16 | 1.619312e-26 | 3.142473e-42 | 7.166963e-07 | 0 | 7.166963e-07 | 32.04034 | 1026.583
960.45 | 197 | 141.6475 | 277.7475 | 55.3525 | 1.135799e-16 | 7.738024e-27 | 1.262333e-42 | 4.844665e-07 | 0 | 4.844665e-07 | 55.35249 | 3063.899
960.5 | 202 | 141.3354 | 277.6975 | 60.66465 | 6.21292e-17 | 3.682381e-27 | 5.049819e-43 | 3.261305e-07 | 0 | 3.261305e-07 | 60.66465 | 3680.2
960.55 | 187 | 141.0232 | 277.6475 | 45.9768 | 3.384458e-17 | 1.745126e-27 | 2.011763e-43 | 2.186343e-07 | 0 | 2.186343e-07 | 45.9768 | 2113.866
960.6 | 189 | 140.711 | 277.5975 | 48.28896 | 1.836038e-17 | 8.236141e-28 | 7.98136e-44 | 1.459636e-07 | 0 | 1.459636e-07 | 48.28896 | 2331.823
960.65 | 196 | 140.3989 | 277.5475 | 55.60111 | 9.919128e-18 | 3.870973e-28 | 3.153379e-44 | 9.704425e-08 | 0 | 9.704425e-08 | 55.60111 | 3091.483
960.7 | 207 | 140.0867 | 277.4975 | 66.91326 | 5.336598e-18 | 1.811822e-28 | 1.240723e-44 | 6.425314e-08 | 0 | 6.425314e-08 | 66.91326 | 4477.385
960.75 | 186 | 139.7746 | 277.4475 | 46.22542 | 2.859267e-18 | 8.445207e-29 | 4.861525e-45 | 4.236606e-08 | 0 | 4.236606e-08 | 46.22542 | 2136.789
960.8 | 209 | 139.4624 | 277.3975 | 69.53757 | 1.525612e-18 | 3.920164e-29 | 1.897009e-45 | 2.781897e-08 | 0 | 2.781897e-08 | 69.53757 | 4835.473
960.85 | 198 | 139.1503 | 277.3475 | 58.84972 | 8.106487e-19 | 1.812163e-29 | 7.371665e-46 | 1.819128e-08 | 0 | 1.819128e-08 | 58.84972 | 3463.29
960.9 | 179 | 138.8381 | 277.2975 | 40.16188 | 4.289636e-19 | 8.342374e-30 | 2.852732e-46 | 1.184635e-08 | 0 | 1.184635e-08 | 40.16188 | 1612.976
960.95 | 190 | 138.526 | 277.2475 | 51.47403 | 2.260516e-19 | 3.824558e-30 | 1.0994e-46 | 7.682544e-09 | 0 | 7.682544e-09 | 51.47403 | 2649.576
961 | 202 | 138.2138 | 277.1975 | 63.78618 | 1.186298e-19 | 1.746111e-30 | 4.219386e-47 | 4.961635e-09 | 0 | 4.961635e-09 | 63.78618 | 4068.677
961.05 | 213 | 137.9017 | 277.1475 | 75.09834 | 6.199821e-20 | 7.938928e-31 | 1.612658e-47 | 3.191125e-09 | 0 | 3.191125e-09 | 75.09834 | 5639.76
961.1 | 214 | 137.5895 | 277.0975 | 76.41049 | 3.226738e-20 | 3.594604e-31 | 6.138107e-48 | 2.043911e-09 | 0 | 2.043911e-09 | 76.41049 | 5838.563
961.15 | 225 | 137.2774 | 277.0475 | 87.72264 | 1.672429e-20 | 1.620837e-31 | 2.326622e-48 | 1.303705e-09 | 0 | 1.303705e-09 | 87.72264 | 7695.262
961.2 | 195 | 136.9652 | 276.9975 | 58.0348 | 8.632381e-21 | 7.278249e-32 | 8.782464e-49 | 8.28125e-10 | 0 | 8.28125e-10 | 58.0348 | 3368.038
961.25 | 185 | 136.6531 | 276.9475 | 48.34695 | 4.437239e-21 | 3.25472e-32 | 3.301461e-49 | 5.238557e-10 | 0 | 5.238557e-10 | 48.34695 | 2337.428
961.3 | 211 | 136.3409 | 276.8975 | 74.6591 | 2.271403e-21 | 1.449438e-32 | 1.235934e-49 | 3.300097e-10 | 0 | 3.300097e-10 | 74.6591 | 5573.982
961.35 | 210 | 136.0287 | 276.8475 | 73.97126 | 1.15791e-21 | 6.428132e-33 | 4.607691e-50 | 2.070336e-10 | 0 | 2.070336e-10 | 73.97126 | 5471.747
961.4 | 199 | 135.7166 | 276.7975 | 63.28341 | 5.878341e-22 | 2.839025e-33 | 1.710688e-50 | 1.293464e-10 | 0 | 1.293464e-10 | 63.28341 | 4004.79
961.45 | 241 | 135.4044 | 276.7475 | 105.5956 | 2.971897e-22 | 1.248684e-33 | 6.324954e-51 | 8.047608e-11 | 0 | 8.047608e-11 | 105.5956 | 11150.42
961.5 | 209 | 135.0923 | 276.6975 | 73.90772 | 1.496277e-22 | 5.469347e-34 | 2.328859e-51 | 4.986303e-11 | 0 | 4.986303e-11 | 73.90772 | 5462.351
961.55 | 233 | 134.7801 | 276.6475 | 98.21987 | 7.502215e-23 | 2.385709e-34 | 8.539416e-52 | 3.076732e-11 | 0 | 3.076732e-11 | 98.21987 | 9647.143
961.6 | 242 | 134.468 | 276.5975 | 107.532 | 3.745986e-23 | 1.036331e-34 | 3.11826e-52 | 1.890601e-11 | 0 | 1.890601e-11 | 107.532 | 11563.14
961.65 | 266 | 134.1558 | 276.5475 | 131.8442 | 1.862696e-23 | 4.483106e-35 | 1.133955e-52 | 1.156936e-11 | 0 | 1.156936e-11 | 131.8442 | 17382.89
961.7 | 222 | 133.8437 | 276.4975 | 88.15633 | 9.223953e-24 | 1.931339e-35 | 4.106562e-53 | 7.050466e-12 | 0 | 7.050466e-12 | 88.15633 | 7771.538
961.75 | 213 | 133.5315 | 276.4475 | 79.46848 | 4.548743e-24 | 8.285857e-36 | 1.481018e-53 | 4.278836e-12 | 0 | 4.278836e-12 | 79.46848 | 6315.24
961.8 | 242 | 133.2194 | 276.3975 | 108.7806 | 2.233906e-24 | 3.540099e-36 | 5.319138e-54 | 2.586025e-12 | 0 | 2.586025e-12 | 108.7806 | 11833.23
961.85 | 216 | 132.9072 | 276.3475 | 83.09279 | 1.09254e-24 | 1.506235e-36 | 1.902486e-54 | 1.556463e-12 | 0 | 1.556463e-12 | 83.09279 | 6904.412
961.9 | 215 | 132.5951 | 276.2975 | 82.40494 | 5.321198e-25 | 6.382179e-37 | 6.776429e-55 | 9.329198e-13 | 0 | 9.329198e-13 | 82.40494 | 6790.575
961.95 | 228 | 132.2829 | 276.2475 | 95.7171 | 2.580955e-25 | 2.693051e-37 | 2.403696e-55 | 5.568638e-13 | 0 | 5.568638e-13 | 95.7171 | 9161.763
962 | 217 | 131.9708 | 276.1975 | 85.02925 | 1.246668e-25 | 1.131669e-37 | 8.490972e-56 | 3.310189e-13 | 0 | 3.310189e-13 | 85.02925 | 7229.973
962.05 | 233 | 131.6586 | 276.1475 | 101.3414 | 5.99681e-26 | 4.735801e-38 | 2.986995e-56 | 1.959548e-13 | 0 | 1.959548e-13 | 101.3414 | 10270.08
962.1 | 236 | 131.3464 | 276.0975 | 104.6536 | 2.872691e-26 | 1.973634e-38 | 1.046431e-56 | 1.155202e-13 | 0 | 1.155202e-13 | 104.6536 | 10952.37
962.15 | 216 | 131.0343 | 276.0475 | 84.96571 | 1.37043e-26 | 8.19104e-39 | 3.650784e-57 | 6.782027e-14 | 0 | 6.782027e-14 | 84.96571 | 7219.172
962.2 | 219 | 130.7221 | 275.9975 | 88.27786 | 6.510644e-27 | 3.385406e-39 | 1.268413e-57 | 3.965155e-14 | 0 | 3.965155e-14 | 88.27786 | 7792.981
962.25 | 231 | 130.41 | 275.9475 | 100.59 | 3.080281e-27 | 1.393418e-39 | 4.388687e-58 | 2.30866e-14 | 0 | 2.30866e-14 | 100.59 | 10118.35
962.3 | 214 | 130.0978 | 275.8975 | 83.90217 | 1.451295e-27 | 5.711518e-40 | 1.512195e-58 | 1.338625e-14 | 0 | 1.338625e-14 | 83.90217 | 7039.574
962.35 | 218 | 129.7857 | 275.8475 | 88.21432 | 6.809583e-28 | 2.331421e-40 | 5.188956e-59 | 7.729606e-15 | 0 | 7.729606e-15 | 88.21432 | 7781.767
962.4 | 214 | 129.4735 | 275.7975 | 84.52648 | 3.181885e-28 | 9.477401e-41 | 1.773174e-59 | 4.444826e-15 | 0 | 4.444826e-15 | 84.52648 | 7144.725
962.45 | 198 | 129.1614 | 275.7475 | 68.83863 | 1.480633e-28 | 3.836692e-41 | 6.034234e-60 | 2.545373e-15 | 0 | 2.545373e-15 | 68.83863 | 4738.757
962.5 | 195 | 128.8492 | 275.6975 | 66.15078 | 6.861355e-29 | 1.546763e-41 | 2.044994e-60 | 1.451601e-15 | 0 | 1.451601e-15 | 66.15078 | 4375.926
962.55 | 185 | 128.5371 | 275.6475 | 56.46294 | 3.166441e-29 | 6.209974e-42 | 6.901779e-61 | 8.244084e-16 | 0 | 8.244084e-16 | 56.46294 | 3188.063
962.6 | 215 | 128.2249 | 275.5975 | 86.77509 | 1.455232e-29 | 2.482876e-42 | 2.319687e-61 | 4.662692e-16 | 0 | 4.662692e-16 | 86.77509 | 7529.916
962.65 | 209 | 127.9128 | 275.5475 | 81.08724 | 6.660274e-30 | 9.885975e-43 | 7.764203e-62 | 2.626214e-16 | 0 | 2.626214e-16 | 81.08724 | 6575.141
962.7 | 181 | 127.6006 | 275.4975 | 53.3994 | 3.035647e-30 | 3.919974e-43 | 2.587996e-62 | 1.473068e-16 | 0 | 1.473068e-16 | 53.3994 | 2851.496
962.75 | 247 | 127.2884 | 275.4475 | 119.7116 | 1.377874e-30 | 1.547911e-43 | 8.590718e-63 | 8.228388e-17 | 0 | 8.228388e-17 | 119.7116 | 14330.86
962.8 | 175 | 126.9763 | 275.3975 | 48.0237 | 6.228265e-31 | 6.087067e-44 | 2.839844e-63 | 4.577263e-17 | 0 | 4.577263e-17 | 48.0237 | 2306.276
962.85 | 187 | 126.6641 | 275.3475 | 60.33586 | 2.80365e-31 | 2.383798e-44 | 9.348864e-64 | 2.53569e-17 | 0 | 2.53569e-17 | 60.33586 | 3640.416
962.9 | 200 | 126.352 | 275.2975 | 73.64801 | 1.25684e-31 | 9.296722e-45 | 3.064943e-64 | 1.398897e-17 | 0 | 1.398897e-17 | 73.64801 | 5424.029
962.95 | 212 | 126.0398 | 275.2475 | 85.96016 | 5.610932e-32 | 3.610684e-45 | 1.000657e-64 | 7.685539e-18 | 0 | 7.685539e-18 | 85.96016 | 7389.15
963 | 200 | 125.7277 | 275.1975 | 74.27232 | 2.494534e-32 | 1.396524e-45 | 3.253471e-65 | 4.204964e-18 | 0 | 4.204964e-18 | 74.27232 | 5516.377
963.05 | 198 | 125.4155 | 275.1475 | 72.58447 | 1.104442e-32 | 5.379061e-46 | 1.053436e-65 | 2.291128e-18 | 0 | 2.291128e-18 | 72.58447 | 5268.505
963.1 | 195 | 125.1034 | 275.0975 | 69.89662 | 4.869627e-33 | 2.063307e-46 | 3.396788e-66 | 1.243185e-18 | 0 | 1.243185e-18 | 69.89662 | 4885.538
963.15 | 186 | 124.7912 | 275.0475 | 61.20878 | 2.138197e-33 | 7.881707e-47 | 1.090757e-66 | 6.71771e-19 | 0 | 6.71771e-19 | 61.20878 | 3746.514
963.2 | 200 | 124.4791 | 274.9975 | 75.52093 | 9.349725e-34 | 2.998306e-47 | 3.488082e-67 | 3.61498e-19 | 0 | 3.61498e-19 | 75.52093 | 5703.411
963.25 | 198 | 124.1669 | 274.9475 | 73.83308 | 4.071451e-34 | 1.135876e-47 | 1.110822e-67 | 1.937269e-19 | 0 | 1.937269e-19 | 73.83308 | 5451.324
963.3 | 193 | 123.8548 | 274.8975 | 69.14524 | 1.765626e-34 | 4.285337e-48 | 3.522912e-68 | 1.033887e-19 | 0 | 1.033887e-19 | 69.14524 | 4781.064
963.35 | 196 | 123.5426 | 274.8475 | 72.45739 | 7.625136e-35 | 1.610046e-48 | 1.112649e-68 | 5.494844e-20 | 0 | 5.494844e-20 | 72.45739 | 5250.073
963.4 | 189 | 123.2305 | 274.7975 | 65.76954 | 3.279409e-35 | 6.024082e-49 | 3.499562e-69 | 2.908284e-20 | 0 | 2.908284e-20 | 65.76954 | 4325.633
963.45 | 190 | 122.9183 | 274.7475 | 67.0817 | 1.404568e-35 | 2.244619e-49 | 1.096146e-69 | 1.532913e-20 | 0 | 1.532913e-20 | 67.0817 | 4499.954
963.5 | 187 | 122.6061 | 274.6975 | 64.39385 | 5.990861e-36 | 8.329012e-50 | 3.419183e-70 | 8.046325e-21 | 0 | 8.046325e-21 | 64.39385 | 4146.568
963.55 | 188 | 122.294 | 274.6475 | 65.706 | 2.54469e-36 | 3.077823e-50 | 1.062125e-70 | 4.206072e-21 | 0 | 4.206072e-21 | 65.706 | 4317.279
963.6 | 203 | 121.9818 | 274.5975 | 81.01816 | 1.076415e-36 | 1.132643e-50 | 3.2857e-71 | 2.189551e-21 | 0 | 2.189551e-21 | 81.01816 | 6563.942
963.65 | 209 | 121.6697 | 274.5475 | 87.33031 | 4.53444e-37 | 4.150892e-51 | 1.012231e-71 | 1.135096e-21 | 0 | 1.135096e-21 | 87.33031 | 7626.583
963.7 | 215 | 121.3575 | 274.4975 | 93.64246 | 1.902247e-37 | 1.514918e-51 | 3.105491e-72 | 5.860159e-22 | 0 | 5.860159e-22 | 93.64246 | 8768.911
963.75 | 185 | 121.0454 | 274.4475 | 63.95462 | 7.947111e-38 | 5.505999e-52 | 9.48812e-73 | 3.012905e-22 | 0 | 3.012905e-22 | 63.95462 | 4090.193
963.8 | 196 | 120.7332 | 274.3975 | 75.26677 | 3.306366e-38 | 1.992885e-52 | 2.886884e-73 | 1.542626e-22 | 0 | 1.542626e-22 | 75.26677 | 5665.087
963.85 | 200 | 120.4211 | 274.3475 | 79.57892 | 1.369909e-38 | 7.18336e-53 | 8.747375e-74 | 7.865655e-23 | 0 | 7.865655e-23 | 79.57892 | 6332.805
963.9 | 198 | 120.1089 | 274.2975 | 77.89108 | 5.652386e-39 | 2.57853e-53 | 2.639522e-74 | 3.994004e-23 | 0 | 3.994004e-23 | 77.89108 | 6067.02
963.95 | 179 | 119.7968 | 274.2475 | 59.20323 | 2.322582e-39 | 9.21756e-54 | 7.931807e-75 | 2.019674e-23 | 0 | 2.019674e-23 | 59.20323 | 3505.023
964 | 205 | 119.4846 | 274.1975 | 85.51538 | 9.504066e-40 | 3.281398e-54 | 2.373658e-75 | 1.017076e-23 | 0 | 1.017076e-23 | 85.51538 | 7312.881
964.05 | 176 | 119.1725 | 274.1475 | 56.82754 | 3.872997e-40 | 1.163325e-54 | 7.073972e-76 | 5.100637e-24 | 0 | 5.100637e-24 | 56.82754 | 3229.369
964.1 | 174 | 118.8603 | 274.0975 | 55.13969 | 1.571752e-40 | 4.107168e-55 | 2.099461e-76 | 2.547387e-24 | 0 | 2.547387e-24 | 55.13969 | 3040.386
964.15 | 191 | 118.5482 | 274.0475 | 72.45184 | 6.352139e-41 | 1.444053e-55 | 6.205136e-77 | 1.266964e-24 | 0 | 1.266964e-24 | 72.45184 | 5249.27
964.2 | 182 | 118.236 | 273.9975 | 63.764 | 2.556556e-41 | 5.056183e-56 | 1.826393e-77 | 6.275282e-25 | 0 | 6.275282e-25 | 63.764 | 4065.847
964.25 | 185 | 117.9238 | 273.9475 | 67.07615 | 1.024683e-41 | 1.763039e-56 | 5.353479e-78 | 3.095289e-25 | 0 | 3.095289e-25 | 67.07615 | 4499.21
964.3 | 200 | 117.6117 | 273.8975 | 82.3883 | 4.090001e-42 | 6.122094e-57 | 1.562706e-78 | 1.520437e-25 | 0 | 1.520437e-25 | 82.3883 | 6787.833
964.35 | 185 | 117.2995 | 273.8475 | 67.70046 | 1.625759e-42 | 2.117081e-57 | 4.542739e-79 | 7.437635e-26 | 0 | 7.437635e-26 | 67.70046 | 4583.352
964.4 | 210 | 116.9874 | 273.7975 | 93.01261 | 6.435589e-43 | 7.29078e-58 | 1.315096e-79 | 3.623268e-26 | 0 | 3.623268e-26 | 93.01261 | 8651.346
964.45 | 173 | 116.6752 | 273.7475 | 56.32477 | 2.536995e-43 | 2.500402e-58 | 3.79137e-80 | 1.757783e-26 | 0 | 1.757783e-26 | 56.32477 | 3172.479
964.5 | 166 | 116.3631 | 273.6975 | 49.63692 | 9.959788e-44 | 8.539742e-59 | 1.088515e-80 | 8.492378e-27 | 0 | 8.492378e-27 | 49.63692 | 2463.824
964.55 | 171 | 116.0509 | 273.6475 | 54.94907 | 3.893855e-44 | 2.904551e-59 | 3.112229e-81 | 4.085945e-27 | 0 | 4.085945e-27 | 54.94907 | 3019.4
964.6 | 187 | 115.7388 | 273.5975 | 71.26123 | 1.516033e-44 | 9.838126e-60 | 8.861514e-82 | 1.95774e-27 | 0 | 1.95774e-27 | 71.26123 | 5078.162
964.65 | 185 | 115.4266 | 273.5475 | 69.57338 | 5.878097e-45 | 3.318524e-60 | 2.512717e-82 | 9.3415e-28 | 0 | 9.3415e-28 | 69.57338 | 4840.455
964.7 | 183 | 115.1145 | 273.4975 | 67.88553 | 2.269677e-45 | 1.114748e-60 | 7.095425e-83 | 4.438922e-28 | 0 | 4.438922e-28 | 67.88553 | 4608.445
964.75 | 206 | 114.8023 | 273.4475 | 91.19769 | 8.727514e-46 | 3.729133e-61 | 1.99532e-83 | 2.100572e-28 | 0 | 2.100572e-28 | 91.19769 | 8317.018
964.8 | 190 | 114.4902 | 273.3975 | 75.50984 | 3.342075e-46 | 1.242333e-61 | 5.587863e-84 | 9.899124e-29 | 0 | 9.899124e-29 | 75.50984 | 5701.736
964.85 | 186 | 114.178 | 273.3475 | 71.82199 | 1.274504e-46 | 4.121615e-62 | 1.558397e-84 | 4.645743e-29 | 0 | 4.645743e-29 | 71.82199 | 5158.399
964.9 | 212 | 113.8659 | 273.2975 | 98.13415 | 4.840222e-47 | 1.361746e-62 | 4.328225e-85 | 2.171265e-29 | 0 | 2.171265e-29 | 98.13415 | 9630.31
964.95 | 190 | 113.5537 | 273.2475 | 76.4463 | 1.830579e-47 | 4.480474e-63 | 1.197128e-85 | 1.010578e-29 | 0 | 1.010578e-29 | 76.4463 | 5844.037
965 | 194 | 113.2415 | 273.1975 | 80.75845 | 6.894632e-48 | 1.468084e-63 | 3.297393e-86 | 4.684096e-30 | 0 | 4.684096e-30 | 80.75845 | 6521.928
965.05 | 195 | 112.9294 | 273.1475 | 82.07061 | 2.586026e-48 | 4.79046e-64 | 9.044822e-87 | 2.162126e-30 | 0 | 2.162126e-30 | 82.07061 | 6735.584
965.1 | 206 | 112.6172 | 273.0975 | 93.38276 | 9.65948e-49 | 1.556692e-64 | 2.470748e-87 | 9.938836e-31 | 0 | 9.938836e-31 | 93.38276 | 8720.34
965.15 | 193 | 112.3051 | 273.0475 | 80.69491 | 3.593138e-49 | 5.037642e-65 | 6.721345e-88 | 4.549767e-31 | 0 | 4.549767e-31 | 80.69491 | 6511.669
965.2 | 175 | 111.9929 | 272.9975 | 63.00707 | 1.331046e-49 | 1.623496e-65 | 1.820887e-88 | 2.074159e-31 | 0 | 2.074159e-31 | 63.00707 | 3969.89
965.25 | 194 | 111.6808 | 272.9475 | 82.31922 | 4.910342e-50 | 5.210438e-66 | 4.912575e-89 | 9.416601e-32 | 0 | 9.416601e-32 | 82.31922 | 6776.454
965.3 | 229 | 111.3686 | 272.8975 | 117.6314 | 1.803971e-50 | 1.665315e-66 | 1.31988e-89 | 4.25741e-32 | 0 | 4.25741e-32 | 117.6314 | 13837.14
965.35 | 220 | 111.0565 | 272.8475 | 108.9435 | 6.600038e-51 | 5.300514e-67 | 3.531498e-90 | 1.916884e-32 | 0 | 1.916884e-32 | 108.9435 | 11868.69
965.4 | 222 | 110.7443 | 272.7975 | 111.2557 | 2.404709e-51 | 1.680113e-67 | 9.409849e-91 | 8.594995e-33 | 0 | 8.594995e-33 | 111.2557 | 12377.83
965.45 | 225 | 110.4322 | 272.7475 | 114.5678 | 8.725251e-52 | 5.30345e-68 | 2.496925e-91 | 3.837908e-33 | 0 | 3.837908e-33 | 114.5678 | 13125.79
965.5 | 212 | 110.12 | 272.6975 | 101.88 | 3.152771e-52 | 1.667161e-68 | 6.598233e-92 | 1.706643e-33 | 0 | 1.706643e-33 | 101.88 | 10379.53
965.55 | 221 | 109.8079 | 272.6475 | 111.1921 | 1.134505e-52 | 5.219103e-69 | 1.736397e-92 | 7.557705e-34 | 0 | 7.557705e-34 | 111.1921 | 12363.69
965.6 | 242 | 109.4957 | 272.5975 | 132.5043 | 4.065549e-53 | 1.627097e-69 | 4.550609e-93 | 3.333009e-34 | 0 | 3.333009e-34 | 132.5043 | 17557.39
965.65 | 231 | 109.1836 | 272.5475 | 121.8164 | 1.45088e-53 | 5.051612e-70 | 1.187652e-93 | 1.463801e-34 | 0 | 1.463801e-34 | 121.8164 | 14839.25
965.7 | 247 | 108.8714 | 272.4975 | 138.1286 | 5.156354e-54 | 1.561874e-70 | 3.086797e-94 | 6.402168e-35 | 0 | 6.402168e-35 | 138.1286 | 19079.51
965.75 | 247 | 108.5592 | 272.4475 | 138.4408 | 1.82496e-54 | 4.809069e-71 | 7.989622e-95 | 2.788503e-35 | 0 | 2.788503e-35 | 138.4408 | 19165.84
965.8 | 255 | 108.2471 | 272.3975 | 146.7529 | 6.432253e-55 | 1.474604e-71 | 2.059414e-95 | 1.209524e-35 | 0 | 1.209524e-35 | 146.7529 | 21536.42
965.85 | 270 | 107.9349 | 272.3475 | 162.0651 | 2.25773e-55 | 4.502864e-72 | 5.286401e-96 | 5.224648e-36 | 0 | 5.224648e-36 | 162.0651 | 26265.08
965.9 | 219 | 107.6228 | 272.2975 | 111.3772 | 7.891876e-56 | 1.369309e-72 | 1.351375e-96 | 2.247495e-36 | 0 | 2.247495e-36 | 111.3772 | 12404.88
965.95 | 273 | 107.3106 | 272.2475 | 165.6894 | 2.747183e-56 | 4.146803e-73 | 3.440256e-97 | 9.62808e-37 | 0 | 9.62808e-37 | 165.6894 | 27452.97
966 | 242 | 106.9985 | 272.1975 | 135.0015 | 9.523449e-57 | 1.250618e-73 | 8.721776e-98 | 4.107521e-37 | 0 | 4.107521e-37 | 135.0015 | 18225.41
966.05 | 265 | 106.6863 | 272.1475 | 158.3137 | 3.287759e-57 | 3.75608e-74 | 2.202005e-98 | 1.745095e-37 | 0 | 1.745095e-37 | 158.3137 | 25063.22
966.1 | 235 | 106.3742 | 272.0975 | 128.6258 | 1.130329e-57 | 1.123426e-74 | 5.536443e-99 | 7.383422e-38 | 0 | 7.383422e-38 | 128.6258 | 16544.6
966.15 | 267 | 106.062 | 272.0475 | 160.938 | 3.869985e-58 | 3.346209e-75 | 1.386253e-99 | 3.110967e-38 | 0 | 3.110967e-38 | 160.938 | 25901.03
966.2 | 232 | 105.7499 | 271.9975 | 126.2501 | 1.31951e-58 | 9.925697e-76 | 3.456635e-100 | 1.305366e-38 | 0 | 1.305366e-38 | 126.2501 | 15939.1
966.25 | 259 | 105.4377 | 271.9475 | 153.5623 | 4.480384e-59 | 2.932028e-76 | 8.583486e-101 | 5.454671e-39 | 0 | 5.454671e-39 | 153.5623 | 23581.38
966.3 | 280 | 105.1256 | 271.8975 | 174.8744 | 1.515016e-59 | 8.625306e-77 | 2.122624e-101 | 2.269885e-39 | 0 | 2.269885e-39 | 174.8744 | 30581.07
966.35 | 295 | 104.8134 | 271.8475 | 190.1866 | 5.101737e-60 | 2.526853e-77 | 5.227351e-102 | 9.406726e-40 | 0 | 9.406726e-40 | 190.1866 | 36170.94
966.4 | 235 | 104.5013 | 271.7975 | 130.4987 | 1.710875e-60 | 7.371991e-78 | 1.282004e-102 | 3.88215e-40 | 0 | 3.88215e-40 | 130.4987 | 17029.92
966.45 | 270 | 104.1891 | 271.7475 | 165.8109 | 5.713704e-61 | 2.141848e-78 | 3.131096e-103 | 1.595531e-40 | 0 | 1.595531e-40 | 165.8109 | 27493.25
966.5 | 247 | 103.8769 | 271.6975 | 143.1231 | 1.900275e-61 | 6.197148e-79 | 7.615573e-104 | 6.530364e-41 | 0 | 6.530364e-41 | 143.1231 | 20484.21
966.55 | 249 | 103.5648 | 271.6475 | 145.4352 | 6.293819e-62 | 1.785641e-79 | 1.844624e-104 | 2.661759e-41 | 0 | 2.661759e-41 | 145.4352 | 21151.4
966.6 | 231 | 103.2526 | 271.5975 | 127.7474 | 2.075923e-62 | 5.123843e-80 | 4.449514e-105 | 1.080437e-41 | 0 | 1.080437e-41 | 127.7474 | 16319.39
966.65 | 265 | 102.9405 | 271.5475 | 162.0595 | 6.818793e-63 | 1.464187e-80 | 1.068849e-105 | 4.367462e-42 | 0 | 4.367462e-42 | 162.0595 | 26263.29
966.7 | 258 | 102.6283 | 271.4975 | 155.3717 | 2.230504e-63 | 4.166741e-81 | 2.556933e-106 | 1.758159e-42 | 0 | 1.758159e-42 | 155.3717 | 24140.35
966.75 | 283 | 102.3162 | 271.4475 | 180.6838 | 7.266037e-64 | 1.180853e-81 | 6.091462e-107 | 7.048332e-43 | 0 | 7.048332e-43 | 180.6838 | 32646.64
966.8 | 234 | 102.004 | 271.3975 | 131.996 | 2.357173e-64 | 3.332684e-82 | 1.445183e-107 | 2.813933e-43 | 0 | 2.813933e-43 | 131.996 | 17422.94
966.85 | 273 | 101.6919 | 271.3475 | 171.3081 | 7.615256e-65 | 9.366809e-83 | 3.414472e-108 | 1.118769e-43 | 0 | 1.118769e-43 | 171.3081 | 29346.47
966.9 | 258 | 101.3797 | 271.2975 | 156.6203 | 2.45006e-65 | 2.621733e-83 | 8.033844e-109 | 4.429617e-44 | 0 | 4.429617e-44 | 156.6203 | 24529.91
966.95 | 266 | 101.0676 | 271.2475 | 164.9324 | 7.849974e-66 | 7.307763e-84 | 1.882445e-109 | 1.746591e-44 | 0 | 1.746591e-44 | 164.9324 | 27202.71
967 | 247 | 100.7554 | 271.1975 | 146.2446 | 2.504718e-66 | 2.028522e-84 | 4.39259e-110 | 6.858283e-45 | 0 | 6.858283e-45 | 146.2446 | 21387.48
967.05 | 257 | 100.4433 | 271.1475 | 156.5567 | 7.958822e-67 | 5.607561e-85 | 1.020747e-110 | 2.681877e-45 | 0 | 2.681877e-45 | 156.5567 | 24510.01
967.1 | 264 | 100.1311 | 271.0975 | 163.8689 | 2.518476e-67 | 1.543717e-85 | 2.362189e-111 | 1.044387e-45 | 0 | 1.044387e-45 | 163.8689 | 26853.01
967.15 | 258 | 99.81895 | 271.0475 | 158.181 | 7.936447e-68 | 4.232144e-86 | 5.443905e-112 | 4.050263e-46 | 0 | 4.050263e-46 | 158.181 | 25021.24
967.2 | 228 | 99.5068 | 270.9975 | 128.4932 | 2.490655e-68 | 1.155453e-86 | 1.249412e-112 | 1.564243e-46 | 0 | 1.564243e-46 | 128.4932 | 16510.5
967.25 | 229 | 99.19465 | 270.9475 | 129.8054 | 7.783955e-69 | 3.141547e-87 | 2.855616e-113 | 6.016231e-47 | 0 | 6.016231e-47 | 129.8054 | 16849.43
967.3 | 220 | 98.88249 | 270.8975 | 121.1175 | 2.422625e-69 | 8.50617e-88 | 6.499699e-114 | 2.304326e-47 | 0 | 2.304326e-47 | 121.1175 | 14669.45
967.35 | 237 | 98.57034 | 270.8475 | 138.4297 | 7.508813e-70 | 2.293632e-88 | 1.473282e-114 | 8.789468e-48 | 0 | 8.789468e-48 | 138.4297 | 19162.77
967.4 | 187 | 98.25819 | 270.7975 | 88.74181 | 2.317691e-70 | 6.159032e-89 | 3.325659e-115 | 3.338723e-48 | 0 | 3.338723e-48 | 88.74181 | 7875.11
967.45 | 219 | 97.94603 | 270.7475 | 121.054 | 7.124249e-71 | 1.647026e-89 | 7.475991e-116 | 1.262983e-48 | 0 | 1.262983e-48 | 121.054 | 14654.06
967.5 | 199 | 97.63388 | 270.6975 | 101.3661 | 2.18083e-71 | 4.386193e-90 | 1.673628e-116 | 4.757883e-49 | 0 | 4.757883e-49 | 101.3661 | 10275.09
967.55 | 226 | 97.32173 | 270.6475 | 128.6783 | 6.648195e-72 | 1.163253e-90 | 3.7312e-117 | 1.784963e-49 | 0 | 1.784963e-49 | 128.6783 | 16558.1
967.6 | 238 | 97.00957 | 270.5975 | 140.9904 | 2.018296e-72 | 3.072273e-91 | 8.283944e-118 | 6.668741e-50 | 0 | 6.668741e-50 | 140.9904 | 19878.3
967.65 | 198 | 96.69742 | 270.5475 | 101.3026 | 6.101901e-73 | 8.080619e-92 | 1.831576e-118 | 2.481177e-50 | 0 | 2.481177e-50 | 101.3026 | 10262.21
967.7 | 214 | 96.38527 | 270.4975 | 117.6147 | 1.83715e-73 | 2.116551e-92 | 4.03285e-119 | 9.193286e-51 | 0 | 9.193286e-51 | 117.6147 | 13833.23
967.75 | 207 | 96.07311 | 270.4475 | 110.9269 | 5.508374e-74 | 5.520926e-93 | 8.842975e-120 | 3.392213e-51 | 0 | 3.392213e-51 | 110.9269 | 12304.77
967.8 | 213 | 95.76096 | 270.3975 | 117.239 | 1.644755e-74 | 1.434149e-93 | 1.931007e-120 | 1.246506e-51 | 0 | 1.246506e-51 | 117.239 | 13744.99
967.85 | 210 | 95.44881 | 270.3475 | 114.5512 | 4.890784e-75 | 3.710018e-94 | 4.199219e-121 | 4.561474e-52 | 0 | 4.561474e-52 | 114.5512 | 13121.98
967.9 | 174 | 95.13665 | 270.2975 | 78.86335 | 1.448288e-75 | 9.557777e-95 | 9.093947e-122 | 1.662322e-52 | 0 | 1.662322e-52 | 78.86335 | 6219.428
967.95 | 199 | 94.8245 | 270.2475 | 104.1755 | 4.271008e-76 | 2.452093e-95 | 1.961262e-122 | 6.032873e-53 | 0 | 6.032873e-53 | 104.1755 | 10852.54
968 | 182 | 94.51235 | 270.1975 | 87.48765 | 1.254311e-76 | 6.26493e-96 | 4.212286e-123 | 2.180381e-53 | 0 | 2.180381e-53 | 87.48765 | 7654.09
968.05 | 178 | 94.20019 | 270.1475 | 83.79981 | 3.66842e-77 | 1.594023e-96 | 9.009472e-124 | 7.847656e-54 | 0 | 7.847656e-54 | 83.79981 | 7022.408
968.1 | 185 | 93.88804 | 270.0975 | 91.11196 | 1.068445e-77 | 4.038986e-97 | 1.919022e-124 | 2.812851e-54 | 0 | 2.812851e-54 | 91.11196 | 8301.389
968.15 | 172 | 93.57589 | 270.0475 | 78.42411 | 3.099021e-78 | 1.019176e-97 | 4.070614e-125 | 1.004044e-54 | 0 | 1.004044e-54 | 78.42411 | 6150.342
968.2 | 173 | 93.26373 | 269.9975 | 79.73627 | 8.951506e-79 | 2.561093e-98 | 8.598824e-126 | 3.569091e-55 | 0 | 3.569091e-55 | 79.73627 | 6357.872
968.25 | 184 | 92.95158 | 269.9475 | 91.04842 | 2.574939e-79 | 6.409153e-99 | 1.808912e-126 | 1.263461e-55 | 0 | 1.263461e-55 | 91.04842 | 8289.815
968.3 | 200 | 92.63943 | 269.8975 | 107.3606 | 7.376271e-80 | 1.597258e-99 | 3.789613e-127 | 4.454157e-56 | 0 | 4.454157e-56 | 107.3606 | 11526.29
968.35 | 192 | 92.32727 | 269.8475 | 99.67273 | 2.104292e-80 | 3.964138e-100 | 7.90627e-128 | 1.563753e-56 | 0 | 1.563753e-56 | 99.67273 | 9934.653
968.4 | 158 | 92.01512 | 269.7975 | 65.98488 | 5.978255e-81 | 9.797645e-101 | 1.642659e-128 | 5.467265e-57 | 0 | 5.467265e-57 | 65.98488 | 4354.005
968.45 | 151 | 91.70297 | 269.7475 | 59.29703 | 1.691383e-81 | 2.411536e-101 | 3.398777e-129 | 1.903581e-57 | 0 | 1.903581e-57 | 59.29703 | 3516.138
968.5 | 161 | 91.39081 | 269.6975 | 69.60919 | 4.765503e-82 | 5.911056e-102 | 7.003208e-130 | 6.60042e-58 | 0 | 6.60042e-58 | 69.60919 | 4845.439
968.55 | 161 | 91.07866 | 269.6475 | 69.92134 | 1.337133e-82 | 1.442898e-102 | 1.437046e-130 | 2.279141e-58 | 0 | 2.279141e-58 | 69.92134 | 4888.994
968.6 | 160 | 90.76651 | 269.5975 | 69.23349 | 3.736285e-83 | 3.507562e-103 | 2.93659e-131 | 7.837361e-59 | 0 | 7.837361e-59 | 69.23349 | 4793.277
968.65 | 164 | 90.45435 | 269.5475 | 73.54565 | 1.039691e-83 | 8.491301e-104 | 5.976064e-132 | 2.683909e-59 | 0 | 2.683909e-59 | 73.54565 | 5408.962
968.7 | 133 | 90.1422 | 269.4975 | 42.8578 | 2.881164e-84 | 2.047116e-104 | 1.211118e-132 | 9.153031e-60 | 0 | 9.153031e-60 | 42.8578 | 1836.791
968.75 | 152 | 89.83004 | 269.4475 | 62.16996 | 7.951165e-85 | 4.914843e-105 | 2.444313e-133 | 3.108574e-60 | 0 | 3.108574e-60 | 62.16996 | 3865.103
968.8 | 135 | 89.51789 | 269.3975 | 45.48211 | 2.185208e-85 | 1.175104e-105 | 4.912768e-134 | 1.051373e-60 | 0 | 1.051373e-60 | 45.48211 | 2068.622
968.85 | 157 | 89.20574 | 269.3475 | 67.79426 | 5.980727e-86 | 2.797963e-106 | 9.833204e-135 | 3.541209e-61 | 0 | 3.541209e-61 | 67.79426 | 4596.062
968.9 | 175 | 88.89358 | 269.2975 | 86.10642 | 1.6301e-86 | 6.63448e-107 | 1.960031e-135 | 1.187806e-61 | 0 | 1.187806e-61 | 86.10642 | 7414.315
968.95 | 162 | 88.58143 | 269.2475 | 73.41857 | 4.4246e-87 | 1.566646e-107 | 3.890722e-136 | 3.967699e-62 | 0 | 3.967699e-62 | 73.41857 | 5390.286
969 | 143 | 88.26928 | 269.1975 | 54.73072 | 1.196005e-87 | 3.684125e-108 | 7.691244e-137 | 1.31987e-62 | 0 | 1.31987e-62 | 54.73072 | 2995.452
969.05 | 145 | 87.95712 | 269.1475 | 57.04288 | 3.219518e-88 | 8.627737e-109 | 1.514126e-137 | 4.372428e-63 | 0 | 4.372428e-63 | 57.04288 | 3253.89
969.1 | 162 | 87.64497 | 269.0975 | 74.35503 | 8.630741e-89 | 2.012142e-109 | 2.968431e-138 | 1.442492e-63 | 0 | 1.442492e-63 | 74.35503 | 5528.67
969.15 | 162 | 87.33282 | 269.0475 | 74.66718 | 2.304117e-89 | 4.673256e-110 | 5.7955e-139 | 4.739182e-64 | 0 | 4.739182e-64 | 74.66718 | 5575.188
969.2 | 130 | 87.02066 | 268.9975 | 42.97934 | 6.125762e-90 | 1.080886e-110 | 1.126819e-139 | 1.550574e-64 | 0 | 1.550574e-64 | 42.97934 | 1847.223
969.25 | 147 | 86.70851 | 268.9475 | 60.29149 | 1.621866e-90 | 2.489655e-111 | 2.181808e-140 | 5.052205e-65 | 0 | 5.052205e-65 | 60.29149 | 3635.064
969.3 | 137 | 86.39636 | 268.8975 | 50.60364 | 4.276308e-91 | 5.71081e-112 | 4.207054e-141 | 1.639338e-65 | 0 | 1.639338e-65 | 50.60364 | 2560.729
969.35 | 158 | 86.0842 | 268.8475 | 71.9158 | 1.122851e-91 | 1.304534e-112 | 8.078652e-142 | 5.297309e-66 | 0 | 5.297309e-66 | 71.9158 | 5171.882
969.4 | 166 | 85.77205 | 268.7975 | 80.22795 | 2.936126e-92 | 2.967648e-113 | 1.544895e-142 | 1.704674e-66 | 0 | 1.704674e-66 | 80.22795 | 6436.524
969.45 | 159 | 85.4599 | 268.7475 | 73.5401 | 7.645861e-93 | 6.723085e-114 | 2.942104e-143 | 5.462941e-67 | 0 | 5.462941e-67 | 73.5401 | 5408.147
969.5 | 158 | 85.14774 | 268.6975 | 72.85226 | 1.982792e-93 | 1.516785e-114 | 5.579773e-144 | 1.743456e-67 | 0 | 1.743456e-67 | 72.85226 | 5307.451
969.55 | 166 | 84.83559 | 268.6475 | 81.16441 | 5.120676e-94 | 3.407835e-115 | 1.053839e-144 | 5.541082e-68 | 0 | 5.541082e-68 | 81.16441 | 6587.661
969.6 | 161 | 84.52344 | 268.5975 | 76.47656 | 1.316972e-94 | 7.624868e-116 | 1.982125e-145 | 1.753789e-68 | 0 | 1.753789e-68 | 76.47656 | 5848.665
969.65 | 142 | 84.21128 | 268.5475 | 57.78872 | 3.373068e-95 | 1.698969e-116 | 3.712675e-146 | 5.52789e-69 | 0 | 5.52789e-69 | 57.78872 | 3339.536
969.7 | 147 | 83.89913 | 268.4975 | 63.10087 | 8.603452e-96 | 3.769967e-117 | 6.925357e-147 | 1.735164e-69 | 0 | 1.735164e-69 | 63.10087 | 3981.72
969.75 | 144 | 83.58698 | 268.4475 | 60.41302 | 2.185343e-96 | 8.330843e-118 | 1.286461e-147 | 5.424017e-70 | 0 | 5.424017e-70 | 60.41302 | 3649.733
969.8 | 141 | 83.27482 | 268.3975 | 57.72518 | 5.52797e-97 | 1.833325e-118 | 2.379854e-148 | 1.688498e-70 | 0 | 1.688498e-70 | 57.72518 | 3332.196
969.85 | 138 | 82.96267 | 268.3475 | 55.03733 | 1.392551e-97 | 4.01781e-119 | 4.384328e-149 | 5.234552e-71 | 0 | 5.234552e-71 | 55.03733 | 3029.108
969.9 | 166 | 82.65052 | 268.2975 | 83.34948 | 3.493457e-98 | 8.768764e-120 | 8.043686e-150 | 1.61606e-71 | 0 | 1.61606e-71 | 83.34948 | 6947.136
969.95 | 165 | 82.33836 | 268.2475 | 82.66164 | 8.727687e-99 | 1.905841e-120 | 1.469624e-150 | 4.968608e-72 | 0 | 4.968608e-72 | 82.66164 | 6832.946
970 | 132 | 82.02621 | 268.1975 | 49.97379 | 2.171411e-99 | 4.125095e-121 | 2.673972e-151 | 1.521287e-72 | 0 | 1.521287e-72 | 49.97379 | 2497.38
4
CAE

## Sheet1
DATA
FRR
MW772a
2020-03-06
945
970
0.05
501
1
1
5000
238
241
220
248
242
227
230
220
224
223
234
222
213
252
227
255
254
238
236
262
246
233
223
267
249
231
218
207
217
220
192
241
242
237
237
233
236
212
214
214
229
239
233
245
209
221
201
231
223
239
221
238
250
234
230
228
219
236
211
237
234
222
246
223
246
243
231
264
247
247
254
229
262
272
243
270
276
270
280
290
284
280
252
282
262
297
293
288
297
311
291
286
330
325
330
282
318
315
310
323
310
314
323
309
325
371
359
409
389
363
415
413
428
421
457
467
538
495
516
517
563
563
563
593
586
642
651
645
670
670
692
736
739
721
778
731
733
790
809
814
805
863
819
886
938
887
898
937
962
1011
1027
963
1042
1042
1133
1106
1128
1197
1154
1204
1251
1172
1238
1226
1154
1221
1188
1179
1123
1176
1040
1098
1000
967
952
973
885
849
843
827
700
704
664
660
623
603
518
504
506
466
453
430
406
359
345
359
360
318
328
301
320
293
282
295
285
274
243
265
248
262
253
258
288
247
272
257
213
247
276
234
227
231
236
251
224
199
245
226
219
232
204
208
192
214
230
210
181
181
193
186
184
187
200
190
183
169
173
182
165
168
172
156
154
162
180
179
182
169
172
170
132
151
159
170
168
167
146
154
148
139
143
160
169
157
143
165
171
141
157
134
153
158
147
169
153
157
127
180
160
163
178
179
167
158
155
155
193
153
169
169
174
163
177
173
173
179
180
203
174
197
202
187
189
196
207
186
209
198
179
190
202
213
214
225
195
185
211
210
199
241
209
233
242
266
222
213
242
216
215
228
217
233
236
216
219
231
214
218
214
198
195
185
215
209
181
247
175
187
200
212
200
198
195
186
200
198
193
196
189
190
187
188
203
209
215
185
196
200
198
179
205
176
174
191
182
185
200
185
210
173
166
171
187
185
183
206
190
186
212
190
194
195
206
193
175
194
229
220
222
225
212
221
242
231
247
247
255
270
219
273
242
265
235
267
232
259
280
295
235
270
247
249
231
265
258
283
234
273
258
266
247
257
264
258
228
229
220
237
187
219
199
226
238
198
214
207
213
210
174
199
182
178
185
172
173
184
200
192
158
151
161
161
160
164
133
152
135
157
175
162
143
145
162
162
130
147
137
158
166
159
158
166
161
142
147
144
141
138
166
165
132
4
CAE