## A750CR
DATA
FRR
MW772a
| 2020-03-06 | [8 empty] | Carbon peak |  | Offset
| 1030 | starting ke |  | a | 52.62863 | 26.31432 | 345.945 | 172.9725 |  | 285 |  | 15.40255
| 1055 | finishing ke |  | b | 197.4499 | 199.0499 | 200.9287 | 202.5287
| 0.05 | step size |  | c | 0.7319266 | 0.7319266 | 0.7319266 | 0.7319266
| 501 | no. of points |  | FWHM | 1.723555 | 1.723555 | 1.723555 | 1.723555
| 1 | ignore |  | Area | 96.55606 | 48.27803 | 634.6943 | 317.3471 |  |  | total
| 1 | ignore |  | Total |  | 144.8341 | 952.0414 | 1096.875 |  |  | 83262.35
ke | 5000 | bg | BE | minus bg | Gauss1 | Gauss2 | Gauss 3 | Guass4 | sum | diff | diff sq
1030 | 49 | 57.53612 | 208.1975 | -8.536119 | 7.952013e-46 | 3.179e-33 | 1.32813e-19 | 1.631884e-11 | 1.631884e-11 | -8.536119 | 72.86532 | 1030 | 49 | -1.0228 | 1111.02
1030.05 | 63 | 57.48498 | 208.1475 | 5.515021 | 2.16324e-45 | 7.448415e-33 | 2.6113e-19 | 2.763447e-11 | 2.763447e-11 | 5.515021 | 30.41546 | 1030.05 | 63 | 0.07450728 | 77.72157
1030.1 | 56 | 57.43384 | 208.0975 | -1.433839 | 5.857412e-45 | 1.737043e-32 | 5.1103e-19 | 4.65786e-11 | 4.65786e-11 | -1.433839 | 2.055893 | 1030.1 | 56 | 0.8249028 | 5.801116
1030.15 | 66 | 57.3827 | 208.0475 | 8.617301 | 1.578629e-44 | 4.032092e-32 | 9.954268e-19 | 7.814388e-11 | 7.814388e-11 | 8.617301 | 74.25788 | 1030.15 | 66
1030.2 | 62 | 57.33156 | 207.9975 | 4.668441 | 4.234749e-44 | 9.315875e-32 | 1.929948e-18 | 1.304899e-10 | 1.304899e-10 | 4.668441 | 21.79434 | 1030.2 | 62
1030.25 | 46 | 57.28042 | 207.9475 | -11.28042 | 1.130703e-43 | 2.142349e-31 | 3.724389e-18 | 2.168862e-10 | 2.168862e-10 | -11.28042 | 127.2478 | 1030.25 | 46
1030.3 | 62 | 57.22928 | 207.8975 | 4.770721 | 3.004988e-43 | 4.903769e-31 | 7.153817e-18 | 3.588065e-10 | 3.588065e-10 | 4.770721 | 22.75978 | 1030.3 | 62
1030.35 | 61 | 57.17814 | 207.8475 | 3.821861 | 7.948959e-43 | 1.117231e-30 | 1.36771e-17 | 5.908294e-10 | 5.908294e-10 | 3.821861 | 14.60662 | 1030.35 | 61
1030.4 | 61 | 57.127 | 207.7975 | 3.873001 | 2.092912e-42 | 2.533551e-30 | 2.602695e-17 | 9.683606e-10 | 9.683606e-10 | 3.873001 | 15.00014 | 1030.4 | 61
1030.45 | 46 | 57.07586 | 207.7475 | -11.07586 | 5.484855e-42 | 5.718595e-30 | 4.929763e-17 | 1.579739e-09 | 1.579739e-09 | -11.07586 | 122.6746 | 1030.45 | 46
1030.5 | 64 | 57.02472 | 207.6975 | 6.975281 | 1.430713e-41 | 1.284761e-29 | 9.293986e-17 | 2.565116e-09 | 2.565116e-09 | 6.975281 | 48.65455 | 1030.5 | 64
1030.55 | 54 | 56.97358 | 207.6475 | -2.973579 | 3.71461e-41 | 2.872954e-29 | 1.74402e-16 | 4.145739e-09 | 4.14574e-09 | -2.973579 | 8.842171 | 1030.55 | 54
1030.6 | 54 | 56.92244 | 207.5975 | -2.922439 | 9.59947e-41 | 6.394526e-29 | 3.257421e-16 | 6.669146e-09 | 6.669147e-09 | -2.922439 | 8.540649 | 1030.6 | 54
1030.65 | 61 | 56.8713 | 207.5475 | 4.128701 | 2.46919e-40 | 1.416646e-28 | 6.055777e-16 | 1.067854e-08 | 1.067854e-08 | 4.128701 | 17.04617 | 1030.65 | 61
1030.7 | 48 | 56.82016 | 207.4975 | -8.820159 | 6.321719e-40 | 3.123831e-28 | 1.12057e-15 | 1.701871e-08 | 1.701871e-08 | -8.820159 | 77.7952 | 1030.7 | 48
1030.75 | 47 | 56.76902 | 207.4475 | -9.769019 | 1.610976e-39 | 6.856256e-28 | 2.063866e-15 | 2.699695e-08 | 2.699696e-08 | -9.769019 | 95.43373 | 1030.75 | 47
1030.8 | 59 | 56.71788 | 207.3975 | 2.282121 | 4.086169e-39 | 1.497821e-27 | 3.783532e-15 | 4.262616e-08 | 4.262616e-08 | 2.282121 | 5.208076 | 1030.8 | 59
1030.85 | 67 | 56.66674 | 207.3475 | 10.33326 | 1.031613e-38 | 3.256912e-27 | 6.903773e-15 | 6.699015e-08 | 6.699015e-08 | 10.33326 | 106.7763 | 1030.85 | 67
1030.9 | 51 | 56.6156 | 207.2975 | -5.615599 | 2.592332e-38 | 7.048967e-27 | 1.25386e-14 | 1.047898e-07 | 1.047898e-07 | -5.615599 | 31.53495 | 1030.9 | 51
1030.95 | 64 | 56.56446 | 207.2475 | 7.435541 | 6.483921e-38 | 1.518512e-26 | 2.266651e-14 | 1.63155e-07 | 1.63155e-07 | 7.435541 | 55.28727 | 1030.95 | 64
1031 | 51 | 56.51332 | 207.1975 | -5.513319 | 1.614203e-37 | 3.255999e-26 | 4.078436e-14 | 2.528453e-07 | 2.528454e-07 | -5.513319 | 30.39669 | 1054 | 40
1031.05 | 36 | 56.46218 | 207.1475 | -20.46218 | 3.999925e-37 | 6.94902e-26 | 7.304255e-14 | 3.900164e-07 | 3.900165e-07 | -20.46218 | 418.7008 | 1054.05 | 26
1031.1 | 47 | 56.41104 | 207.0975 | -9.411039 | 9.865495e-37 | 1.47617e-25 | 1.302062e-13 | 5.988033e-07 | 5.988034e-07 | -9.41104 | 88.56767 | 1054.1 | 32
1031.15 | 65 | 56.3599 | 207.0475 | 8.640101 | 2.421917e-36 | 3.121204e-25 | 2.310258e-13 | 9.150792e-07 | 9.150795e-07 | 8.6401 | 74.65133 | 1054.15 | 27
1031.2 | 59 | 56.30876 | 206.9975 | 2.691241 | 5.917971e-36 | 6.56873e-25 | 4.080024e-13 | 1.391895e-06 | 1.391896e-06 | 2.69124 | 7.24277 | 1054.2 | 36
1031.25 | 51 | 56.25762 | 206.9475 | -5.257619 | 1.439328e-35 | 1.375986e-24 | 7.171966e-13 | 2.107306e-06 | 2.107307e-06 | -5.257621 | 27.64258 | 1054.25 | 31
1031.3 | 54 | 56.20648 | 206.8975 | -2.206479 | 3.484335e-35 | 2.868929e-24 | 1.254836e-12 | 3.175573e-06 | 3.175575e-06 | -2.206482 | 4.868564 | 1054.3 | 40
1031.35 | 51 | 56.15534 | 206.8475 | -5.155339 | 8.395633e-35 | 5.953865e-24 | 2.18529e-12 | 4.763102e-06 | 4.763104e-06 | -5.155344 | 26.57757 | 1054.35 | 30
1031.4 | 60 | 56.1042 | 206.7975 | 3.895801 | 2.01354e-34 | 1.229848e-23 | 3.787953e-12 | 7.111004e-06 | 7.111008e-06 | 3.895794 | 15.17721 | 1054.4 | 36
1031.45 | 56 | 56.05306 | 206.7475 | -0.05305919 | 4.806627e-34 | 2.528583e-23 | 6.535417e-12 | 1.056684e-05 | 1.056685e-05 | -0.05306976 | 0.002816399 | 1054.45 | 33
1031.5 | 43 | 56.00192 | 206.6975 | -13.00192 | 1.142073e-33 | 5.174593e-23 | 1.122316e-11 | 1.562906e-05 | 1.562907e-05 | -13.00193 | 169.0503 | 1054.5 | 35
1031.55 | 55 | 55.95078 | 206.6475 | -0.9507792 | 2.700975e-33 | 1.054019e-22 | 1.918362e-11 | 2.30088e-05 | 2.300882e-05 | -0.9508022 | 0.9040249 | 1054.55 | 34
1031.6 | 45 | 55.89964 | 206.5975 | -10.89964 | 6.358001e-33 | 2.136949e-22 | 3.263768e-11 | 3.371539e-05 | 3.371542e-05 | -10.89967 | 118.8029 | 1054.6 | 32
1031.65 | 60 | 55.8485 | 206.5475 | 4.151501 | 1.489683e-32 | 4.312342e-22 | 5.526895e-11 | 4.917402e-05 | 4.917408e-05 | 4.151452 | 17.23455 | 1054.65 | 34
1031.7 | 53 | 55.79736 | 206.4975 | -2.797359 | 3.474086e-32 | 8.661746e-22 | 9.31572e-11 | 7.138658e-05 | 7.138667e-05 | -2.797431 | 7.825618 | 1054.7 | 29
1031.75 | 53 | 55.74622 | 206.4475 | -2.746219 | 8.064184e-32 | 1.731693e-21 | 1.562878e-10 | 0.0001031504 | 0.0001031505 | -2.746322 | 7.542287 | 1054.75 | 26
1031.8 | 49 | 55.69508 | 206.3975 | -6.695079 | 1.863175e-31 | 3.445957e-21 | 2.609797e-10 | 0.0001483536 | 0.0001483539 | -6.695228 | 44.82607 | 1054.8 | 30
1031.85 | 62 | 55.64394 | 206.3475 | 6.356061 | 4.284698e-31 | 6.825304e-21 | 4.337724e-10 | 0.0002123728 | 0.0002123733 | 6.355848 | 40.39681 | 1054.85 | 29
1031.9 | 60 | 55.5928 | 206.2975 | 4.407201 | 9.807539e-31 | 1.345574e-20 | 7.176131e-10 | 0.0003026028 | 0.0003026036 | 4.406898 | 19.42075 | 1054.9 | 37
1031.95 | 41 | 55.54166 | 206.2475 | -14.54166 | 2.234463e-30 | 2.640379e-20 | 1.181659e-09 | 0.0004291611 | 0.0004291623 | -14.54209 | 211.4723 | 1054.95 | 28
1032 | 55 | 55.49052 | 206.1975 | -0.4905194 | 5.067101e-30 | 5.157014e-20 | 1.936721e-09 | 0.0006058164 | 0.0006058183 | -0.4911252 | 0.241204 | 1055 | 30
1032.05 | 47 | 55.43938 | 206.1475 | -8.439379 | 1.143719e-29 | 1.002545e-19 | 3.159479e-09 | 0.0008512066 | 0.0008512098 | -8.440231 | 71.23749 | 1055 | 39
1032.1 | 56 | 55.38824 | 206.0975 | 0.6117605 | 2.569522e-29 | 1.939913e-19 | 5.130233e-09 | 0.001190426 | 0.001190431 | 0.6105701 | 0.3727959
1032.15 | 48 | 55.3371 | 206.0475 | -7.337099 | 5.745908e-29 | 3.736236e-19 | 8.291479e-09 | 0.001657078 | 0.001657086 | -7.338757 | 53.85735
1032.2 | 52 | 55.28596 | 205.9975 | -3.285959 | 1.278905e-28 | 7.162416e-19 | 1.333829e-08 | 0.00229592 | 0.002295933 | -3.288255 | 10.81262
1032.25 | 59 | 55.23482 | 205.9475 | 3.76518 | 2.833292e-28 | 1.366653e-18 | 2.135707e-08 | 0.00316624 | 0.003166262 | 3.762014 | 14.15275
1032.3 | 64 | 55.18368 | 205.8975 | 8.81632 | 6.247662e-28 | 2.595554e-18 | 3.403742e-08 | 0.004346146 | 0.00434618 | 8.811974 | 77.65089
1032.35 | 59 | 55.13254 | 205.8475 | 3.86746 | 1.371251e-27 | 4.906538e-18 | 5.399391e-08 | 0.005937971 | 0.005938025 | 3.861522 | 14.91136
1032.4 | 60 | 55.0814 | 205.7975 | 4.9186 | 2.995642e-27 | 9.231954e-18 | 8.525232e-08 | 0.008075049 | 0.008075134 | 4.910525 | 24.11326
1032.45 | 38 | 55.03026 | 205.7475 | -17.03026 | 6.513824e-27 | 1.728962e-17 | 1.339803e-07 | 0.01093014 | 0.01093027 | -17.04119 | 290.4022
1032.5 | 62 | 54.97912 | 205.6975 | 7.02088 | 1.409793e-26 | 3.222927e-17 | 2.095796e-07 | 0.01472581 | 0.01472602 | 7.006154 | 49.0862
1032.55 | 62 | 54.92798 | 205.6475 | 7.07202 | 3.037024e-26 | 5.97983e-17 | 3.263099e-07 | 0.01974723 | 0.01974756 | 7.052273 | 49.73455
1032.6 | 58 | 54.87684 | 205.5975 | 3.12316 | 6.511998e-26 | 1.104334e-16 | 5.056907e-07 | 0.02635764 | 0.02635814 | 3.096802 | 9.590184
1032.65 | 47 | 54.8257 | 205.5475 | -7.8257 | 1.389804e-25 | 2.029951e-16 | 7.800329e-07 | 0.03501709 | 0.03501787 | -7.860718 | 61.79088
1032.7 | 40 | 54.77456 | 205.4975 | -14.77456 | 2.952339e-25 | 3.714016e-16 | 1.197607e-06 | 0.0463049 | 0.04630609 | -14.82087 | 219.6581
1032.75 | 47 | 54.72342 | 205.4475 | -7.72342 | 6.242408e-25 | 6.76356e-16 | 1.830158e-06 | 0.06094626 | 0.06094809 | -7.784368 | 60.59638
1032.8 | 63 | 54.67228 | 205.3975 | 8.32772 | 1.313746e-24 | 1.225971e-15 | 2.78379e-06 | 0.07984368 | 0.07984647 | 8.247874 | 68.02742
1032.85 | 54 | 54.62114 | 205.3475 | -0.6211397 | 2.751972e-24 | 2.211864e-15 | 4.214613e-06 | 0.1041136 | 0.1041178 | -0.7252575 | 0.5259985
1032.9 | 49 | 54.57 | 205.2975 | -5.57 | 5.737858e-24 | 3.972006e-15 | 6.351147e-06 | 0.1351286 | 0.135135 | -5.705135 | 32.54856
1032.95 | 39 | 54.51886 | 205.2475 | -15.51886 | 1.190773e-23 | 7.099613e-15 | 9.526204e-06 | 0.1745665 | 0.174576 | -15.69344 | 246.2839
1033 | 47 | 54.46772 | 205.1975 | -7.46772 | 2.459696e-23 | 1.263085e-14 | 1.422201e-05 | 0.2244644 | 0.2244786 | -7.692198 | 59.16992
1033.05 | 44 | 54.41658 | 205.1475 | -10.41658 | 5.057166e-23 | 2.236681e-14 | 2.113369e-05 | 0.2872814 | 0.2873025 | -10.70388 | 114.5731
1033.1 | 62 | 54.36544 | 205.0975 | 7.63456 | 1.034919e-22 | 3.942292e-14 | 3.125813e-05 | 0.365966 | 0.3659973 | 7.268563 | 52.83201
1033.15 | 66 | 54.3143 | 205.0475 | 11.6857 | 2.108039e-22 | 6.916188e-14 | 4.601759e-05 | 0.4640314 | 0.4640774 | 11.22162 | 125.9248
1033.2 | 57 | 54.26316 | 204.9975 | 2.73684 | 4.273899e-22 | 1.207697e-13 | 6.743078e-05 | 0.5856353 | 0.5857027 | 2.151137 | 4.627392
1033.25 | 56 | 54.21202 | 204.9475 | 1.78798 | 8.624684e-22 | 2.099049e-13 | 9.834804e-05 | 0.7356655 | 0.7357639 | 1.052216 | 1.107159
1033.3 | 46 | 54.16088 | 204.8975 | -8.16088 | 1.732349e-21 | 3.631287e-13 | 0.0001427732 | 0.9198286 | 0.9199713 | -9.080851 | 82.46186
1033.35 | 49 | 54.10974 | 204.8475 | -5.10974 | 3.463387e-21 | 6.252759e-13 | 0.0002063007 | 1.14474 | 1.144946 | -6.254686 | 39.12109
1033.4 | 59 | 54.0586 | 204.7975 | 4.9414 | 6.891914e-21 | 1.071658e-12 | 0.0002967073 | 1.418012 | 1.418308 | 3.523092 | 12.41218
1033.45 | 55 | 54.00746 | 204.7475 | 0.99254 | 1.365061e-20 | 1.828159e-12 | 0.0004247457 | 1.748341 | 1.748766 | -0.7562258 | 0.5718775
1033.5 | 57 | 53.95632 | 204.6975 | 3.04368 | 2.691147e-20 | 3.104167e-12 | 0.0006052057 | 2.145586 | 2.146191 | 0.8974892 | 0.8054868
1033.55 | 43 | 53.90518 | 204.6475 | -10.90518 | 5.280758e-20 | 5.246256e-12 | 0.0008583222 | 2.62083 | 2.621688 | -13.52687 | 182.9762
1033.6 | 57 | 53.85404 | 204.5975 | 3.14596 | 1.031403e-19 | 8.825253e-12 | 0.001211633 | 3.186436 | 3.187647 | -0.0416872 | 0.001737823
1033.65 | 63 | 53.8029 | 204.5475 | 9.1971 | 2.005089e-19 | 1.477672e-11 | 0.001702413 | 3.856068 | 3.857771 | 5.339329 | 28.50844
1033.7 | 54 | 53.75176 | 204.4975 | 0.2482399 | 3.879827e-19 | 2.462649e-11 | 0.002380851 | 4.6447 | 4.64708 | -4.39884 | 19.3498
1033.75 | 45 | 53.70062 | 204.4475 | -8.70062 | 7.472472e-19 | 4.085075e-11 | 0.003314155 | 5.568572 | 5.571886 | -14.27251 | 203.7044
1033.8 | 55 | 53.64948 | 204.3975 | 1.35052 | 1.432483e-18 | 6.744829e-11 | 0.004591839 | 6.645127 | 6.649719 | -5.299199 | 28.08151
1033.85 | 76 | 53.59834 | 204.3475 | 22.40166 | 2.733305e-18 | 1.108448e-10 | 0.00633248 | 7.892891 | 7.899224 | 14.50244 | 210.3207
1033.9 | 73 | 53.5472 | 204.2975 | 19.4528 | 5.191107e-18 | 1.813145e-10 | 0.008692292 | 9.331301 | 9.339994 | 10.11281 | 102.2689
1033.95 | 56 | 53.49606 | 204.2475 | 2.50394 | 9.813076e-18 | 2.952048e-10 | 0.01187594 | 10.98049 | 10.99236 | -8.488423 | 72.05333
1034 | 71 | 53.44492 | 204.1975 | 17.55508 | 1.846391e-17 | 4.78396e-10 | 0.0161501 | 12.86099 | 12.87714 | 4.677942 | 21.88314
1034.05 | 58 | 53.39378 | 204.1475 | 4.60622 | 3.457924e-17 | 7.716581e-10 | 0.02186027 | 14.99341 | 15.01527 | -10.40905 | 108.3483
1034.1 | 66 | 53.34264 | 204.0975 | 12.65736 | 6.445854e-17 | 1.238898e-09 | 0.02945162 | 17.39801 | 17.42746 | -4.770103 | 22.75389
1034.15 | 77 | 53.2915 | 204.0475 | 23.7085 | 1.195966e-16 | 1.979792e-09 | 0.03949446 | 20.09427 | 20.13376 | 3.574736 | 12.77874
1034.2 | 81 | 53.24036 | 203.9975 | 27.75964 | 2.208668e-16 | 3.149031e-09 | 0.05271527 | 23.10033 | 23.15304 | 4.606598 | 21.22074
1034.25 | 62 | 53.18922 | 203.9475 | 8.81078 | 4.059901e-16 | 4.985487e-09 | 0.07003418 | 26.43244 | 26.50248 | -17.6917 | 312.9962
1034.3 | 76 | 53.13808 | 203.8975 | 22.86192 | 7.428032e-16 | 7.856181e-09 | 0.09260979 | 30.10439 | 30.197 | -7.33508 | 53.8034
1034.35 | 78 | 53.08694 | 203.8475 | 24.91306 | 1.352712e-15 | 1.232221e-08 | 0.1218925 | 34.12681 | 34.2487 | -9.335639 | 87.15415
1034.4 | 92 | 53.0358 | 203.7975 | 38.9642 | 2.451942e-15 | 1.923708e-08 | 0.1596874 | 38.50656 | 38.66625 | 0.2979499 | 0.08877416
1034.45 | 102 | 52.98466 | 203.7475 | 49.01534 | 4.423728e-15 | 2.989255e-08 | 0.2082271 | 43.24612 | 43.45435 | 5.560992 | 30.92463
1034.5 | 111 | 52.93352 | 203.6975 | 58.06648 | 7.944012e-15 | 4.623385e-08 | 0.2702573 | 48.34292 | 48.61318 | 9.453304 | 89.36495
1034.55 | 104 | 52.88238 | 203.6475 | 51.11762 | 1.419923e-14 | 7.117549e-08 | 0.3491329 | 53.7888 | 54.13794 | -3.020316 | 9.12231
1034.6 | 116 | 52.83124 | 203.5975 | 63.16876 | 2.526171e-14 | 1.090622e-07 | 0.4489288 | 59.56953 | 60.01846 | 3.150298 | 9.92438
1034.65 | 112 | 52.7801 | 203.5475 | 59.2199 | 4.47336264e-14 | 1.663379e-07 | 0.5745627 | 65.66437 | 66.23894 | -7.019037 | 49.26687
1034.7 | 140 | 52.72896 | 203.4975 | 87.27104 | 7.884584e-14 | 2.525117e-07 | 0.731932 | 72.04581 | 72.77774 | 14.4933 | 210.0557
1034.75 | 147 | 52.67782 | 203.4475 | 94.32218 | 1.383238e-13 | 3.815445e-07 | 0.9280627 | 78.67938 | 79.60744 | 14.71474 | 216.5235
1034.8 | 134 | 52.62668 | 203.3975 | 81.37332 | 2.415394e-13 | 5.738284e-07 | 1.171271 | 85.52369 | 86.69496 | -5.321645 | 28.3199
1034.85 | 150 | 52.57554 | 203.3475 | 97.42446 | 4.198099e-13 | 8.589982e-07 | 1.471331 | 92.53058 | 94.00191 | 3.422552 | 11.71386
1034.9 | 162 | 52.5244 | 203.2975 | 109.4756 | 7.262573e-13 | 1.279899e-06 | 1.839657 | 99.64543 | 101.4851 | 7.990512 | 63.84829
1034.95 | 185 | 52.47326 | 203.2475 | 132.5267 | 1.250552e-12 | 1.898159e-06 | 2.289479 | 106.8078 | 109.0972 | 23.4295 | 548.9415
1035 | 164 | 52.42212 | 203.1975 | 111.5779 | 2.143316e-12 | 2.801965e-06 | 2.836023 | 113.9519 | 116.7879 | -5.210033 | 27.14444
1035.05 | 191 | 52.37098 | 203.1475 | 138.629 | 3.656318e-12 | 4.11686e-06 | 3.496682 | 121.0078 | 124.5045 | 14.12448 | 199.5011
1035.1 | 163 | 52.31984 | 203.0975 | 110.6802 | 6.208334e-12 | 6.020643e-06 | 4.291171 | 127.9024 | 132.1936 | -21.51347 | 462.8292
1035.15 | 186 | 52.2687 | 203.0475 | 133.7313 | 1.049251e-11 | 8.763809e-06 | 5.24166 | 134.5605 | 139.8021 | -6.070835 | 36.85504
1035.2 | 205 | 52.21756 | 202.9975 | 152.7824 | 1.765051e-11 | 1.269744e-05 | 6.372871 | 140.906 | 147.2789 | 5.503582 | 30.28942
1035.25 | 203 | 52.16642 | 202.9475 | 150.8336 | 2.955345e-11 | 1.831103e-05 | 7.712137 | 146.8638 | 154.5759 | -3.742331 | 14.00504
1035.3 | 214 | 52.11528 | 202.8975 | 161.8847 | 4.925297e-11 | 2.628347e-05 | 9.289399 | 152.3608 | 161.6502 | 0.2345259 | 0.05500238
1035.35 | 248 | 52.06414 | 202.8475 | 195.9359 | 8.17015e-11 | 3.755139e-05 | 11.13714 | 157.3276 | 168.4648 | 27.47106 | 754.6589
1035.4 | 231 | 52.013 | 202.7975 | 178.987 | 1.348966e-10 | 5.340015e-05 | 13.29025 | 161.7 | 174.9903 | 3.996659 | 15.97328
1035.45 | 262 | 51.96186 | 202.7475 | 210.0381 | 2.216895e-10 | 7.558443e-05 | 15.78578 | 165.4202 | 181.2061 | 28.83208 | 831.2891
1035.5 | 269 | 51.91072 | 202.6975 | 217.0893 | 3.626291e-10 | 0.0001064867 | 18.6626 | 168.4381 | 187.1008 | 29.9885 | 899.31
1035.55 | 255 | 51.85958 | 202.6475 | 203.1404 | 5.904096e-10 | 0.0001493248 | 21.96097 | 170.7125 | 192.6736 | 10.46681 | 109.5541
1035.6 | 239 | 51.80844 | 202.5975 | 187.1916 | 9.56792e-10 | 0.0002084211 | 25.72197 | 172.2121 | 197.9343 | -10.74271 | 115.4058
1035.65 | 262 | 51.7573 | 202.5475 | 210.2427 | 1.543316e-09 | 0.0002895507 | 29.98681 | 172.916 | 202.9031 | 7.339567 | 53.86925
1035.7 | 308 | 51.70616 | 202.4975 | 256.2938 | 2.477797e-09 | 0.0004003879 | 34.79602 | 172.8145 | 207.6109 | 48.68291 | 2370.026
1035.75 | 284 | 51.65502 | 202.4475 | 232.345 | 3.959585e-09 | 0.0005510749 | 40.18854 | 171.9089 | 212.098 | 20.24697 | 409.9396
1035.8 | 283 | 51.60388 | 202.3975 | 231.3961 | 6.298062e-09 | 0.0007549419 | 46.20065 | 170.2119 | 216.4133 | 14.9828 | 224.4842
1035.85 | 260 | 51.55274 | 202.3475 | 208.4473 | 9.970973e-09 | 0.001029413 | 52.86489 | 167.747 | 220.6129 | -12.16567 | 148.0035
1035.9 | 277 | 51.5016 | 202.2975 | 225.4984 | 1.571236e-08 | 0.001397138 | 60.20878 | 164.5481 | 224.7583 | 0.7401009 | 0.5477493
1035.95 | 287 | 51.45046 | 202.2475 | 235.5495 | 2.464442e-08 | 0.001887392 | 68.25361 | 160.6587 | 228.9142 | 6.635297 | 44.02717
1036 | 276 | 51.39932 | 202.1975 | 224.6007 | 3.847416e-08 | 0.002537805 | 77.01312 | 156.131 | 233.1466 | -8.545969 | 73.03359
1036.05 | 295 | 51.34818 | 202.1475 | 243.6518 | 5.97851e-08 | 0.00339647 | 86.49224 | 151.0244 | 237.52 | 6.131773 | 37.59864
1036.1 | 278 | 51.29704 | 202.0975 | 226.703 | 9.246771e-08 | 0.004524499 | 96.68584 | 145.4047 | 242.0951 | -15.39212 | 236.9172
1036.15 | 282 | 51.2459 | 202.0475 | 230.7541 | 1.42351e-07 | 0.005999106 | 107.5776 | 139.3423 | 246.926 | -16.17185 | 261.5288
1036.2 | 281 | 51.19476 | 201.9975 | 229.8052 | 2.181244e-07 | 0.007917277 | 119.1391 | 132.911 | 252.058 | -22.25279 | 495.1865
1036.25 | 298 | 51.14362 | 201.9475 | 246.8564 | 3.326758e-07 | 0.01040012 | 131.3287 | 126.1863 | 257.5255 | -10.6691 | 113.8296
1036.3 | 311 | 51.09248 | 201.8975 | 259.9075 | 5.050234e-07 | 0.01359798 | 144.0916 | 119.2441 | 263.3493 | -3.441782 | 11.84586
1036.35 | 296 | 51.04134 | 201.8475 | 244.9587 | 7.630889e-07 | 0.01769635 | 157.3588 | 112.1591 | 269.5356 | -24.57695 | 604.0262
1036.4 | 325 | 50.9902 | 201.7975 | 274.0098 | 1.147657e-06 | 0.02292272 | 171.0474 | 105.004 | 276.0743 | -2.064511 | 4.262205
1036.45 | 316 | 50.93906 | 201.7475 | 265.0609 | 1.717996e-06 | 0.02955439 | 185.0612 | 97.84762 | 282.9383 | -17.87739 | 319.6012
1036.5 | 353 | 50.88792 | 201.6975 | 302.1121 | 2.559799e-06 | 0.03792724 | 199.2909 | 90.75447 | 290.0833 | 12.02882 | 144.6925
1036.55 | 373 | 50.83678 | 201.6475 | 322.1632 | 3.796318e-06 | 0.04844552 | 213.6155 | 83.78361 | 297.4476 | 24.71564 | 610.8629
1036.6 | 357 | 50.78564 | 201.5975 | 306.2144 | 5.60393e-06 | 0.06159272 | 227.9038 | 76.98807 | 304.9534 | 1.260918 | 1.589914
1036.65 | 315 | 50.7345 | 201.5475 | 264.2655 | 8.233721e-06 | 0.07794324 | 242.0157 | 70.41434 | 312.508 | -48.24248 | 2327.337
1036.7 | 387 | 50.68336 | 201.4975 | 336.3166 | 1.204129e-05 | 0.09817498 | 255.8049 | 64.10207 | 320.0052 | 16.31149 | 266.0646
1036.75 | 368 | 50.63222 | 201.4475 | 317.3678 | 1.752762e-05 | 0.1230825 | 269.1209 | 58.08397 | 327.328 | -9.960222 | 99.20602
1036.8 | 381 | 50.58108 | 201.3975 | 330.4189 | 2.539488e-05 | 0.1535909 | 281.8119 | 52.38583 | 334.3514 | -3.932476 | 15.46437
1036.85 | 403 | 50.52994 | 201.3475 | 352.4701 | 3.662206e-05 | 0.1907689 | 293.7275 | 47.02672 | 340.945 | 11.52502 | 132.8261
1036.9 | 378 | 50.4788 | 201.2975 | 327.5212 | 5.256695e-05 | 0.2358431 | 304.7215 | 42.0193 | 346.9767 | -19.45554 | 378.5179
1036.95 | 399 | 50.42766 | 201.2475 | 348.5723 | 7.510277e-05 | 0.2902098 | 314.6552 | 37.37028 | 352.3158 | -3.743467 | 14.01355
1037 | 410 | 50.37652 | 201.1975 | 359.6235 | 0.0001068003 | 0.3554465 | 323.4001 | 33.08088 | 356.8365 | 2.78698 | 7.767259
1037.05 | 400 | 50.32538 | 201.1475 | 349.6746 | 0.0001511689 | 0.433321 | 330.8404 | 29.14749 | 360.4214 | -10.74674 | 115.4923
1037.1 | 444 | 50.27424 | 201.0975 | 393.7258 | 0.0002129734 | 0.5257974 | 336.8761 | 25.56221 | 362.9644 | 30.76139 | 946.263
1037.15 | 407 | 50.2231 | 201.0475 | 356.7769 | 0.0002986496 | 0.6350392 | 341.425 | 22.31357 | 364.3739 | -7.59699 | 57.71425
1037.2 | 390 | 50.17196 | 200.9975 | 339.828 | 0.0004168421 | 0.7634065 | 344.4242 | 19.38711 | 364.5751 | -24.74706 | 612.4172
1037.25 | 409 | 50.12082 | 200.9475 | 358.8792 | 0.0005791014 | 0.9134495 | 345.8321 | 16.76603 | 363.5121 | -4.632944 | 21.46417
1037.3 | 431 | 50.06968 | 200.8975 | 380.9303 | 0.0008007759 | 1.087894 | 345.629 | 14.43181 | 361.1495 | 19.7808 | 391.2802
1037.35 | 396 | 50.01854 | 200.8475 | 345.9815 | 0.00110215 | 1.28962 | 343.8178 | 12.36473 | 357.4733 | -11.49184 | 132.0625
1037.4 | 395 | 49.9674 | 200.7975 | 345.0326 | 0.001509884 | 1.521634 | 340.4238 | 10.5444 | 352.4914 | -7.458776 | 55.63333
1037.45 | 412 | 49.91626 | 200.7475 | 362.0837 | 0.002058827 | 1.787031 | 335.494 | 8.950193 | 346.2333 | 15.85043 | 251.2362
1037.5 | 391 | 49.86512 | 200.6975 | 341.1349 | 0.002794276 | 2.088947 | 329.0962 | 7.561643 | 338.7496 | 2.385253 | 5.689431
1037.55 | 383 | 49.81398 | 200.6475 | 333.186 | 0.003774784 | 2.430501 | 321.3175 | 6.358772 | 330.1105 | 3.075485 | 9.458609
1037.6 | 354 | 49.76284 | 200.5975 | 304.2372 | 0.00507561 | 2.814735 | 312.262 | 5.322352 | 320.4041 | -16.16698 | 261.3711
1037.65 | 354 | 49.7117 | 200.5475 | 304.2883 | 0.006792939 | 3.244536 | 302.0488 | 4.434118 | 309.7343 | -5.445965 | 29.65853
1037.7 | 344 | 49.66056 | 200.4975 | 294.3394 | 0.009048997 | 3.722554 | 290.8094 | 3.676921 | 298.2179 | -3.87851 | 15.04284
1037.75 | 342 | 49.60942 | 200.4475 | 292.3906 | 0.01199821 | 4.251113 | 278.6847 | 3.034831 | 285.9826 | 6.407941 | 41.06171
1037.8 | 330 | 49.55828 | 200.3975 | 280.4417 | 0.01583455 | 4.832119 | 265.8221 | 2.493206 | 273.1632 | 7.278474 | 52.97618
1037.85 | 304 | 49.50714 | 200.3475 | 254.4929 | 0.02080025 | 5.46696 | 252.3727 | 2.038708 | 259.8991 | -5.406269 | 29.22774
1037.9 | 299 | 49.456 | 200.2975 | 249.544 | 0.02719596 | 6.15641 | 238.4882 | 1.659301 | 246.3311 | 3.212919 | 10.32285
1037.95 | 266 | 49.40486 | 200.2475 | 216.5951 | 0.0353927 | 6.900529 | 224.3183 | 1.344215 | 232.5984 | -16.00329 | 256.1053
1038 | 279 | 49.35372 | 200.1975 | 229.6463 | 0.04584545 | 7.698579 | 210.008 | 1.08389 | 218.8363 | 10.80996 | 116.8553
1038.05 | 269 | 49.30258 | 200.1475 | 219.6974 | 0.05910879 | 8.548935 | 195.6952 | 0.8699123 | 205.1732 | 14.52421 | 210.9527
1038.1 | 245 | 49.25144 | 200.0975 | 195.7486 | 0.07585448 | 9.449021 | 181.5089 | 0.6949265 | 191.7287 | 4.019812 | 16.15889
1038.15 | 196 | 49.2003 | 200.0475 | 146.7997 | 0.09689105 | 10.39525 | 167.5672 | 0.552555 | 178.6119 | -31.81222 | 1012.018
1038.2 | 214 | 49.14916 | 199.9975 | 164.8508 | 0.1231854 | 11.38299 | 153.9761 | 0.4373061 | 165.9196 | -1.068782 | 1.142294
1038.25 | 225 | 49.09802 | 199.9475 | 175.902 | 0.1558865 | 12.40655 | 140.8287 | 0.3444838 | 153.7356 | 22.16639 | 491.3488
1038.3 | 197 | 49.04688 | 199.8975 | 147.9531 | 0.19635 | 13.45919 | 128.2041 | 0.2701005 | 142.1298 | 5.823343 | 33.91132
1038.35 | 185 | 48.99574 | 199.8475 | 136.0043 | 0.2461651 | 14.53317 | 116.1679 | 0.2107926 | 131.1581 | 4.846196 | 23.48562
1038.4 | 156 | 48.9446 | 199.7975 | 107.0554 | 0.3071818 | 15.61978 | 104.7717 | 0.1637414 | 120.8624 | -13.80696 | 190.6322
1038.45 | 176 | 48.89346 | 199.7475 | 127.1065 | 0.3815379 | 16.70947 | 94.05344 | 0.1266004 | 111.271 | 15.83549 | 250.7627
1038.5 | 155 | 48.84232 | 199.6975 | 106.1577 | 0.4716863 | 17.79196 | 84.03861 | 0.09742821 | 102.3997 | 3.757994 | 14.12252
1038.55 | 162 | 48.79118 | 199.6475 | 113.2088 | 0.5804196 | 18.85638 | 74.74055 | 0.07462903 | 94.25198 | 18.95684 | 359.3616
1038.6 | 134 | 48.74004 | 199.5975 | 85.25996 | 0.710893 | 19.89144 | 66.16176 | 0.05689894 | 86.82099 | -1.561031 | 2.436818
1038.65 | 128 | 48.6889 | 199.5475 | 79.3111 | 0.8666419 | 20.88561 | 58.29497 | 0.04317913 | 80.09041 | -0.7793103 | 0.6073245
1038.7 | 113 | 48.63776 | 199.4975 | 64.36224 | 1.051595 | 21.82738 | 51.12443 | 0.03261496 | 74.03602 | -9.673781 | 93.58205
1038.75 | 104 | 48.58662 | 199.4475 | 55.41338 | 1.270078 | 22.70541 | 44.62715 | 0.02452072 | 68.62715 | -13.21378 | 174.6039
1038.8 | 109 | 48.53548 | 199.3975 | 60.46452 | 1.526813 | 23.50879 | 38.77422 | 0.01834944 | 63.82818 | -3.363657 | 11.31419
1038.85 | 110 | 48.48434 | 199.3475 | 61.51566 | 1.826899 | 24.22728 | 33.53207 | 0.01366739 | 59.59991 | 1.915747 | 3.670085
1038.9 | 92 | 48.4332 | 199.2975 | 43.5668 | 2.175788 | 24.85147 | 28.86363 | 0.01013262 | 55.90102 | -12.33423 | 152.1331
1038.95 | 100 | 48.38206 | 199.2475 | 51.61794 | 2.57924 | 25.37307 | 24.72947 | 0.007477068 | 52.68926 | -1.07132 | 1.147727
1039 | 119 | 48.33092 | 199.1975 | 70.66908 | 3.043269 | 25.78501 | 21.0888 | 0.005491793 | 49.92257 | 20.74651 | 430.4175
1039.05 | 112 | 48.27978 | 199.1475 | 63.72022 | 3.574063 | 26.08163 | 17.90039 | 0.004014858 | 47.5601 | 16.16012 | 261.1495
1039.1 | 116 | 48.22864 | 199.0975 | 67.77136 | 4.177893 | 26.25884 | 15.12329 | 0.002921458 | 45.56294 | 22.20842 | 493.2137
1039.15 | 101 | 48.1775 | 199.0475 | 52.8225 | 4.861002 | 26.31417 | 12.71754 | 0.002115935 | 43.89483 | 8.927668 | 79.70325
1039.2 | 119 | 48.12636 | 198.9975 | 70.87364 | 5.629471 | 26.24684 | 10.6447 | 0.001525381 | 42.52254 | 28.3511 | 803.7846
1039.25 | 106 | 48.07522 | 198.9475 | 57.92478 | 6.489073 | 26.0578 | 8.868237 | 0.00109453 | 41.4162 | 16.50857 | 272.533
1039.3 | 93 | 48.02408 | 198.8975 | 44.97592 | 7.445108 | 25.74967 | 7.353841 | 0.0007817182 | 40.54941 | 4.426512 | 19.59401
1039.35 | 79 | 47.97294 | 198.8475 | 31.02706 | 8.502227 | 25.32673 | 6.069662 | 0.0005557073 | 39.89917 | -8.872112 | 78.71438
1039.4 | 80 | 47.9218 | 198.7975 | 32.0782 | 9.664239 | 24.79474 | 4.986411 | 0.0003932016 | 39.44579 | -7.36759 | 54.28139
1039.45 | 92 | 47.87066 | 198.7475 | 44.12934 | 10.93392 | 24.16092 | 4.077416 | 0.0002769222 | 39.17254 | 4.9568 | 24.56987
1039.5 | 107 | 47.81952 | 198.6975 | 59.18048 | 12.31282 | 23.43369 | 3.318602 | 0.0001941215 | 39.06531 | 20.11517 | 404.62
1039.55 | 97 | 47.76838 | 198.6475 | 49.23162 | 13.80106 | 22.62253 | 2.688429 | 0.0001354449 | 39.11216 | 10.11946 | 102.4035
1039.6 | 81 | 47.71724 | 198.5975 | 33.28276 | 15.39716 | 21.73777 | 2.167781 | 9.406437e-05 | 39.30281 | -6.020048 | 36.24098
1039.65 | 99 | 47.6661 | 198.5475 | 51.3339 | 17.09787 | 20.79037 | 1.739825 | 6.502208e-05 | 39.62813 | 11.70577 | 137.0251
1039.7 | 73 | 47.61496 | 198.4975 | 25.38504 | 18.89804 | 19.79168 | 1.389853 | 4.473731e-05 | 40.07962 | -14.69458 | 215.9306
1039.75 | 93 | 47.56382 | 198.4475 | 45.43618 | 20.7905 | 18.75324 | 1.10511 | 3.063742e-05 | 40.64888 | 4.787301 | 22.91825
1039.8 | 80 | 47.51268 | 198.3975 | 32.48732 | 22.76598 | 17.68656 | 0.8746122 | 2.088372e-05 | 41.32716 | -8.839847 | 78.1429
1039.85 | 83 | 47.46154 | 198.3475 | 35.53846 | 24.8131 | 16.60289 | 0.6889676 | 1.416892e-05 | 42.10496 | -6.566506 | 43.119
1039.9 | 90 | 47.4104 | 198.2975 | 42.5896 | 26.91838 | 15.51305 | 0.540201 | 9.568391e-06 | 42.97164 | -0.3820437 | 0.1459574
1039.95 | 85 | 47.35926 | 198.2475 | 37.64074 | 29.06633 | 14.42727 | 0.4215851 | 6.431532e-06 | 43.91519 | -6.274453 | 39.36876
1040 | 83 | 47.30812 | 198.1975 | 35.69188 | 31.23955 | 13.35501 | 0.3274828 | 4.302919e-06 | 44.92205 | -9.230174 | 85.19612
1040.05 | 82 | 47.25698 | 198.1475 | 34.74302 | 33.41894 | 12.30489 | 0.2532007 | 2.865401e-06 | 45.97704 | -11.23402 | 126.2032
1040.1 | 96 | 47.20584 | 198.0975 | 48.79416 | 35.58393 | 11.28456 | 0.1948564 | 1.899244e-06 | 47.06334 | 1.730813 | 2.995714
1040.15 | 105 | 47.1547 | 198.0475 | 57.8453 | 37.71276 | 10.30065 | 0.1492581 | 1.252995e-06 | 48.16267 | 9.682623 | 93.75318
1040.2 | 89 | 47.10356 | 197.9975 | 41.89644 | 39.78287 | 9.358757 | 0.1137979 | 8.227947e-07 | 49.25543 | -7.35899 | 54.15474
1040.25 | 84 | 47.05242 | 197.9475 | 36.94758 | 41.77123 | 8.463401 | 0.08635826 | 5.377827e-07 | 50.32098 | -13.37341 | 178.848
1040.3 | 88 | 47.00128 | 197.8975 | 40.99872 | 43.65476 | 7.618069 | 0.06522992 | 3.498609e-07 | 51.33806 | -10.33934 | 106.902
1040.35 | 95 | 46.95014 | 197.8475 | 48.04986 | 45.41081 | 6.825245 | 0.04904143 | 2.265465e-07 | 52.2851 | -4.235244 | 17.93729
1040.4 | 104 | 46.899 | 197.7975 | 57.101 | 47.01758 | 6.086461 | 0.03669887 | 1.460133e-07 | 53.14074 | 3.960256 | 15.68363
1040.45 | 82 | 46.84786 | 197.7475 | 35.15214 | 48.45455 | 5.402376 | 0.02733478 | 9.367012e-08 | 53.88426 | -18.73212 | 350.8925
1040.5 | 90 | 46.79672 | 197.6975 | 43.20328 | 49.70295 | 4.772852 | 0.02026524 | 5.981125e-08 | 54.49607 | -11.29279 | 127.5271
1040.55 | 112 | 46.74558 | 197.6475 | 65.25442 | 50.74614 | 4.197054 | 0.01495414 | 3.801352e-08 | 54.95815 | 10.29626 | 106.0131
1040.6 | 111 | 46.69444 | 197.5975 | 64.30556 | 51.57001 | 3.673536 | 0.01098359 | 2.404731e-08 | 55.25453 | 9.051023 | 81.92102
1040.65 | 93 | 46.6433 | 197.5475 | 46.3567 | 52.16326 | 3.20035 | 0.008029717 | 1.514148e-08 | 55.37164 | -9.014945 | 81.26923
1040.7 | 121 | 46.59216 | 197.4975 | 74.40784 | 52.51768 | 2.775134 | 0.005842916 | 9.489497e-09 | 55.29866 | 19.10918 | 365.1607
1040.75 | 94 | 46.54102 | 197.4475 | 47.45898 | 52.62834 | 2.39521 | 0.00423187 | 5.919589e-09 | 55.02778 | -7.568801 | 57.28675
1040.8 | 93 | 46.48988 | 197.3975 | 46.51012 | 52.49368 | 2.057674 | 0.003050762 | 3.675472e-09 | 54.55441 | -8.04429 | 64.7106
1040.85 | 88 | 46.43874 | 197.3475 | 41.56126 | 52.1156 | 1.759475 | 0.00218906 | 2.271476e-09 | 53.87726 | -12.31601 | 151.684
1040.9 | 93 | 46.3876 | 197.2975 | 46.6124 | 51.49935 | 1.497485 | 0.001563436 | 1.397257e-09 | 52.9984 | -6.386 | 40.781
1040.95 | 108 | 46.33646 | 197.2475 | 61.66354 | 50.65345 | 1.268573 | 0.001111415 | 8.554958e-10 | 51.92314 | 9.740402 | 94.87543
1041 | 106 | 46.28532 | 197.1975 | 59.71468 | 49.58949 | 1.06965 | 0.0007864033 | 5.21354e-10 | 50.65993 | 9.054751 | 81.98852
1041.05 | 79 | 46.23418 | 197.1475 | 32.76582 | 48.32185 | 0.8977209 | 0.0005538445 | 3.162429e-10 | 49.22012 | -16.45431 | 270.7442
1041.1 | 86 | 46.18304 | 197.0975 | 39.81696 | 46.86739 | 0.7499186 | 0.000388243 | 1.909336e-10 | 47.61769 | -7.800737 | 60.8515
1041.15 | 114 | 46.1319 | 197.0475 | 67.8681 | 45.24507 | 0.6235342 | 0.0002708898 | 1.147406e-10 | 45.86887 | 21.99922 | 483.9658
1041.2 | 86 | 46.08076 | 196.9975 | 39.91924 | 43.47555 | 0.5160357 | 0.0001881287 | 6.863174e-11 | 43.99177 | -4.072533 | 16.58553
1041.25 | 85 | 46.02962 | 196.9475 | 38.97038 | 41.58073 | 0.4250817 | 0.0001300442 | 4.086075e-11 | 42.00595 | -3.035569 | 9.214682
1041.3 | 93 | 45.97848 | 196.8975 | 47.02152 | 39.58335 | 0.3485287 | 8.947462e-05 | 2.421369e-11 | 39.93197 | 7.089547 | 50.26168
1041.35 | 75 | 45.92734 | 196.8475 | 29.07266 | 37.50648 | 0.2844316 | 6.127484e-05 | 1.4282e-11 | 37.79097 | -8.718313 | 76.00898
1041.4 | 80 | 45.8762 | 196.7975 | 34.1238 | 35.37311 | 0.2310418 | 4.176743e-05 | 8.384751e-12 | 35.6042 | -1.4804 | 2.191583
1041.45 | 84 | 45.82506 | 196.7475 | 38.17494 | 33.20577 | 0.1867998 | 2.833784e-05 | 4.899646e-12 | 33.3926 | 4.782336 | 22.87074
1041.5 | 73 | 45.77392 | 196.6975 | 27.22608 | 31.0261 | 0.1503265 | 1.913678e-05 | 2.849788e-12 | 31.17645 | -3.95037 | 15.60542
1041.55 | 83 | 45.72278 | 196.6475 | 37.27722 | 28.85454 | 0.1204116 | 1.286306e-05 | 1.649809e-12 | 28.97496 | 8.302255 | 68.92744
1041.6 | 73 | 45.67164 | 196.5975 | 27.32836 | 26.71003 | 0.09600062 | 8.605839e-06 | 9.506664e-13 | 26.80604 | 0.5223206 | 0.2728188
1041.65 | 78 | 45.6205 | 196.5475 | 32.3795 | 24.60979 | 0.07618214 | 5.730801e-06 | 5.452503e-13 | 24.68597 | 7.693523 | 59.19029
1041.7 | 61 | 45.56936 | 196.4975 | 15.43064 | 22.56912 | 0.06017355 | 3.798488e-06 | 3.112698e-13 | 22.6293 | -7.198662 | 51.82074
1041.75 | 57 | 45.51822 | 196.4475 | 11.48178 | 20.60131 | 0.04730765 | 2.505991e-06 | 1.768688e-13 | 20.64862 | -9.16684 | 84.03096
1041.8 | 72 | 45.46708 | 196.3975 | 26.53292 | 18.71751 | 0.03701949 | 1.645589e-06 | 1.00032e-13 | 18.75454 | 7.778381 | 60.50321
1041.85 | 77 | 45.41594 | 196.3475 | 31.58406 | 16.9268 | 0.02883386 | 1.075565e-06 | 5.631186e-14 | 16.95564 | 14.62842 | 213.9907
1041.9 | 59 | 45.3648 | 196.2975 | 13.6352 | 15.23614 | 0.02235365 | 6.997218e-07 | 3.155253e-14 | 15.25849 | -1.623297 | 2.635092
1041.95 | 60 | 45.31366 | 196.2475 | 14.68634 | 13.65049 | 0.01724914 | 4.53093e-07 | 1.759712e-14 | 13.66774 | 1.018597 | 1.03754
1042 | 58 | 45.26252 | 196.1975 | 12.73748 | 12.17292 | 0.01324828 | 2.920267e-07 | 9.76838e-15 | 12.18617 | 0.5513054 | 0.3039376
1042.05 | 60 | 45.21138 | 196.1475 | 14.78862 | 10.80475 | 0.01012803 | 1.873402e-07 | 5.397302e-15 | 10.81488 | 3.973737 | 15.79058
1042.1 | 44 | 45.16024 | 196.0975 | -1.160243 | 9.545705 | 0.007706621 | 1.196225e-07 | 2.968275e-15 | 9.553412 | -10.71366 | 114.7824
1042.15 | 62 | 45.1091 | 196.0475 | 16.8909 | 8.394108 | 0.005836818 | 7.602703e-08 | 1.624819e-15 | 8.399944 | 8.490952 | 72.09627
1042.2 | 46 | 45.05796 | 195.9975 | 0.9420365 | 7.347073 | 0.004400091 | 4.809462e-08 | 8.852766e-16 | 7.351473 | -6.409437 | 41.08088
1042.25 | 59 | 45.00682 | 195.9475 | 13.99318 | 6.4007 | 0.003301569 | 3.028295e-08 | 4.80094e-16 | 6.404002 | 7.589175 | 57.59557
1042.3 | 48 | 44.95568 | 195.8975 | 3.044316 | 5.550267 | 0.002465769 | 1.897899e-08 | 2.591475e-16 | 5.552733 | -2.508417 | 6.292154
1042.35 | 39 | 44.90454 | 195.8475 | -5.904544 | 4.79042 | 0.00183298 | 1.183918e-08 | 1.392326e-16 | 4.792253 | -10.6968 | 114.4215
1042.4 | 47 | 44.8534 | 195.7975 | 2.146596 | 4.115349 | 0.00135624 | 7.350945e-09 | 7.445746e-17 | 4.116705 | -1.970109 | 3.881328
1042.45 | 42 | 44.80226 | 195.7475 | -2.802264 | 3.518949 | 0.0009988227 | 4.542951e-09 | 3.963225e-17 | 3.519948 | -6.322212 | 39.97036
1042.5 | 42 | 44.75112 | 195.6975 | -2.751124 | 2.994971 | 0.0007321729 | 2.794514e-09 | 2.099726e-17 | 2.995703 | -5.746827 | 33.02602
1042.55 | 53 | 44.69998 | 195.6475 | 8.300016 | 2.537147 | 0.0005342103 | 1.710992e-09 | 1.10726e-17 | 2.537681 | 5.762336 | 33.20451
1042.6 | 54 | 44.64884 | 195.5975 | 9.351156 | 2.1393 | 0.0003879575 | 1.042708e-09 | 5.811794e-18 | 2.139688 | 7.211468 | 52.00527
1042.65 | 44 | 44.5977 | 195.5475 | -0.5977036 | 1.795442 | 0.0002804331 | 6.324859e-10 | 3.036295e-18 | 1.795722 | -2.393426 | 5.728487
1042.7 | 53 | 44.54656 | 195.4975 | 8.453436 | 1.499837 | 0.0002017659 | 3.818671e-10 | 1.578887e-18 | 1.500039 | 6.953397 | 48.34973
1042.75 | 45 | 44.49542 | 195.4475 | 0.5045763 | 1.247068 | 0.0001444906 | 2.294811e-10 | 8.172058e-19 | 1.247213 | -0.7426366 | 0.5515091
1042.8 | 53 | 44.44428 | 195.3975 | 8.555716 | 1.032071 | 0.0001029923 | 1.372635e-10 | 4.210029e-19 | 1.032174 | 7.523542 | 56.60368
1042.85 | 42 | 44.39314 | 195.3475 | -2.393144 | 0.8501635 | 7.307064e-05 | 8.172151e-11 | 2.158798e-19 | 0.8502366 | -3.24338 | 10.51952
1042.9 | 41 | 44.342 | 195.2975 | -3.342004 | 0.6970573 | 5.160058e-05 | 4.842738e-11 | 1.101824e-19 | 0.6971089 | -4.039113 | 16.31443
1042.95 | 36 | 44.29086 | 195.2475 | -8.290864 | 0.5688632 | 3.626933e-05 | 2.856399e-11 | 5.597394e-20 | 0.5688995 | -8.859763 | 78.4954
1043 | 49 | 44.23972 | 195.1975 | 4.760276 | 0.4620835 | 2.537452e-05 | 1.67695e-11 | 2.830302e-20 | 0.4621089 | 4.298167 | 18.47424
1043.05 | 40 | 44.18858 | 195.1475 | -4.188584 | 0.3735996 | 1.766971e-05 | 9.799293e-12 | 1.424469e-20 | 0.3736173 | -4.562201 | 20.81368
1043.1 | 41 | 44.13744 | 195.0975 | -3.137444 | 0.3006531 | 1.224713e-05 | 5.699576e-12 | 7.135862e-21 | 0.3006653 | -3.438109 | 11.82059
1043.15 | 32 | 44.0863 | 195.0475 | -12.0863 | 0.2408231 | 8.449139e-06 | 3.299618e-12 | 3.558059e-21 | 0.2408316 | -12.32714 | 151.9583
1043.2 | 42 | 44.03516 | 194.9975 | -2.035164 | 0.1920012 | 5.801816e-06 | 1.901333e-12 | 1.765848e-21 | 0.192007 | -2.227171 | 4.96029
1043.25 | 49 | 43.98402 | 194.9475 | 5.015976 | 0.1523643 | 3.965415e-06 | 1.090501e-12 | 8.723015e-22 | 0.1523683 | 4.863608 | 23.65468
1043.3 | 42 | 43.93288 | 194.8975 | -1.932884 | 0.1203471 | 2.697657e-06 | 6.225395e-13 | 4.288973e-22 | 0.1203498 | -2.053234 | 4.215769
1043.35 | 49 | 43.88174 | 194.8475 | 5.118256 | 0.0946153 | 1.826662e-06 | 3.537377e-13 | 2.099004e-22 | 0.09461713 | 5.023639 | 25.23695
1043.4 | 41 | 43.8306 | 194.7975 | -2.830604 | 0.07403898 | 1.231127e-06 | 2.00064e-13 | 1.022461e-22 | 0.07404021 | -2.904644 | 8.436958
1043.45 | 50 | 43.77946 | 194.7475 | 6.220536 | 0.05766772 | 8.258873e-07 | 1.126237e-13 | 4.957391e-23 | 0.05766854 | 6.162867 | 37.98094
1043.5 | 51 | 43.72832 | 194.6975 | 7.271676 | 0.0447073 | 5.514575e-07 | 6.310505e-14 | 2.392396e-23 | 0.04470785 | 7.226968 | 52.22907
1043.55 | 48 | 43.67718 | 194.6475 | 4.322816 | 0.03449827 | 3.665023e-07 | 3.519425e-14 | 1.149175e-23 | 0.03449864 | 4.288317 | 18.38967
1043.6 | 50 | 43.62604 | 194.5975 | 6.373956 | 0.02649657 | 2.424457e-07 | 1.953676e-14 | 5.494304e-24 | 0.02649681 | 6.347459 | 40.29024
1043.65 | 59 | 43.5749 | 194.5475 | 15.4251 | 0.02025607 | 1.596341e-07 | 1.07946e-14 | 2.614643e-24 | 0.02025623 | 15.40484 | 237.3091
1043.7 | 48 | 43.52376 | 194.4975 | 4.476236 | 0.01541324 | 1.046189e-07 | 5.93655e-15 | 1.23847e-24 | 0.01541335 | 4.460823 | 19.89894
1043.75 | 54 | 43.47262 | 194.4475 | 10.52738 | 0.01167364 | 6.824455e-08 | 3.249637e-15 | 5.838912e-25 | 0.0116737 | 10.5157 | 110.58
1043.8 | 52 | 43.42148 | 194.3975 | 8.578516 | 0.008800181 | 4.430973e-08 | 1.770553e-15 | 2.740007e-25 | 0.008800226 | 8.569716 | 73.44003
1043.85 | 60 | 43.37034 | 194.3475 | 16.62966 | 0.006603138 | 2.863541e-08 | 9.601881e-16 | 1.279807e-25 | 0.006603167 | 16.62305 | 276.3259
1043.9 | 41 | 43.3192 | 194.2975 | -2.319204 | 0.004931539 | 1.841964e-08 | 5.182949e-16 | 5.949917e-26 | 0.004931557 | -2.324136 | 5.401607
1043.95 | 52 | 43.26806 | 194.2475 | 8.731936 | 0.003665961 | 1.179321e-08 | 2.784652e-16 | 2.753281e-26 | 0.003665972 | 8.72827 | 76.18269
1044 | 62 | 43.21692 | 194.1975 | 18.78308 | 0.002712479 | 7.515475e-09 | 1.489149e-16 | 1.268129e-26 | 0.002712487 | 18.78036 | 352.702
1044.05 | 57 | 43.16578 | 194.1475 | 13.83422 | 0.001997645 | 4.767097e-09 | 7.92645e-17 | 5.813659e-27 | 0.00199765 | 13.83222 | 191.3303
1044.1 | 55 | 43.11464 | 194.0975 | 11.88536 | 0.001464346 | 3.009712e-09 | 4.199452e-17 | 2.652828e-27 | 0.001464349 | 11.88389 | 141.2269
1044.15 | 58 | 43.0635 | 194.0475 | 14.9365 | 0.001068421 | 1.891338e-09 | 2.214521e-17 | 1.204875e-27 | 0.001068422 | 14.93543 | 223.067
1044.2 | 50 | 43.01236 | 193.9975 | 6.987636 | 0.0007759149 | 1.183005e-09 | 1.162359e-17 | 5.446882e-28 | 0.0007759161 | 6.98686 | 48.81621
1044.25 | 54 | 42.96122 | 193.9475 | 11.03878 | 0.0005608662 | 7.365078e-10 | 6.072591e-18 | 2.45091e-28 | 0.0005608669 | 11.03821 | 121.8422
1044.3 | 58 | 42.91008 | 193.8975 | 15.08992 | 0.0004035318 | 4.563956e-10 | 3.157774e-18 | 1.097691e-28 | 0.0004035322 | 15.08951 | 227.6934
1044.35 | 47 | 42.85894 | 193.8475 | 4.141056 | 0.0002889811 | 2.815003e-10 | 1.634412e-18 | 4.893347e-29 | 0.0002889814 | 4.140767 | 17.14595
1044.4 | 59 | 42.8078 | 193.7975 | 16.1922 | 0.0002059845 | 1.728182e-10 | 8.420058e-19 | 2.171228e-29 | 0.0002059847 | 16.19199 | 262.1805
1044.45 | 65 | 42.75666 | 193.7475 | 22.24334 | 0.0001461413 | 1.056023e-10 | 4.317597e-19 | 9.589102e-30 | 0.0001461414 | 22.24319 | 494.7595
1044.5 | 57 | 42.70552 | 193.6975 | 14.29448 | 0.0001032012 | 6.422896e-11 | 2.203649e-19 | 4.215255e-30 | 0.0001032012 | 14.29437 | 204.3291
1044.55 | 49 | 42.65438 | 193.6475 | 6.345616 | 7.253866e-05 | 3.888315e-11 | 1.119479e-19 | 1.844349e-30 | 7.25387e-05 | 6.345543 | 40.26592
1044.6 | 59 | 42.60324 | 193.5975 | 16.39676 | 5.074904e-05 | 2.342963e-11 | 5.660604e-20 | 8.032219e-31 | 5.074906e-05 | 16.3967 | 268.8519
1044.65 | 58 | 42.5521 | 193.5475 | 15.4479 | 3.533942e-05 | 1.405214e-11 | 2.848938e-20 | 3.48178e-31 | 3.533943e-05 | 15.44786 | 238.6364
1044.7 | 57 | 42.50096 | 193.4975 | 14.49904 | 2.449426e-05 | 8.388669e-12 | 1.427172e-20 | 1.502244e-31 | 2.449427e-05 | 14.49901 | 210.2213
1044.75 | 65 | 42.44982 | 193.4475 | 22.55018 | 1.689828e-05 | 4.984446e-12 | 7.116119e-21 | 6.451383e-32 | 1.689828e-05 | 22.55016 | 508.5097
1044.8 | 56 | 42.39868 | 193.3975 | 13.60132 | 1.160363e-05 | 2.947908e-12 | 3.531696e-21 | 2.757646e-32 | 1.160363e-05 | 13.6013 | 184.9955
1044.85 | 52 | 42.34754 | 193.3475 | 9.652455 | 7.930831e-06 | 1.735339e-12 | 1.744603e-21 | 1.173269e-32 | 7.930833e-06 | 9.652448 | 93.16974
1044.9 | 58 | 42.2964 | 193.2975 | 15.7036 | 5.395314e-06 | 1.016783e-12 | 8.577946e-22 | 4.968552e-33 | 5.395315e-06 | 15.70359 | 246.6027
1044.95 | 57 | 42.24526 | 193.2475 | 14.75474 | 3.653324e-06 | 5.929869e-13 | 4.198008e-22 | 2.094283e-33 | 3.653324e-06 | 14.75473 | 217.7021
1045 | 78 | 42.19412 | 193.1975 | 35.80588 | 2.462254e-06 | 3.442194e-13 | 2.044921e-22 | 8.786469e-34 | 2.462254e-06 | 35.80587 | 1282.061
1045.05 | 63 | 42.14298 | 193.1475 | 20.85702 | 1.651775e-06 | 1.988836e-13 | 9.914782e-23 | 3.669159e-34 | 1.651775e-06 | 20.85701 | 435.015
1045.1 | 79 | 42.09184 | 193.0975 | 36.90816 | 1.102915e-06 | 1.143763e-13 | 4.784792e-23 | 1.525078e-34 | 1.102915e-06 | 36.90815 | 1362.212
1045.15 | 75 | 42.0407 | 193.0475 | 32.9593 | 7.330045e-07 | 6.547057e-14 | 2.29835e-23 | 6.309441e-35 | 7.330046e-07 | 32.95929 | 1086.315
1045.2 | 61 | 41.98956 | 192.9975 | 19.01044 | 4.848915e-07 | 3.730179e-14 | 1.098861e-23 | 2.598143e-35 | 4.848915e-07 | 19.01043 | 361.3966
1045.25 | 63 | 41.93842 | 192.9475 | 21.06158 | 3.192682e-07 | 2.11537e-14 | 5.229287e-24 | 1.064899e-35 | 3.192683e-07 | 21.06158 | 443.5899
1045.3 | 77 | 41.88728 | 192.8975 | 35.11272 | 2.092378e-07 | 1.194034e-14 | 2.47694e-24 | 4.344373e-36 | 2.092378e-07 | 35.11272 | 1232.903
1045.35 | 73 | 41.83614 | 192.8475 | 31.16386 | 1.364891e-07 | 6.708416e-15 | 1.167782e-24 | 1.764084e-36 | 1.364891e-07 | 31.16386 | 971.1859
1045.4 | 77 | 41.785 | 192.7975 | 35.215 | 8.861945e-08 | 3.751429e-15 | 5.480013e-25 | 7.129917e-37 | 8.861946e-08 | 35.215 | 1240.096
1045.45 | 72 | 41.73386 | 192.7475 | 30.26614 | 5.727083e-08 | 2.088078e-15 | 2.559615e-25 | 2.86829e-37 | 5.727083e-08 | 30.26614 | 916.0389
1045.5 | 60 | 41.68272 | 192.6975 | 18.31728 | 3.683928e-08 | 1.156831e-15 | 1.189983e-25 | 1.148511e-37 | 3.683928e-08 | 18.31728 | 335.5226
1045.55 | 80 | 41.63158 | 192.6475 | 38.36842 | 2.358643e-08 | 6.379206e-16 | 5.506561e-26 | 4.577414e-38 | 2.358643e-08 | 38.36842 | 1472.135
1045.6 | 76 | 41.58044 | 192.5975 | 34.41956 | 1.503095e-08 | 3.501358e-16 | 2.536258e-26 | 1.815845e-38 | 1.503095e-08 | 34.41956 | 1184.706
1045.65 | 64 | 41.5293 | 192.5475 | 22.4707 | 9.534194e-09 | 1.912845e-16 | 1.162732e-26 | 7.169858e-39 | 9.534195e-09 | 22.4707 | 504.9321
1045.7 | 69 | 41.47816 | 192.4975 | 27.52184 | 6.019423e-09 | 1.040151e-16 | 5.305656e-27 | 2.817836e-39 | 6.019424e-09 | 27.52184 | 757.4514
1045.75 | 92 | 41.42702 | 192.4475 | 50.57298 | 3.782676e-09 | 5.629711e-17 | 2.409749e-27 | 1.102286e-39 | 3.782676e-09 | 50.57298 | 2557.626
1045.8 | 90 | 41.37588 | 192.3975 | 48.62412 | 2.36601e-09 | 3.032838e-17 | 1.089376e-27 | 4.291863e-40 | 2.36601e-09 | 48.62412 | 2364.305
1045.85 | 67 | 41.32474 | 192.3475 | 25.67526 | 1.473016e-09 | 1.626244e-17 | 4.90182e-28 | 1.663301e-40 | 1.473016e-09 | 25.67526 | 659.2187
1045.9 | 67 | 41.2736 | 192.2975 | 25.7264 | 9.127912e-10 | 8.679513e-18 | 2.195382e-28 | 6.416071e-41 | 9.127913e-10 | 25.7264 | 661.8474
1045.95 | 82 | 41.22246 | 192.2475 | 40.77754 | 5.630006e-10 | 4.610823e-18 | 9.786695e-29 | 2.463433e-41 | 5.630006e-10 | 40.77754 | 1662.807
1046 | 69 | 41.17132 | 192.1975 | 27.82868 | 3.456365e-10 | 2.438006e-18 | 4.342455e-29 | 9.41425e-42 | 3.456365e-10 | 27.82868 | 774.4352
1046.05 | 88 | 41.12018 | 192.1475 | 46.87982 | 2.112047e-10 | 1.283111e-18 | 1.91782e-29 | 3.580997e-42 | 2.112047e-10 | 46.87982 | 2197.717
1046.1 | 67 | 41.06905 | 192.0975 | 25.93095 | 1.284579e-10 | 6.721517e-19 | 8.43051e-30 | 1.3558e-42 | 1.284579e-10 | 25.93095 | 672.4144
1046.15 | 83 | 41.01791 | 192.0475 | 41.98209 | 7.77663e-11 | 3.504641e-19 | 3.688697e-30 | 5.109287e-43 | 7.77663e-11 | 41.98209 | 1762.496
1046.2 | 65 | 40.96677 | 191.9975 | 24.03323 | 4.685925e-11 | 1.818834e-19 | 1.606444e-30 | 1.916454e-43 | 4.685925e-11 | 24.03323 | 577.5964
1046.25 | 65 | 40.91563 | 191.9475 | 24.08437 | 2.810429e-11 | 9.395413e-20 | 6.96356e-31 | 7.155004e-44 | 2.810429e-11 | 24.08437 | 580.0571
1046.3 | 60 | 40.86449 | 191.8975 | 19.13551 | 1.677734e-11 | 4.830722e-20 | 3.004488e-31 | 2.658855e-44 | 1.677734e-11 | 19.13551 | 366.1679
1046.35 | 69 | 40.81335 | 191.8475 | 28.18665 | 9.968891e-12 | 2.472188e-20 | 1.290277e-31 | 9.834508e-45 | 9.968891e-12 | 28.18665 | 794.4875
1046.4 | 56 | 40.76221 | 191.7975 | 15.23779 | 5.895817e-12 | 1.259285e-20 | 5.515292e-32 | 3.620629e-45 | 5.895817e-12 | 15.23779 | 232.1904
1046.45 | 61 | 40.71107 | 191.7475 | 20.28893 | 3.470678e-12 | 6.384696e-21 | 2.346538e-32 | 1.326749e-45 | 3.470678e-12 | 20.28893 | 411.6409
1046.5 | 52 | 40.65993 | 191.6975 | 11.34007 | 2.033565e-12 | 3.22203e-21 | 9.937104e-33 | 4.839122e-46 | 2.033565e-12 | 11.34007 | 128.5973
1046.55 | 48 | 40.60879 | 191.6475 | 7.391215 | 1.185974e-12 | 1.618424e-21 | 4.188567e-33 | 1.756782e-46 | 1.185974e-12 | 7.391215 | 54.63006
1046.6 | 48 | 40.55765 | 191.5975 | 7.442355 | 6.884389e-13 | 8.091483e-22 | 1.757294e-33 | 6.348079e-47 | 6.884389e-13 | 7.442355 | 55.38864
1046.65 | 64 | 40.50651 | 191.5475 | 23.49349 | 3.977672e-13 | 4.02659e-22 | 7.338319e-34 | 2.28318e-47 | 3.977672e-13 | 23.49349 | 551.9443
1046.7 | 62 | 40.45537 | 191.4975 | 21.54463 | 2.287525e-13 | 1.994435e-22 | 3.050156e-34 | 8.173561e-48 | 2.287525e-13 | 21.54463 | 464.1713
1046.75 | 56 | 40.40423 | 191.4475 | 15.59577 | 1.309411e-13 | 9.832767e-23 | 1.261888e-34 | 2.912432e-48 | 1.309411e-13 | 15.59577 | 243.2282
1046.8 | 64 | 40.35309 | 191.3975 | 23.64691 | 7.460357e-14 | 4.825084e-23 | 5.196286e-35 | 1.032936e-48 | 7.460357e-14 | 23.64691 | 559.1766
1046.85 | 59 | 40.30195 | 191.3475 | 18.69805 | 4.230741e-14 | 2.356716e-23 | 2.129798e-35 | 3.646402e-49 | 4.230741e-14 | 18.69805 | 349.6172
1046.9 | 56 | 40.25081 | 191.2975 | 15.74919 | 2.388067e-14 | 1.145732e-23 | 8.688747e-36 | 1.281235e-49 | 2.388067e-14 | 15.74919 | 248.0371
1046.95 | 56 | 40.19967 | 191.2475 | 15.80033 | 1.341683e-14 | 5.544113e-24 | 3.528167e-36 | 4.480913e-50 | 1.341683e-14 | 15.80033 | 249.6506
1047 | 70 | 40.14853 | 191.1975 | 29.85147 | 7.502857e-15 | 2.670266e-24 | 1.425983e-36 | 1.559831e-50 | 7.502857e-15 | 29.85147 | 891.1105
1047.05 | 58 | 40.09739 | 191.1475 | 17.90261 | 4.176156e-15 | 1.280118e-24 | 5.73658e-37 | 5.404577e-51 | 4.176156e-15 | 17.90261 | 320.5036
1047.1 | 62 | 40.04625 | 191.0975 | 21.95375 | 2.313663e-15 | 6.108282e-25 | 2.297021e-37 | 1.863886e-51 | 2.313663e-15 | 21.95375 | 481.9673
1047.15 | 63 | 39.99511 | 191.0475 | 23.00489 | 1.275841e-15 | 2.901091e-25 | 9.154829e-38 | 6.398087e-52 | 1.275841e-15 | 23.00489 | 529.2252
1047.2 | 51 | 39.94397 | 190.9975 | 11.05603 | 7.002717e-16 | 1.37144e-25 | 3.63169e-38 | 2.186021e-52 | 7.002717e-16 | 11.05603 | 122.2359
1047.25 | 66 | 39.89283 | 190.9475 | 26.10717 | 3.82569e-16 | 6.45306e-26 | 1.433972e-38 | 7.434157e-53 | 3.82569e-16 | 26.10717 | 681.5846
1047.3 | 66 | 39.84169 | 190.8975 | 26.15831 | 2.080302e-16 | 3.022232e-26 | 5.635672e-39 | 2.516416e-53 | 2.080302e-16 | 26.15831 | 684.2574
1047.35 | 52 | 39.79055 | 190.8475 | 12.20945 | 1.125942e-16 | 1.408845e-26 | 2.204571e-39 | 8.478256e-54 | 1.125942e-16 | 12.20945 | 149.0708
1047.4 | 55 | 39.73941 | 190.7975 | 15.26059 | 6.065676e-17 | 6.536903e-27 | 8.583726e-40 | 2.843177e-54 | 6.065676e-17 | 15.26059 | 232.8857
1047.45 | 36 | 39.68827 | 190.7475 | -3.688266 | 3.252488e-17 | 3.018937e-27 | 3.326602e-40 | 9.490182e-55 | 3.252488e-17 | -3.688266 | 13.6033
1047.5 | 62 | 39.63713 | 190.6975 | 22.36287 | 1.735903e-17 | 1.387744e-27 | 1.283214e-40 | 3.15296e-55 | 1.735903e-17 | 22.36287 | 500.0982
1047.55 | 57 | 39.58599 | 190.6475 | 17.41401 | 9.221645e-18 | 6.349479e-28 | 4.926867e-41 | 1.042643e-55 | 9.221645e-18 | 17.41401 | 303.2479
1047.6 | 55 | 39.53485 | 190.5975 | 15.46515 | 4.876012e-18 | 2.891612e-28 | 1.88285e-41 | 3.431834e-56 | 4.876012e-18 | 15.46515 | 239.171
1047.65 | 39 | 39.48371 | 190.5475 | -0.4837056 | 2.566223e-18 | 1.310736e-28 | 7.161994e-42 | 1.124321e-56 | 2.566223e-18 | -0.4837056 | 0.2339711
1047.7 | 62 | 39.43257 | 190.4975 | 22.56743 | 1.344303e-18 | 5.913763e-29 | 2.711599e-42 | 3.666294e-57 | 1.344303e-18 | 22.56743 | 509.2891
1047.75 | 56 | 39.38143 | 190.4475 | 16.61857 | 7.009282e-19 | 2.655741e-29 | 1.021857e-42 | 1.189975e-57 | 7.009282e-19 | 16.61857 | 276.177
1047.8 | 50 | 39.33029 | 190.3975 | 10.66971 | 3.637668e-19 | 1.187083e-29 | 3.832908e-43 | 3.844338e-58 | 3.637668e-19 | 10.66971 | 113.8428
1047.85 | 43 | 39.27915 | 190.3475 | 3.720854 | 1.879083e-19 | 5.281404e-30 | 1.431001e-43 | 1.236171e-58 | 1.879083e-19 | 3.720854 | 13.84476
1047.9 | 62 | 39.22801 | 190.2975 | 22.77199 | 9.661443e-20 | 2.338789e-30 | 5.31771e-44 | 3.95648e-59 | 9.661443e-20 | 22.77199 | 518.5637
1047.95 | 48 | 39.17687 | 190.2475 | 8.823134 | 4.944375e-20 | 1.030875e-30 | 1.966902e-44 | 1.260412e-59 | 4.944375e-20 | 8.823134 | 77.8477
1048 | 47 | 39.12573 | 190.1975 | 7.874274 | 2.518571e-20 | 4.522666e-31 | 7.241257e-45 | 3.99659e-60 | 2.518571e-20 | 7.874274 | 62.00419
1048.05 | 52 | 39.07459 | 190.1475 | 12.92541 | 1.276939e-20 | 1.974951e-31 | 2.653497e-45 | 1.261362e-60 | 1.276939e-20 | 12.92541 | 167.0663
1048.1 | 47 | 39.02345 | 190.0975 | 7.976554 | 6.44406e-21 | 8.584029e-32 | 9.678244e-46 | 3.962447e-61 | 6.44406e-21 | 7.976554 | 63.62542
1048.15 | 45 | 38.97231 | 190.0475 | 6.027694 | 3.236847e-21 | 3.713637e-32 | 3.513563e-46 | 1.238969e-61 | 3.236847e-21 | 6.027694 | 36.3331
1048.2 | 49 | 38.92117 | 189.9975 | 10.07883 | 1.618297e-21 | 1.59912e-32 | 1.269616e-46 | 3.855942e-62 | 1.618297e-21 | 10.07883 | 101.5829
1048.25 | 49 | 38.87003 | 189.9475 | 10.12997 | 8.053179e-22 | 6.85387e-33 | 4.56636e-47 | 1.194466e-62 | 8.053179e-22 | 10.12997 | 102.6164
1048.3 | 37 | 38.81889 | 189.8975 | -1.818886 | 3.98887e-22 | 2.92391e-33 | 1.634712e-47 | 3.682907e-63 | 3.98887e-22 | -1.818886 | 3.308346
1048.35 | 44 | 38.76775 | 189.8475 | 5.232254 | 1.966553e-22 | 1.241554e-33 | 5.824863e-48 | 1.130266e-63 | 1.966553e-22 | 5.232254 | 27.37648
1048.4 | 41 | 38.71661 | 189.7975 | 2.283394 | 9.650168e-23 | 5.247353e-34 | 2.065872e-48 | 3.452583e-64 | 9.650168e-23 | 2.283394 | 5.213888
1048.45 | 48 | 38.66547 | 189.7475 | 9.334534 | 4.713433e-23 | 2.207437e-34 | 7.292804e-49 | 1.049738e-64 | 4.713433e-23 | 9.334534 | 87.13353
1048.5 | 54 | 38.61433 | 189.6975 | 15.38567 | 2.291464e-23 | 9.242932e-35 | 2.562471e-49 | 3.176807e-65 | 2.291464e-23 | 15.38567 | 236.719
1048.55 | 32 | 38.56319 | 189.6475 | -6.563186 | 1.108823e-23 | 3.852161e-35 | 8.961826e-50 | 9.569166e-66 | 1.108823e-23 | -6.563186 | 43.07541
1048.6 | 43 | 38.51205 | 189.5975 | 4.487954 | 5.340531e-24 | 1.597984e-35 | 3.119661e-50 | 2.869001e-66 | 5.340531e-24 | 4.487954 | 20.14173
1048.65 | 35 | 38.46091 | 189.5475 | -3.460906 | 2.560237e-24 | 6.598021e-36 | 1.080915e-50 | 8.56171e-67 | 2.560237e-24 | -3.460906 | 11.97787
1048.7 | 36 | 38.40977 | 189.4975 | -2.409766 | 1.221656e-24 | 2.711616e-36 | 3.727771e-51 | 2.543102e-67 | 1.221656e-24 | -2.409766 | 5.806972
1048.75 | 38 | 38.35863 | 189.4475 | -0.3586261 | 5.802181e-25 | 1.109216e-36 | 1.279617e-51 | 7.518655e-68 | 5.802181e-25 | -0.3586261 | 0.1286127
1048.8 | 46 | 38.30749 | 189.3975 | 7.692514 | 2.74288e-25 | 4.516243e-37 | 4.372041e-52 | 2.212534e-68 | 2.74288e-25 | 7.692514 | 59.17477
1048.85 | 42 | 38.25635 | 189.3475 | 3.743654 | 1.290612e-25 | 1.830256e-37 | 1.486831e-52 | 6.480568e-69 | 1.290612e-25 | 3.743654 | 14.01494
1048.9 | 45 | 38.20521 | 189.2975 | 6.794794 | 6.044465e-26 | 7.382774e-38 | 5.032832e-53 | 1.889337e-69 | 6.044465e-26 | 6.794794 | 46.16922
1048.95 | 39 | 38.15407 | 189.2475 | 0.8459339 | 2.817691e-26 | 2.964153e-38 | 1.695651e-53 | 5.482506e-70 | 2.817691e-26 | 0.8459339 | 0.7156041
1049 | 49 | 38.10293 | 189.1975 | 10.89707 | 1.307381e-26 | 1.184554e-38 | 5.686354e-54 | 1.583515e-70 | 1.307381e-26 | 10.89707 | 118.7462
1049.05 | 41 | 38.05179 | 189.1475 | 2.948214 | 6.037875e-27 | 4.711755e-39 | 1.898036e-54 | 4.552379e-71 | 6.037875e-27 | 2.948214 | 8.691965
1049.1 | 47 | 38.00065 | 189.0975 | 8.999354 | 2.775489e-27 | 1.86545e-39 | 6.30592e-55 | 1.302651e-71 | 2.775489e-27 | 8.999354 | 80.98837
1049.15 | 36 | 37.94951 | 189.0475 | -1.949506 | 1.269896e-27 | 7.351196e-40 | 2.085287e-55 | 3.710145e-72 | 1.269896e-27 | -1.949506 | 3.800575
1049.2 | 35 | 37.89837 | 188.9975 | -2.898366 | 5.783225e-28 | 2.883405e-40 | 6.863669e-56 | 1.051785e-72 | 5.783225e-28 | -2.898366 | 8.400527
1049.25 | 35 | 37.84723 | 188.9475 | -2.847226 | 2.621473e-28 | 1.12571e-40 | 2.248641e-56 | 2.967813e-73 | 2.621473e-28 | -2.847226 | 8.106697
1049.3 | 38 | 37.79609 | 188.8975 | 0.2039137 | 1.182753e-28 | 4.374422e-41 | 7.332589e-57 | 8.335263e-74 | 1.182753e-28 | 0.2039137 | 0.0415808
1049.35 | 33 | 37.74495 | 188.8475 | -4.744946 | 5.311482e-29 | 1.691952e-41 | 2.37995e-57 | 2.330105e-74 | 5.311482e-29 | -4.744946 | 22.51452
1049.4 | 43 | 37.69381 | 188.7975 | 5.306194 | 2.374165e-29 | 6.513718e-42 | 7.688676e-58 | 6.48343e-75 | 2.374165e-29 | 5.306194 | 28.15569
1049.45 | 39 | 37.64267 | 188.7475 | 1.357334 | 1.056281e-29 | 2.495991e-42 | 2.472342e-58 | 1.795591e-75 | 1.056281e-29 | 1.357334 | 1.842355
1049.5 | 34 | 37.59153 | 188.6975 | -3.591526 | 4.677579e-30 | 9.519857e-43 | 7.91296e-59 | 4.949753e-76 | 4.677579e-30 | -3.591526 | 12.89906
1049.55 | 47 | 37.54039 | 188.6475 | 9.459614 | 2.061751e-30 | 3.614025e-43 | 2.520825e-59 | 1.358103e-76 | 2.061751e-30 | 9.459614 | 89.48429
1049.6 | 26 | 37.48925 | 188.5975 | -11.48925 | 9.045333e-31 | 1.365605e-43 | 7.99318e-60 | 3.708988e-77 | 9.045333e-31 | -11.48925 | 132.0028
1049.65 | 36 | 37.43811 | 188.5475 | -1.438106 | 3.949901e-31 | 5.136087e-44 | 2.522725e-60 | 1.008211e-77 | 3.949901e-31 | -1.438106 | 2.06815
1049.7 | 31 | 37.38697 | 188.4975 | -6.386966 | 1.716806e-31 | 1.922707e-44 | 7.924893e-61 | 2.72785e-78 | 1.716806e-31 | -6.386966 | 40.79334
1049.75 | 44 | 37.33583 | 188.4475 | 6.664174 | 7.427274e-32 | 7.164187e-45 | 2.477937e-61 | 7.346204e-79 | 7.427274e-32 | 6.664174 | 44.41121
1049.8 | 46 | 37.28469 | 188.3975 | 8.715314 | 3.19824e-32 | 2.657016e-45 | 7.711884e-62 | 1.96915e-79 | 3.19824e-32 | 8.715314 | 75.95669
1049.85 | 43 | 37.23355 | 188.3475 | 5.766453 | 1.370774e-32 | 9.808319e-46 | 2.388933e-62 | 5.253731e-80 | 1.370774e-32 | 5.766453 | 33.25199
1049.9 | 38 | 37.18241 | 188.2975 | 0.8175935 | 5.847821e-33 | 3.603864e-46 | 7.365813e-63 | 1.39518e-80 | 5.847821e-33 | 0.8175935 | 0.6684591
1049.95 | 40 | 37.13127 | 188.2475 | 2.868733 | 2.483108e-33 | 1.318e-46 | 2.260533e-63 | 3.687788e-81 | 2.483108e-33 | 2.868733 | 8.229632
1050 | 36 | 37.08013 | 188.1975 | -1.080127 | 1.049471e-33 | 4.797731e-47 | 6.905166e-64 | 9.702306e-82 | 1.049471e-33 | -1.080127 | 1.166673
1050.05 | 30 | 37.02899 | 188.1475 | -7.028987 | 4.414875e-34 | 1.738319e-47 | 2.099476e-64 | 2.540723e-82 | 4.414875e-34 | -7.028987 | 49.40665
1050.1 | 37 | 36.97785 | 188.0975 | 0.0221534 | 1.848586e-34 | 6.268976e-48 | 6.353614e-65 | 6.622361e-83 | 1.848586e-34 | 0.0221534 | 0.000490773
1050.15 | 29 | 36.92671 | 188.0475 | -7.926707 | 7.704322e-35 | 2.250282e-48 | 1.913833e-65 | 1.718074e-83 | 7.704322e-35 | -7.926707 | 62.83268
1050.2 | 36 | 36.87557 | 187.9975 | -0.8755666 | 3.195968e-35 | 8.039897e-49 | 5.738001e-66 | 4.436536e-84 | 3.195968e-35 | -0.8755666 | 0.7666169
1050.25 | 40 | 36.82443 | 187.9475 | 3.175573 | 1.319604e-35 | 2.859153e-49 | 1.712342e-66 | 1.140301e-84 | 1.319604e-35 | 3.175573 | 10.08427
1050.3 | 34 | 36.77329 | 187.8975 | -2.773287 | 5.423233e-36 | 1.01204e-49 | 5.086203e-67 | 2.917214e-85 | 5.423233e-36 | -2.773287 | 7.691119
1050.35 | 28 | 36.72215 | 187.8475 | -8.722147 | 2.218432e-36 | 3.565588e-50 | 1.503731e-67 | 7.428317e-86 | 2.218432e-36 | -8.722147 | 76.07584
1050.4 | 37 | 36.67101 | 187.7975 | 0.3289933 | 9.032486e-37 | 1.250368e-50 | 4.425068e-68 | 1.88272e-86 | 9.032486e-37 | 0.3289933 | 0.1082366
1050.45 | 50 | 36.61987 | 187.7475 | 13.38013 | 3.660512e-37 | 4.364335e-51 | 1.296114e-68 | 4.749573e-87 | 3.660512e-37 | 13.38013 | 179.028
1050.5 | 43 | 36.56873 | 187.6975 | 6.431273 | 1.476555e-37 | 1.516252e-51 | 3.778674e-69 | 1.192605e-87 | 1.476555e-37 | 6.431273 | 41.36128
1050.55 | 36 | 36.51759 | 187.6475 | -0.5175868 | 5.928307e-38 | 5.243221e-52 | 1.096501e-69 | 2.980656e-88 | 5.928307e-38 | -0.5175868 | 0.2678961
1050.6 | 41 | 36.46645 | 187.5975 | 4.533553 | 2.369109e-38 | 1.804672e-52 | 3.167029e-70 | 7.414818e-89 | 2.369109e-38 | 4.533553 | 20.5531
1050.65 | 32 | 36.41531 | 187.5475 | -4.415307 | 9.42351e-39 | 6.182605e-53 | 9.104757e-71 | 1.835957e-89 | 9.42351e-39 | -4.415307 | 19.49493
1050.7 | 42 | 36.36417 | 187.4975 | 5.635833 | 3.730901e-39 | 2.108231e-53 | 2.605301e-71 | 4.524781e-90 | 3.730901e-39 | 5.635833 | 31.76262
1050.75 | 29 | 36.31303 | 187.4475 | -7.313027 | 1.470239e-39 | 7.155468e-54 | 7.420289e-72 | 1.109957e-90 | 1.470239e-39 | -7.313027 | 53.48036
1050.8 | 40 | 36.26189 | 187.3975 | 3.738113 | 5.766809e-40 | 2.417304e-54 | 2.10357e-72 | 2.710116e-91 | 5.766809e-40 | 3.738113 | 13.97349
1050.85 | 42 | 36.21075 | 187.3475 | 5.789253 | 2.25142e-40 | 8.128263e-55 | 5.935626e-73 | 6.586324e-92 | 2.25142e-40 | 5.789253 | 33.51545
1050.9 | 35 | 36.15961 | 187.2975 | -1.159607 | 8.748844e-41 | 2.72043e-55 | 1.667053e-73 | 1.593204e-92 | 8.748844e-41 | -1.159607 | 1.344688
1050.95 | 39 | 36.10847 | 187.2475 | 2.891533 | 3.383905e-41 | 9.062556e-56 | 4.660209e-74 | 3.835952e-93 | 3.383905e-41 | 2.891533 | 8.360963
1051 | 30 | 36.05733 | 187.1975 | -6.057327 | 1.302744e-41 | 3.004949e-56 | 1.296686e-74 | 9.192809e-94 | 1.302744e-41 | -6.057327 | 36.69121
1051.05 | 41 | 36.00619 | 187.1475 | 4.993813 | 4.991982e-42 | 9.917378e-57 | 3.591183e-75 | 2.192788e-94 | 4.991982e-42 | 4.993813 | 24.93817
1051.1 | 36 | 35.95505 | 187.0975 | 0.044953 | 1.903971e-42 | 3.257841e-57 | 9.899505e-76 | 5.206168e-95 | 1.903971e-42 | 0.044953 | 0.002020772
1051.15 | 37 | 35.90391 | 187.0475 | 1.096093 | 7.228049e-43 | 1.065212e-57 | 2.716206e-76 | 1.230306e-95 | 7.228049e-43 | 1.096093 | 1.20142
1051.2 | 32 | 35.85277 | 186.9975 | -3.852767 | 2.73121e-43 | 3.466696e-58 | 7.417975e-77 | 2.893885e-96 | 2.73121e-43 | -3.852767 | 14.84381
1051.25 | 35 | 35.80163 | 186.9475 | -0.8016271 | 1.027217e-43 | 1.122972e-58 | 2.016421e-77 | 6.775211e-97 | 1.027217e-43 | -0.8016271 | 0.6426059
1051.3 | 32 | 35.75049 | 186.8975 | -3.750487 | 3.845413e-44 | 3.62072e-59 | 5.4557e-78 | 1.578838e-97 | 3.845413e-44 | -3.750487 | 14.06615
1051.35 | 35 | 35.69935 | 186.8475 | -0.6993471 | 1.432837e-44 | 1.161969e-59 | 1.469241e-78 | 3.662063e-98 | 1.432837e-44 | -0.6993471 | 0.4890864
1051.4 | 43 | 35.64821 | 186.7975 | 7.351793 | 5.314031e-45 | 3.711653e-60 | 3.9383e-79 | 8.454486e-99 | 5.314031e-45 | 7.351793 | 54.04886
1051.45 | 34 | 35.59707 | 186.7475 | -1.597067 | 1.961664e-45 | 1.180085e-60 | 1.050746e-79 | 1.942773e-99 | 1.961664e-45 | -1.597067 | 2.550623
1051.5 | 34 | 35.54593 | 186.6975 | -1.545927 | 7.207728e-46 | 3.734504e-61 | 2.79036e-80 | 4.443549e-100 | 7.207728e-46 | -1.545927 | 2.389891
1051.55 | 36 | 35.49479 | 186.6475 | 0.5052128 | 2.636e-46 | 1.17632e-61 | 7.375576e-81 | 1.011606e-100 | 2.636e-46 | 0.5052128 | 0.25524
1051.6 | 29 | 35.44365 | 186.5975 | -6.443647 | 9.595462e-47 | 3.688006e-62 | 1.940461e-81 | 2.292271e-101 | 9.595462e-47 | -6.443647 | 41.52059
1051.65 | 30 | 35.39251 | 186.5475 | -5.392507 | 3.476639e-47 | 1.150882e-62 | 5.081446e-82 | 5.17004e-102 | 3.476639e-47 | -5.392507 | 29.07913
1051.7 | 35 | 35.34137 | 186.4975 | -0.3413672 | 1.253795e-47 | 3.574733e-63 | 1.324472e-82 | 1.160634e-102 | 1.253795e-47 | -0.3413672 | 0.1165316
1051.75 | 29 | 35.29023 | 186.4475 | -6.290227 | 4.500564e-48 | 1.105171e-63 | 3.436147e-83 | 2.593401e-103 | 4.500564e-48 | -6.290227 | 39.56696
1051.8 | 33 | 35.23909 | 186.3975 | -2.239087 | 1.607979e-48 | 3.40086e-64 | 8.873072e-84 | 5.767897e-104 | 1.607979e-48 | -2.239087 | 5.013512
1051.85 | 32 | 35.18795 | 186.3475 | -3.187947 | 5.718306e-49 | 1.041649e-64 | 2.280602e-84 | 1.276846e-104 | 5.718306e-49 | -3.187947 | 10.16301
1051.9 | 33 | 35.13681 | 186.2975 | -2.136807 | 2.02408e-49 | 3.17561e-65 | 5.834428e-85 | 2.81341e-105 | 2.02408e-49 | -2.136807 | 4.565946
1051.95 | 32 | 35.08567 | 186.2475 | -3.085667 | 7.131176e-50 | 9.636211e-66 | 1.485663e-85 | 6.170222e-106 | 7.131176e-50 | -3.085667 | 9.521343
1052 | 39 | 35.03453 | 186.1975 | 3.965473 | 2.500737e-50 | 2.910441e-66 | 3.765441e-86 | 1.34692e-106 | 2.500737e-50 | 3.965473 | 15.72497
1052.05 | 34 | 34.98339 | 186.1475 | -0.9833874 | 8.728669e-51 | 8.749525e-67 | 9.499145e-87 | 2.926552e-107 | 8.728669e-51 | -0.9833874 | 0.9670507
1052.1 | 40 | 34.93225 | 186.0975 | 5.067753 | 3.032505e-51 | 2.618084e-67 | 2.38521e-87 | 6.329127e-108 | 3.032505e-51 | 5.067753 | 25.68212
1052.15 | 35 | 34.88111 | 186.0475 | 0.1188926 | 1.048644e-51 | 7.797509e-68 | 5.961312e-88 | 1.3624e-108 | 1.048644e-51 | 0.1188926 | 0.01413545
1052.2 | 35 | 34.82997 | 185.9975 | 0.1700326 | 3.609343e-52 | 2.311541e-68 | 1.482964e-88 | 2.919033e-109 | 3.609343e-52 | 0.1700326 | 0.02891107
1052.25 | 28 | 34.77883 | 185.9475 | -6.778827 | 1.236521e-52 | 6.820567e-69 | 3.671913e-89 | 6.225104e-110 | 1.236521e-52 | -6.778827 | 45.9525
1052.3 | 32 | 34.72769 | 185.8975 | -2.727687 | 4.216461e-53 | 2.003146e-69 | 9.049563e-90 | 1.321379e-110 | 4.216461e-53 | -2.727687 | 7.440279
1052.35 | 34 | 34.67655 | 185.8475 | -0.6765475 | 1.431094e-53 | 5.855692e-70 | 2.219914e-90 | 2.791782e-111 | 1.431094e-53 | -0.6765475 | 0.4577165
1052.4 | 27 | 34.62541 | 185.7975 | -7.625408 | 4.834608e-54 | 1.703794e-70 | 5.420233e-91 | 5.870959e-112 | 4.834608e-54 | -7.625408 | 58.14684
1052.45 | 40 | 34.57427 | 185.7475 | 5.425732 | 1.625653e-54 | 4.934342e-71 | 1.317265e-91 | 1.228881e-112 | 1.625653e-54 | 5.425732 | 29.43857
1052.5 | 38 | 34.52313 | 185.6975 | 3.476872 | 5.44086e-55 | 1.422377e-71 | 3.186409e-92 | 2.560259e-113 | 5.44086e-55 | 3.476872 | 12.08864
1052.55 | 35 | 34.47199 | 185.6475 | 0.5280124 | 1.812511e-55 | 4.081064e-72 | 7.671905e-93 | 5.309225e-114 | 1.812511e-55 | 0.5280124 | 0.2787971
1052.6 | 26 | 34.42085 | 185.5975 | -8.420848 | 6.009898e-56 | 1.165482e-72 | 1.838562e-93 | 1.095852e-114 | 6.009898e-56 | -8.420848 | 70.91067
1052.65 | 26 | 34.36971 | 185.5475 | -8.369708 | 1.983476e-56 | 3.312919e-73 | 4.385575e-94 | 2.251364e-115 | 1.983476e-56 | -8.369708 | 70.05201
1052.7 | 33 | 34.31857 | 185.4975 | -1.318568 | 6.515682e-57 | 9.373235e-74 | 1.041234e-94 | 4.603764e-116 | 6.515682e-57 | -1.318568 | 1.738621
1052.75 | 28 | 34.26743 | 185.4475 | -6.267428 | 2.130425e-57 | 2.63962e-74 | 2.460612e-95 | 9.370302e-117 | 2.130425e-57 | -6.267428 | 39.28065
1052.8 | 32 | 34.21629 | 185.3975 | -2.216288 | 6.933393e-58 | 7.398892e-75 | 5.787771e-96 | 1.898311e-117 | 6.933393e-58 | -2.216288 | 4.911931
1052.85 | 30 | 34.16515 | 185.3475 | -4.165148 | 2.245943e-58 | 2.064264e-75 | 1.355042e-96 | 3.827847e-118 | 2.245943e-58 | -4.165148 | 17.34846
1052.9 | 29 | 34.11401 | 185.2975 | -5.114008 | 7.241441e-59 | 5.732408e-76 | 3.157677e-97 | 7.682721e-119 | 7.241441e-59 | -5.114008 | 26.15307
1052.95 | 33 | 34.06287 | 185.2475 | -1.062868 | 2.323938e-59 | 1.584464e-76 | 7.324126e-98 | 1.534789e-119 | 2.323938e-59 | -1.062868 | 1.129688
1053 | 25 | 34.01173 | 185.1975 | -9.011728 | 7.423305e-60 | 4.359139e-77 | 1.690897e-98 | 3.051799e-120 | 7.423305e-60 | -9.011728 | 81.21124
1053.05 | 35 | 33.96059 | 185.1475 | 1.039412 | 2.360171e-60 | 1.193693e-77 | 3.885545e-99 | 6.03999e-121 | 2.360171e-60 | 1.039412 | 1.080378
1053.1 | 34 | 33.90945 | 185.0975 | 0.09055221 | 7.469007e-61 | 3.253551e-78 | 8.887098e-100 | 1.189844e-121 | 7.469007e-61 | 0.09055221 | 0.008199702
1053.15 | 36 | 33.85831 | 185.0475 | 2.141692 | 2.352641e-61 | 8.82665e-79 | 2.023212e-100 | 2.333011e-122 | 2.352641e-61 | 2.141692 | 4.586845
1053.2 | 28 | 33.80717 | 184.9975 | -5.807168 | 7.376013e-62 | 2.383458e-79 | 4.584542e-101 | 4.553204e-123 | 7.376013e-62 | -5.807168 | 33.7232
1053.25 | 25 | 33.75603 | 184.9475 | -8.756028 | 2.301765e-62 | 6.406083e-80 | 1.034008e-101 | 8.844854e-124 | 2.301765e-62 | -8.756028 | 76.66802
1053.3 | 38 | 33.70489 | 184.8975 | 4.295112 | 7.149466e-63 | 1.713763e-80 | 2.321267e-102 | 1.710163e-124 | 7.149466e-63 | 4.295112 | 18.44799
1053.35 | 35 | 33.65375 | 184.8475 | 1.346252 | 2.210342e-63 | 4.563335e-81 | 5.186802e-103 | 3.291226e-125 | 2.210342e-63 | 1.346252 | 1.812395
1053.4 | 37 | 33.60261 | 184.7975 | 3.397392 | 6.801721e-64 | 1.209448e-81 | 1.153579e-103 | 6.304508e-126 | 6.801721e-64 | 3.397392 | 11.54227
1053.45 | 30 | 33.55147 | 184.7475 | -3.551468 | 2.083298e-64 | 3.190549e-82 | 2.553693e-104 | 1.202037e-126 | 2.083298e-64 | -3.551468 | 12.61292
1053.5 | 32 | 33.50033 | 184.6975 | -1.500328 | 6.35122e-65 | 8.377547e-83 | 5.626821e-105 | 2.281172e-127 | 6.35122e-65 | -1.500328 | 2.250984
1053.55 | 32 | 33.44919 | 184.6475 | -1.449188 | 1.927242e-65 | 2.189483e-83 | 1.234044e-105 | 4.308949e-128 | 1.927242e-65 | -1.449188 | 2.100146
1053.6 | 35 | 33.39805 | 184.5975 | 1.601952 | 5.820881e-66 | 5.695603e-84 | 2.69384e-106 | 8.101362e-129 | 5.820881e-66 | 1.601952 | 2.56625
1053.65 | 32 | 33.34691 | 184.5475 | -1.346908 | 1.749905e-66 | 1.474725e-84 | 5.853103e-107 | 1.516066e-129 | 1.749905e-66 | -1.346908 | 1.814161
1053.7 | 29 | 33.29577 | 184.4975 | -4.295768 | 5.236167e-67 | 3.800631e-85 | 1.265825e-107 | 2.823913e-130 | 5.236167e-67 | -4.295768 | 18.45362
1053.75 | 33 | 33.24463 | 184.4475 | -0.2446281 | 1.559502e-67 | 9.749307e-86 | 2.724801e-108 | 5.235497e-131 | 1.559502e-67 | -0.2446281 | 0.05984288
1053.8 | 29 | 33.19349 | 184.3975 | -4.193488 | 4.623081e-68 | 2.48923e-86 | 5.838066e-109 | 9.661349e-132 | 4.623081e-68 | -4.193488 | 17.58534
1053.85 | 31 | 33.14235 | 184.3475 | -2.142348 | 1.364113e-68 | 6.326006e-87 | 1.245021e-109 | 1.774561e-132 | 1.364113e-68 | -2.142348 | 4.589655
1053.9 | 28 | 33.09121 | 184.2975 | -5.091208 | 4.006293e-69 | 1.600175e-87 | 2.642758e-110 | 3.244273e-133 | 4.006293e-69 | -5.091208 | 25.9204
1053.95 | 27 | 33.04007 | 184.2475 | -6.040068 | 1.171138e-69 | 4.028827e-88 | 5.583565e-111 | 5.903603e-134 | 1.171138e-69 | -6.040068 | 36.48242
1054 | 40 | 32.98893 | 184.1975 | 7.011072 | 3.407588e-70 | 1.009632e-88 | 1.174192e-111 | 1.069277e-134 | 3.407588e-70 | 7.011072 | 49.15513
1054.05 | 26 | 32.93779 | 184.1475 | -6.937788 | 9.868684e-71 | 2.518378e-89 | 2.457762e-112 | 1.927688e-135 | 9.868684e-71 | -6.937788 | 48.1329
1054.1 | 32 | 32.88665 | 184.0975 | -0.8866482 | 2.844754e-71 | 6.252475e-90 | 5.120517e-113 | 3.459046e-136 | 2.844754e-71 | -0.8866482 | 0.786145
1054.15 | 27 | 32.83551 | 184.0475 | -5.835508 | 8.162129e-72 | 1.545099e-90 | 1.061845e-113 | 6.17802e-137 | 8.162129e-72 | -5.835508 | 34.05316
1054.2 | 36 | 32.78437 | 183.9975 | 3.215632 | 2.330964e-72 | 3.800441e-91 | 2.191704e-114 | 1.098286e-137 | 2.330964e-72 | 3.215632 | 10.34029
1054.25 | 31 | 32.73323 | 183.9475 | -1.733228 | 6.625838e-73 | 9.304328e-92 | 4.502729e-115 | 1.943369e-138 | 6.625838e-73 | -1.733228 | 3.00408
1054.3 | 40 | 32.68209 | 183.8975 | 7.317912 | 1.874647e-73 | 2.267302e-92 | 9.207527e-116 | 3.422694e-139 | 1.874647e-73 | 7.317912 | 53.55183
1054.35 | 30 | 32.63095 | 183.8475 | -2.630948 | 5.27924e-74 | 5.499293e-93 | 1.87406e-116 | 6.000041e-140 | 5.27924e-74 | -2.630948 | 6.921889
1054.4 | 36 | 32.57981 | 183.7975 | 3.420192 | 1.479778e-74 | 1.327632e-93 | 3.796623e-117 | 1.046921e-140 | 1.479778e-74 | 3.420192 | 11.69771
1054.45 | 33 | 32.52867 | 183.7475 | 0.4713317 | 4.128528e-75 | 3.19023e-94 | 7.655694e-118 | 1.81822e-141 | 4.128528e-75 | 0.4713317 | 0.2221535
1054.5 | 35 | 32.47753 | 183.6975 | 2.522472 | 1.146482e-75 | 7.630262e-95 | 1.536544e-118 | 3.143059e-142 | 1.146482e-75 | 2.522472 | 6.362863
1054.55 | 34 | 32.42639 | 183.6475 | 1.573612 | 3.168927e-76 | 1.816478e-95 | 3.069579e-119 | 5.407941e-143 | 3.168927e-76 | 1.573612 | 2.476254
1054.6 | 32 | 32.37525 | 183.5975 | -0.3752484 | 8.718278e-77 | 4.304218e-96 | 6.103597e-120 | 9.261571e-144 | 8.718278e-77 | -0.3752484 | 0.1408114
1054.65 | 34 | 32.32411 | 183.5475 | 1.675892 | 2.387385e-77 | 1.015153e-96 | 1.207998e-120 | 1.57874e-144 | 2.387385e-77 | 1.675892 | 2.808613
1054.7 | 29 | 32.27297 | 183.4975 | -3.272968 | 6.507101e-78 | 2.383101e-97 | 2.379687e-121 | 2.678613e-145 | 6.507101e-78 | -3.272968 | 10.71232
1054.75 | 26 | 32.22183 | 183.4475 | -6.221828 | 1.76533e-78 | 5.568348e-98 | 4.666023e-122 | 4.523583e-146 | 1.76533e-78 | -6.221828 | 38.71115
1054.8 | 30 | 32.17069 | 183.3975 | -2.170688 | 4.766917e-79 | 1.295041e-98 | 9.106408e-123 | 7.603761e-147 | 4.766917e-79 | -2.170688 | 4.711888
1054.85 | 29 | 32.11955 | 183.3475 | -3.119548 | 1.281217e-79 | 2.99788e-99 | 1.768971e-123 | 1.272177e-147 | 1.281217e-79 | -3.119548 | 9.731583
1054.9 | 37 | 32.06841 | 183.2975 | 4.931591 | 3.427526e-80 | 6.907457e-100 | 3.420326e-124 | 2.118557e-148 | 3.427526e-80 | 4.931591 | 24.32059
1054.95 | 28 | 32.01727 | 183.2475 | -4.017269 | 9.12667e-81 | 1.584147e-100 | 6.582452e-125 | 3.511607e-149 | 9.12667e-81 | -4.017269 | 16.13845
1055 | 30 | 31.96613 | 183.1975 | -1.966129 | 2.418896e-81 | 3.616145e-101 | 1.260902e-125 | 5.793554e-150 | 2.418896e-81 | -1.966129 | 3.865661
4
CAE

## Sheet1
DATA
FRR
MW772a
2020-03-06
1030
1055
0.05
501
1
1
5000
49
63
56
66
62
46
62
61
61
46
64
54
54
61
48
47
59
67
51
64
51
36
47
65
59
51
54
51
60
56
43
55
45
60
53
53
49
62
60
41
55
47
56
48
52
59
64
59
60
38
62
62
58
47
40
47
63
54
49
39
47
44
62
66
57
56
46
49
59
55
57
43
57
63
54
45
55
76
73
56
71
58
66
77
81
62
76
78
92
102
111
104
116
112
140
147
134
150
162
185
164
191
163
186
205
203
214
248
231
262
269
255
239
262
308
284
283
260
277
287
276
295
278
282
281
298
311
296
325
316
353
373
357
315
387
368
381
403
378
399
410
400
444
407
390
409
431
396
395
412
391
383
354
354
344
342
330
304
299
266
279
269
245
196
214
225
197
185
156
176
155
162
134
128
113
104
109
110
92
100
119
112
116
101
119
106
93
79
80
92
107
97
81
99
73
93
80
83
90
85
83
82
96
105
89
84
88
95
104
82
90
112
111
93
121
94
93
88
93
108
106
79
86
114
86
85
93
75
80
84
73
83
73
78
61
57
72
77
59
60
58
60
44
62
46
59
48
39
47
42
42
53
54
44
53
45
53
42
41
36
49
40
41
32
42
49
42
49
41
50
51
48
50
59
48
54
52
60
41
52
62
57
55
58
50
54
58
47
59
65
57
49
59
58
57
65
56
52
58
57
78
63
79
75
61
63
77
73
77
72
60
80
76
64
69
92
90
67
67
82
69
88
67
83
65
65
60
69
56
61
52
48
48
64
62
56
64
59
56
56
70
58
62
63
51
66
66
52
55
36
62
57
55
39
62
56
50
43
62
48
47
52
47
45
49
49
37
44
41
48
54
32
43
35
36
38
46
42
45
39
49
41
47
36
35
35
38
33
43
39
34
47
26
36
31
44
46
43
38
40
36
30
37
29
36
40
34
28
37
50
43
36
41
32
42
29
40
42
35
39
30
41
36
37
32
35
32
35
43
34
34
36
29
30
35
29
33
32
33
32
39
34
40
35
35
28
32
34
27
40
38
35
26
26
33
28
32
30
29
33
25
35
34
36
28
25
38
35
37
30
32
32
35
32
29
33
29
31
28
27
40
26
32
27
36
31
40
30
36
33
35
34
32
34
29
26
30
29
37
28
30
4
CAE