## A750CR
DATA
FRR
MW772a
| 2020-04-02 | [7 empty] | Carbon peak |  | Offset
| 825 | starting ke |  | a | 113.3544 | 62.18873 | 0 |  | 285 |  | 15.40255
| 850 | finishing ke |  | b | 401.8066 | 399.9683 | 534.3629
| 0.05 | step size |  | c | 0.7165823 | 0.7165823 | 0.7165823
| 501 | no. of points |  | FWHM | 1.687422 | 1.687422 | 1.687422
| 1 | ignore |  | Area | 203.6078 | 111.7037 | 0 |  |  | total
| 1 | ignore |  | Total |  |  | 315.3115 |  |  | 199212.5
ke | 5000 | bg | BE | minus bg | Gauss1 | Gauss2 | Gauss 3 | sum | diff | diff sq
825 | 281 | 313.9261 | 413.1975 | -32.92608 | 1.53055e-53 | 6.082966e-73 | 0 | 1.53055e-53 | -32.92608 | 1084.127 | 825 | 281 | 0.5468658 | -137.2382
825.05 | 332 | 313.9534 | 413.1475 | 18.04657 | 4.629037e-53 | 2.200393e-72 | 0 | 4.629037e-53 | 18.04657 | 325.6789 | 825.05 | 332 | 0.2357126 | 197.4296
825.1 | 310 | 313.9808 | 413.0975 | -3.980768 | 1.393219e-52 | 7.920828e-72 | 0 | 1.393219e-52 | -3.980768 | 15.84652 | 825.1 | 310 | 0.1186058 | 18.33694
825.15 | 326 | 314.0081 | 413.0475 | 11.99189 | 4.172858e-52 | 2.837439e-71 | 0 | 4.172858e-52 | 11.99189 | 143.8054 | 825.15 | 326
825.2 | 324 | 314.0355 | 412.9975 | 9.964545 | 1.243751e-51 | 1.011505e-70 | 0 | 1.243751e-51 | 9.964545 | 99.29216 | 825.2 | 324
825.25 | 300 | 314.0628 | 412.9475 | -14.0628 | 3.689086e-51 | 3.588353e-70 | 0 | 3.689086e-51 | -14.0628 | 197.7623 | 825.25 | 300
825.3 | 310 | 314.0901 | 412.8975 | -4.090142 | 1.088905e-50 | 1.2668e-69 | 0 | 1.088905e-50 | -4.090142 | 16.72926 | 825.3 | 310
825.35 | 315 | 314.1175 | 412.8475 | 0.8825151 | 3.1985e-50 | 4.450473e-69 | 0 | 3.1985e-50 | 0.8825151 | 0.7788329 | 825.35 | 315
825.4 | 330 | 314.1448 | 412.7975 | 15.85517 | 9.349502e-50 | 1.55593e-68 | 0 | 9.349502e-50 | 15.85517 | 251.3865 | 825.4 | 330
825.45 | 310 | 314.1722 | 412.7475 | -4.172171 | 2.71967e-49 | 5.413267e-68 | 0 | 2.71967e-49 | -4.172171 | 17.40701 | 825.45 | 310
825.5 | 316 | 314.1995 | 412.6975 | 1.800485 | 7.872805e-49 | 1.874194e-67 | 0 | 7.872805e-49 | 1.800485 | 3.241747 | 825.5 | 316
825.55 | 306 | 314.2269 | 412.6475 | -8.226858 | 2.267923e-48 | 6.45736e-67 | 0 | 2.267923e-48 | -8.226858 | 67.68119 | 825.55 | 306
825.6 | 342 | 314.2542 | 412.5975 | 27.7458 | 6.501488e-48 | 2.214018e-66 | 0 | 6.501488e-48 | 27.7458 | 769.8293 | 825.6 | 342
825.65 | 327 | 314.2815 | 412.5475 | 12.71846 | 1.854739e-47 | 7.554277e-66 | 0 | 1.854739e-47 | 12.71846 | 161.7591 | 825.65 | 327
825.7 | 287 | 314.3089 | 412.4975 | -27.30889 | 5.265485e-47 | 2.565017e-65 | 0 | 5.265485e-47 | -27.30889 | 745.7754 | 825.7 | 287
825.75 | 315 | 314.3362 | 412.4475 | 0.6637688 | 1.487577e-46 | 8.667085e-65 | 0 | 1.487577e-46 | 0.6637688 | 0.440589 | 825.75 | 315
825.8 | 299 | 314.3636 | 412.3975 | -15.36357 | 4.182215e-46 | 2.914349e-64 | 0 | 4.182215e-46 | -15.36357 | 236.0394 | 825.8 | 299
825.85 | 335 | 314.3909 | 412.3475 | 20.60908 | 1.170088e-45 | 9.752042e-64 | 0 | 1.170088e-45 | 20.60908 | 424.7343 | 825.85 | 335
825.9 | 322 | 314.4183 | 412.2975 | 7.581739 | 3.257741e-45 | 3.247395e-63 | 0 | 3.257741e-45 | 7.581739 | 57.48277 | 825.9 | 322
825.95 | 289 | 314.4456 | 412.2475 | -25.4456 | 9.026097e-45 | 1.076119e-62 | 0 | 9.026097e-45 | -25.4456 | 647.4788 | 825.95 | 289
826 | 323 | 314.4729 | 412.1975 | 8.527052 | 2.48868e-44 | 3.548715e-62 | 0 | 2.48868e-44 | 8.527052 | 72.71062 | 826 | 323
826.05 | 322 | 314.5003 | 412.1475 | 7.499709 | 6.828474e-44 | 1.164575e-61 | 0 | 6.828474e-44 | 7.499709 | 56.24564 | 849 | 322
826.1 | 324 | 314.5276 | 412.0975 | 9.472366 | 1.864506e-43 | 3.803201e-61 | 0 | 1.864506e-43 | 9.472366 | 89.72571 | 849.05 | 334
826.15 | 307 | 314.555 | 412.0475 | -7.554978 | 5.066285e-43 | 1.235995e-60 | 0 | 5.066285e-43 | -7.554978 | 57.07769 | 849.1 | 368
826.2 | 342 | 314.5823 | 411.9975 | 27.41768 | 1.369938e-42 | 3.997329e-60 | 0 | 1.369938e-42 | 27.41768 | 751.7291 | 849.15 | 290
826.25 | 329 | 314.6097 | 411.9475 | 14.39034 | 3.686361e-42 | 1.286496e-59 | 0 | 3.686361e-42 | 14.39034 | 207.0818 | 849.2 | 312
826.3 | 333 | 314.637 | 411.8975 | 18.36299 | 9.871437e-42 | 4.120337e-59 | 0 | 9.871437e-42 | 18.36299 | 337.1995 | 849.25 | 303
826.35 | 367 | 314.6644 | 411.8475 | 52.33565 | 2.630562e-41 | 1.313235e-58 | 0 | 2.630562e-41 | 52.33565 | 2739.02 | 849.3 | 307
826.4 | 332 | 314.6917 | 411.7975 | 17.30831 | 6.97593e-41 | 4.165219e-58 | 0 | 6.97593e-41 | 17.30831 | 299.5775 | 849.35 | 334
826.45 | 353 | 314.719 | 411.7475 | 38.28096 | 1.840947e-40 | 1.314676e-57 | 0 | 1.840947e-40 | 38.28096 | 1465.432 | 849.4 | 326
826.5 | 318 | 314.7464 | 411.6975 | 3.253619 | 4.834662e-40 | 4.129384e-57 | 0 | 4.834662e-40 | 3.253619 | 10.58604 | 849.45 | 335
826.55 | 332 | 314.7737 | 411.6475 | 17.22628 | 1.263504e-39 | 1.290736e-56 | 0 | 1.263504e-39 | 17.22628 | 296.7446 | 849.5 | 316
826.6 | 273 | 314.8011 | 411.5975 | -41.80107 | 3.286037e-39 | 4.014903e-56 | 0 | 3.286037e-39 | -41.80107 | 1747.329 | 849.55 | 334
826.65 | 309 | 314.8284 | 411.5475 | -5.82841 | 8.504602e-39 | 1.242792e-55 | 0 | 8.504602e-39 | -5.82841 | 33.97037 | 849.6 | 343
826.7 | 338 | 314.8558 | 411.4975 | 23.14425 | 2.190388e-38 | 3.82831e-55 | 0 | 2.190388e-38 | 23.14425 | 535.6561 | 849.65 | 358
826.75 | 327 | 314.8831 | 411.4475 | 12.1169 | 5.614018e-38 | 1.17355e-54 | 0 | 5.614018e-38 | 12.1169 | 146.8193 | 849.7 | 347
826.8 | 323 | 314.9104 | 411.3975 | 8.08956 | 1.431898e-37 | 3.579987e-54 | 0 | 1.431898e-37 | 8.08956 | 65.44098 | 849.75 | 289
826.85 | 314 | 314.9378 | 411.3475 | -0.9377836 | 3.634426e-37 | 1.086793e-53 | 0 | 3.634426e-37 | -0.9377836 | 0.8794381 | 849.8 | 344
826.9 | 327 | 314.9651 | 411.2975 | 12.03487 | 9.180055e-37 | 3.283206e-53 | 0 | 9.180055e-37 | 12.03487 | 144.8382 | 849.85 | 320
826.95 | 329 | 314.9925 | 411.2475 | 14.00753 | 2.307492e-36 | 9.870401e-53 | 0 | 2.307492e-36 | 14.00753 | 196.2109 | 849.9 | 332
827 | 316 | 315.0198 | 411.1975 | 0.9801865 | 5.771927e-36 | 2.952957e-52 | 0 | 5.771927e-36 | 0.9801865 | 0.9607656 | 849.95 | 323
827.05 | 354 | 315.0472 | 411.1475 | 38.95284 | 1.436769e-35 | 8.791539e-52 | 0 | 1.436769e-35 | 38.95284 | 1517.324 | 850 | 336
827.1 | 324 | 315.0745 | 411.0975 | 8.9255 | 3.559087e-35 | 2.604704e-51 | 0 | 3.559087e-35 | 8.9255 | 79.66455
827.15 | 341 | 315.1018 | 411.0475 | 25.89816 | 8.773562e-35 | 7.679578e-51 | 0 | 8.773562e-35 | 25.89816 | 670.7145
827.2 | 308 | 315.1292 | 410.9975 | -7.129187 | 2.15228e-34 | 2.253211e-50 | 0 | 2.15228e-34 | -7.129187 | 50.8253
827.25 | 354 | 315.1565 | 410.9475 | 38.84347 | 5.254208e-34 | 6.578881e-50 | 0 | 5.254208e-34 | 38.84347 | 1508.815
827.3 | 342 | 315.1839 | 410.8975 | 26.81613 | 1.276442e-33 | 1.911559e-49 | 0 | 1.276442e-33 | 26.81613 | 719.1047
827.35 | 325 | 315.2112 | 410.8475 | 9.788783 | 3.085893e-33 | 5.52725e-49 | 0 | 3.085893e-33 | 9.788783 | 95.82028
827.4 | 326 | 315.2386 | 410.7975 | 10.76144 | 7.424137e-33 | 1.590435e-48 | 0 | 7.424137e-33 | 10.76144 | 115.8086
827.45 | 333 | 315.2659 | 410.7475 | 17.7341 | 1.777447e-32 | 4.554161e-48 | 0 | 1.777447e-32 | 17.7341 | 314.4982
827.5 | 315 | 315.2932 | 410.6975 | -0.2932464 | 4.234801e-32 | 1.297736e-47 | 0 | 4.234801e-32 | -0.2932464 | 0.08599346
827.55 | 333 | 315.3206 | 410.6475 | 17.67941 | 1.004049e-31 | 3.680019e-47 | 0 | 1.004049e-31 | 17.67941 | 312.5615
827.6 | 310 | 315.3479 | 410.5975 | -5.347933 | 2.368986e-31 | 1.038483e-46 | 0 | 2.368986e-31 | -5.347933 | 28.60039
827.65 | 326 | 315.3753 | 410.5475 | 10.62472 | 5.562313e-31 | 2.916312e-46 | 0 | 5.562313e-31 | 10.62472 | 112.8848
827.7 | 318 | 315.4026 | 410.4975 | 2.59738 | 1.299673e-30 | 8.149938e-46 | 0 | 1.299673e-30 | 2.59738 | 6.746385
827.75 | 320 | 315.43 | 410.4475 | 4.570037 | 3.022026e-30 | 2.266523e-45 | 0 | 3.022026e-30 | 4.570037 | 20.88524
827.8 | 328 | 315.4573 | 410.3975 | 12.54269 | 6.99275e-30 | 6.272659e-45 | 0 | 6.99275e-30 | 12.54269 | 157.3192
827.85 | 322 | 315.4846 | 410.3475 | 6.515351 | 1.610213e-29 | 1.727542e-44 | 0 | 1.610213e-29 | 6.515351 | 42.44979
827.9 | 330 | 315.512 | 410.2975 | 14.48801 | 3.689812e-29 | 4.734688e-44 | 0 | 3.689812e-29 | 14.48801 | 209.9024
827.95 | 328 | 315.5393 | 410.2475 | 12.46066 | 8.41416e-29 | 1.291337e-43 | 0 | 8.41416e-29 | 12.46066 | 155.2681
828 | 302 | 315.5667 | 410.1975 | -13.56668 | 1.909426e-28 | 3.504881e-43 | 0 | 1.909426e-28 | -13.56668 | 184.0548
828.05 | 359 | 315.594 | 410.1475 | 43.40598 | 4.312017e-28 | 9.466571e-43 | 0 | 4.312017e-28 | 43.40598 | 1884.079
828.1 | 353 | 315.6214 | 410.0975 | 37.37863 | 9.690445e-28 | 2.544472e-42 | 0 | 9.690445e-28 | 37.37863 | 1397.162
828.15 | 328 | 315.6487 | 410.0475 | 12.35129 | 2.167168e-27 | 6.80594e-42 | 0 | 2.167168e-27 | 12.35129 | 152.5544
828.2 | 330 | 315.6761 | 409.9975 | 14.32395 | 4.823107e-27 | 1.811608e-41 | 0 | 4.823107e-27 | 14.32395 | 205.1755
828.25 | 361 | 315.7034 | 409.9475 | 45.2966 | 1.068186e-26 | 4.798725e-41 | 0 | 1.068186e-26 | 45.2966 | 2051.782
828.3 | 301 | 315.7307 | 409.8975 | -14.73074 | 2.354249e-26 | 1.264949e-40 | 0 | 2.354249e-26 | -14.73074 | 216.9947
828.35 | 342 | 315.7581 | 409.8475 | 26.24192 | 5.163491e-26 | 3.318226e-40 | 0 | 5.163491e-26 | 26.24192 | 688.6382
828.4 | 348 | 315.7854 | 409.7975 | 32.21457 | 1.12699e-25 | 8.662122e-40 | 0 | 1.12699e-25 | 32.21457 | 1037.779
828.45 | 325 | 315.8128 | 409.7475 | 9.187231 | 2.447836e-25 | 2.250237e-39 | 0 | 2.447836e-25 | 9.187231 | 84.40521
828.5 | 333 | 315.8401 | 409.6975 | 17.15989 | 5.290908e-25 | 5.817251e-39 | 0 | 5.290908e-25 | 17.15989 | 294.4617
828.55 | 381 | 315.8675 | 409.6475 | 65.13254 | 1.138056e-24 | 1.496556e-38 | 0 | 1.138056e-24 | 65.13254 | 4242.248
828.6 | 307 | 315.8948 | 409.5975 | -8.894799 | 2.43603e-24 | 3.831366e-38 | 0 | 2.43603e-24 | -8.894799 | 79.11745
828.65 | 309 | 315.9221 | 409.5475 | -6.922142 | 5.189042e-24 | 9.761125e-38 | 0 | 5.189042e-24 | -6.922142 | 47.91605
828.7 | 353 | 315.9495 | 409.4975 | 37.05051 | 1.099961e-23 | 2.474752e-37 | 0 | 1.099961e-23 | 37.05051 | 1372.741
828.75 | 320 | 315.9768 | 409.4475 | 4.023171 | 2.320347e-23 | 6.243802e-37 | 0 | 2.320347e-23 | 4.023171 | 16.18591
828.8 | 346 | 316.0042 | 409.3975 | 29.99583 | 4.870957e-23 | 1.567661e-36 | 0 | 4.870957e-23 | 29.99583 | 899.7497
828.85 | 328 | 316.0315 | 409.3475 | 11.96848 | 1.017563e-22 | 3.916884e-36 | 0 | 1.017563e-22 | 11.96848 | 143.2446
828.9 | 318 | 316.0589 | 409.2975 | 1.941141 | 2.115405e-22 | 9.739011e-36 | 0 | 2.115405e-22 | 1.941141 | 3.76803
828.95 | 309 | 316.0862 | 409.2475 | -7.086202 | 4.376345e-22 | 2.409764e-35 | 0 | 4.376345e-22 | -7.086202 | 50.21426
829 | 318 | 316.1135 | 409.1975 | 1.886455 | 9.0098e-22 | 5.933622e-35 | 0 | 9.0098e-22 | 1.886455 | 3.558712
829.05 | 321 | 316.1409 | 409.1475 | 4.859112 | 1.845884e-21 | 1.453954e-34 | 0 | 1.845884e-21 | 4.859112 | 23.61096
829.1 | 318 | 316.1682 | 409.0975 | 1.831768 | 3.763388e-21 | 3.545416e-34 | 0 | 3.763388e-21 | 1.831768 | 3.355375
829.15 | 338 | 316.1956 | 409.0475 | 21.80442 | 7.635533e-21 | 8.603382e-34 | 0 | 7.635533e-21 | 21.80442 | 475.4329
829.2 | 322 | 316.2229 | 408.9975 | 5.777082 | 1.541648e-20 | 2.077575e-33 | 0 | 1.541648e-20 | 5.777082 | 33.37467
829.25 | 355 | 316.2503 | 408.9475 | 38.74974 | 3.097538e-20 | 4.992637e-33 | 0 | 3.097538e-20 | 38.74974 | 1501.542
829.3 | 329 | 316.2776 | 408.8975 | 12.7224 | 6.193466e-20 | 1.193957e-32 | 0 | 6.193466e-20 | 12.7224 | 161.8593
829.35 | 314 | 316.3049 | 408.8475 | -2.304948 | 1.232356e-19 | 2.841404e-32 | 0 | 1.232356e-19 | -2.304948 | 5.312786
829.4 | 338 | 316.3323 | 408.7975 | 21.66771 | 2.440195e-19 | 6.729192e-32 | 0 | 2.440195e-19 | 21.66771 | 469.4896
829.45 | 352 | 316.3596 | 408.7475 | 35.64037 | 4.808375e-19 | 1.58591e-31 | 0 | 4.808375e-19 | 35.64037 | 1270.236
829.5 | 333 | 316.387 | 408.6975 | 16.61302 | 9.428827e-19 | 3.719456e-31 | 0 | 9.428827e-19 | 16.61302 | 275.9925
829.55 | 284 | 316.4143 | 408.6475 | -32.41432 | 1.839935e-18 | 8.680927e-31 | 0 | 1.839935e-18 | -32.41432 | 1050.688
829.6 | 310 | 316.4417 | 408.5975 | -6.441665 | 3.573e-18 | 2.016222e-30 | 0 | 3.573e-18 | -6.441665 | 41.49504
829.65 | 327 | 316.469 | 408.5475 | 10.53099 | 6.904768e-18 | 4.660109e-30 | 0 | 6.904768e-18 | 10.53099 | 110.9018
829.7 | 309 | 316.4964 | 408.4975 | -7.496351 | 1.327855e-17 | 1.071863e-29 | 0 | 1.327855e-17 | -7.496351 | 56.19528
829.75 | 346 | 316.5237 | 408.4475 | 29.47631 | 2.541195e-17 | 2.4534e-29 | 0 | 2.541195e-17 | 29.47631 | 868.8526
829.8 | 314 | 316.551 | 408.3975 | -2.551038 | 4.839615e-17 | 5.58834e-29 | 0 | 4.839615e-17 | -2.551038 | 6.507794
829.85 | 314 | 316.5784 | 408.3475 | -2.578381 | 9.172108e-17 | 1.266727e-28 | 0 | 9.172108e-17 | -2.578381 | 6.648049
829.9 | 360 | 316.6057 | 408.2975 | 43.39428 | 1.729868e-16 | 2.857384e-28 | 0 | 1.729868e-16 | 43.39428 | 1883.063
829.95 | 329 | 316.6331 | 408.2475 | 12.36693 | 3.246703e-16 | 6.41416e-28 | 0 | 3.246703e-16 | 12.36693 | 152.941
830 | 290 | 316.6604 | 408.1975 | -26.66041 | 6.063979e-16 | 1.432836e-27 | 0 | 6.063979e-16 | -26.66041 | 710.7775
830.05 | 321 | 316.6878 | 408.1475 | 4.312246 | 1.127089e-15 | 3.185217e-27 | 0 | 1.127089e-15 | 4.312246 | 18.59546
830.1 | 269 | 316.7151 | 408.0975 | -47.7151 | 2.084705e-15 | 7.046395e-27 | 0 | 2.084705e-15 | -47.7151 | 2276.731
830.15 | 314 | 316.7424 | 408.0475 | -2.742441 | 3.837218e-15 | 1.551245e-26 | 0 | 3.837218e-15 | -2.742441 | 7.520982
830.2 | 325 | 316.7698 | 407.9975 | 8.230216 | 7.028681e-15 | 3.39844e-26 | 0 | 7.028681e-15 | 8.230216 | 67.73645
830.25 | 319 | 316.7971 | 407.9475 | 2.202873 | 1.2812e-14 | 7.40908e-26 | 0 | 1.2812e-14 | 2.202873 | 4.852647
830.3 | 311 | 316.8245 | 407.8975 | -5.824471 | 2.32405e-14 | 1.607439e-25 | 0 | 2.32405e-14 | -5.824471 | 33.92446
830.35 | 325 | 316.8518 | 407.8475 | 8.148186 | 4.195266e-14 | 3.470487e-25 | 0 | 4.195266e-14 | 8.148186 | 66.39293
830.4 | 306 | 316.8792 | 407.7975 | -10.87916 | 7.536318e-14 | 7.456445e-25 | 0 | 7.536318e-14 | -10.87916 | 118.3561
830.45 | 349 | 316.9065 | 407.7475 | 32.0935 | 1.347238e-13 | 1.594259e-24 | 0 | 1.347238e-13 | 32.0935 | 1029.993
830.5 | 329 | 316.9338 | 407.6975 | 12.06616 | 2.396709e-13 | 3.392121e-24 | 0 | 2.396709e-13 | 12.06616 | 145.5921
830.55 | 308 | 316.9612 | 407.6475 | -8.961187 | 4.242988e-13 | 7.182399e-24 | 0 | 4.242988e-13 | -8.961187 | 80.30288
830.6 | 306 | 316.9885 | 407.5975 | -10.98853 | 7.475044e-13 | 1.513398e-23 | 0 | 7.475044e-13 | -10.98853 | 120.7478
830.65 | 325 | 317.0159 | 407.5475 | 7.984126 | 1.310513e-12 | 3.173383e-23 | 0 | 1.310513e-12 | 7.984126 | 63.74627
830.7 | 325 | 317.0432 | 407.4975 | 7.956783 | 2.286412e-12 | 6.62182e-23 | 0 | 2.286412e-12 | 7.956783 | 63.31039
830.75 | 316 | 317.0706 | 407.4475 | -1.07056 | 3.969659e-12 | 1.375048e-22 | 0 | 3.969659e-12 | -1.07056 | 1.1461
830.8 | 310 | 317.0979 | 407.3975 | -7.097904 | 6.858633e-12 | 2.841475e-22 | 0 | 6.858633e-12 | -7.097904 | 50.38024
830.85 | 332 | 317.1252 | 407.3475 | 14.87475 | 1.179254e-11 | 5.843263e-22 | 0 | 1.179254e-11 | 14.87475 | 221.2583
830.9 | 312 | 317.1526 | 407.2975 | -5.15259 | 2.017729e-11 | 1.195784e-21 | 0 | 2.017729e-11 | -5.15259 | 26.54919
830.95 | 362 | 317.1799 | 407.2475 | 44.82007 | 3.43561e-11 | 2.435204e-21 | 0 | 3.43561e-11 | 44.82007 | 2008.838
831 | 329 | 317.2073 | 407.1975 | 11.79272 | 5.821441e-11 | 4.935188e-21 | 0 | 5.821441e-11 | 11.79272 | 139.0683
831.05 | 324 | 317.2346 | 407.1475 | 6.76538 | 9.816184e-11 | 9.953081e-21 | 0 | 9.816184e-11 | 6.76538 | 45.77036
831.1 | 347 | 317.262 | 407.0975 | 29.73804 | 1.647178e-10 | 1.997547e-20 | 0 | 1.647178e-10 | 29.73804 | 884.3508
831.15 | 289 | 317.2893 | 407.0475 | -28.28931 | 2.750577e-10 | 3.989533e-20 | 0 | 2.750577e-10 | -28.28931 | 800.2849
831.2 | 337 | 317.3167 | 406.9975 | 19.68335 | 4.570805e-10 | 7.929261e-20 | 0 | 4.570805e-10 | 19.68335 | 387.4343
831.25 | 340 | 317.344 | 406.9475 | 22.65601 | 7.558702e-10 | 1.568299e-19 | 0 | 7.558702e-10 | 22.65601 | 513.2946
831.3 | 323 | 317.3713 | 406.8975 | 5.628663 | 1.243905e-09 | 3.086816e-19 | 0 | 1.243905e-09 | 5.628663 | 31.68185
831.35 | 324 | 317.3987 | 406.8475 | 6.60132 | 2.037103e-09 | 6.046138e-19 | 0 | 2.037103e-09 | 6.60132 | 43.57743
831.4 | 299 | 317.426 | 406.7975 | -18.42602 | 3.319893e-09 | 1.178504e-18 | 0 | 3.319893e-09 | -18.42602 | 339.5183
831.45 | 332 | 317.4534 | 406.7475 | 14.54663 | 5.384197e-09 | 2.285964e-18 | 0 | 5.384197e-09 | 14.54663 | 211.6045
831.5 | 309 | 317.4807 | 406.6975 | -8.48071 | 8.68967e-09 | 4.41259e-18 | 0 | 8.68967e-09 | -8.48071 | 71.92244
831.55 | 326 | 317.5081 | 406.6475 | 8.491947 | 1.395633e-08 | 8.476239e-18 | 0 | 1.395633e-08 | 8.491947 | 72.11316
831.6 | 319 | 317.5354 | 406.5975 | 1.464604 | 2.230616e-08 | 1.620311e-17 | 0 | 2.230616e-08 | 1.464604 | 2.145064
831.65 | 340 | 317.5627 | 406.5475 | 22.43726 | 3.547838e-08 | 3.082331e-17 | 0 | 3.547838e-08 | 22.43726 | 503.4307
831.7 | 321 | 317.5901 | 406.4975 | 3.409917 | 5.615501e-08 | 5.835064e-17 | 0 | 5.615501e-08 | 3.409917 | 11.62753
831.75 | 311 | 317.6174 | 406.4475 | -6.617426 | 8.845019e-08 | 1.099253e-16 | 0 | 8.845019e-08 | -6.617426 | 43.79033
831.8 | 298 | 317.6448 | 406.3975 | -19.64477 | 1.386419e-07 | 2.060796e-16 | 0 | 1.386419e-07 | -19.64477 | 385.917
831.85 | 287 | 317.6721 | 406.3475 | -30.67211 | 2.162599e-07 | 3.844662e-16 | 0 | 2.162599e-07 | -30.67211 | 940.7785
831.9 | 339 | 317.6995 | 406.2975 | 21.30054 | 3.356935e-07 | 7.137841e-16 | 0 | 3.356935e-07 | 21.30054 | 453.7132
831.95 | 324 | 317.7268 | 406.2475 | 6.273201 | 5.185558e-07 | 1.318746e-15 | 0 | 5.185558e-07 | 6.2732 | 39.35304
832 | 335 | 317.7541 | 406.1975 | 17.24586 | 7.971382e-07 | 2.424605e-15 | 0 | 7.971382e-07 | 17.24586 | 297.4196
832.05 | 289 | 317.7815 | 406.1475 | -28.78149 | 1.219431e-06 | 4.436151e-15 | 0 | 1.219431e-06 | -28.78149 | 828.374
832.1 | 344 | 317.8088 | 406.0975 | 26.19117 | 1.856379e-06 | 8.077135e-15 | 0 | 1.856379e-06 | 26.19117 | 685.9773
832.15 | 314 | 317.8362 | 406.0475 | -3.836173 | 2.812299e-06 | 1.463504e-14 | 0 | 2.812299e-06 | -3.836175 | 14.71624
832.2 | 320 | 317.8635 | 405.9975 | 2.136484 | 4.239766e-06 | 2.638858e-14 | 0 | 4.239766e-06 | 2.13648 | 4.564546
832.25 | 338 | 317.8909 | 405.9475 | 20.10914 | 6.360743e-06 | 4.735041e-14 | 0 | 6.360743e-06 | 20.10913 | 404.3773
832.3 | 331 | 317.9182 | 405.8975 | 13.0818 | 9.496409e-06 | 8.455067e-14 | 0 | 9.49641e-06 | 13.08179 | 171.1332
832.35 | 309 | 317.9455 | 405.8475 | -8.945546 | 1.410901e-05 | 1.502436e-13 | 0 | 1.410901e-05 | -8.94556 | 80.02304
832.4 | 345 | 317.9729 | 405.7975 | 27.02711 | 2.086024e-05 | 2.656809e-13 | 0 | 2.086024e-05 | 27.02709 | 730.4636
832.45 | 293 | 318.0002 | 405.7475 | -25.00023 | 3.069217e-05 | 4.675309e-13 | 0 | 3.069217e-05 | -25.00026 | 625.0131
832.5 | 308 | 318.0276 | 405.6975 | -10.02758 | 4.49388e-05 | 8.187399e-13 | 0 | 4.49388e-05 | -10.02762 | 100.5532
832.55 | 336 | 318.0549 | 405.6475 | 17.94508 | 6.547884e-05 | 1.426813e-12 | 0 | 6.547884e-05 | 17.94502 | 322.0236
832.6 | 328 | 318.0823 | 405.5975 | 9.917738 | 9.494366e-05 | 2.474423e-12 | 0 | 9.494366e-05 | 9.917643 | 98.35964
832.65 | 322 | 318.1096 | 405.5475 | 3.890395 | 0.0001369987 | 4.270377e-12 | 0 | 0.0001369987 | 3.890258 | 15.1341
832.7 | 311 | 318.1369 | 405.4975 | -7.136949 | 0.0001967219 | 7.334053e-12 | 0 | 0.0001967219 | -7.137145 | 50.93885
832.75 | 337 | 318.1643 | 405.4475 | 18.83571 | 0.0002811089 | 1.253452e-11 | 0 | 0.0002811089 | 18.83543 | 354.7733
832.8 | 305 | 318.1916 | 405.3975 | -13.19164 | 0.0003997439 | 2.13185e-11 | 0 | 0.0003997439 | -13.19204 | 174.0298
832.85 | 359 | 318.219 | 405.3475 | 40.78102 | 0.0005656851 | 3.608205e-11 | 0 | 0.0005656852 | 40.78046 | 1663.046
832.9 | 328 | 318.2463 | 405.2975 | 9.753678 | 0.0007966237 | 6.07731e-11 | 0 | 0.0007966238 | 9.752881 | 95.1187
832.95 | 324 | 318.2737 | 405.2475 | 5.726335 | 0.001116394 | 1.018632e-10 | 0 | 0.001116394 | 5.725218 | 32.77813
833 | 307 | 318.301 | 405.1975 | -11.30101 | 0.001556922 | 1.699059e-10 | 0 | 0.001556922 | -11.30257 | 127.748
833.05 | 315 | 318.3284 | 405.1475 | -3.328352 | 0.002160738 | 2.820236e-10 | 0 | 0.002160739 | -3.330513 | 11.09231
833.1 | 311 | 318.3557 | 405.0975 | -7.355695 | 0.002984166 | 4.65852e-10 | 0 | 0.002984166 | -7.358679 | 54.15016
833.15 | 308 | 318.383 | 405.0475 | -10.38304 | 0.004101373 | 7.657659e-10 | 0 | 0.004101374 | -10.38714 | 107.8927
833.2 | 320 | 318.4104 | 404.9975 | 1.589618 | 0.005609462 | 1.25265e-09 | 0 | 0.005609464 | 1.584009 | 2.509084
833.25 | 311 | 318.4377 | 404.9475 | -7.437725 | 0.007634819 | 2.039149e-09 | 0 | 0.007634821 | -7.44536 | 55.43338
833.3 | 316 | 318.4651 | 404.8975 | -2.465068 | 0.01034098 | 3.303343e-09 | 0 | 0.01034099 | -2.475409 | 6.127651
833.35 | 381 | 318.4924 | 404.8475 | 62.50759 | 0.01393832 | 5.3253e-09 | 0 | 0.01393833 | 62.49365 | 3905.456
833.4 | 335 | 318.5198 | 404.7975 | 16.48025 | 0.01869583 | 8.543189e-09 | 0 | 0.01869584 | 16.46155 | 270.9826
833.45 | 275 | 318.5471 | 404.7475 | -43.5471 | 0.0249554 | 1.363897e-08 | 0 | 0.02495542 | -43.57205 | 1898.524
833.5 | 292 | 318.5744 | 404.6975 | -26.57444 | 0.03314896 | 2.166849e-08 | 0 | 0.03314899 | -26.60759 | 707.9639
833.55 | 301 | 318.6018 | 404.6475 | -17.60178 | 0.04381885 | 3.425795e-08 | 0 | 0.04381888 | -17.6456 | 311.3673
833.6 | 316 | 318.6291 | 404.5975 | -2.629128 | 0.05764179 | 5.389886e-08 | 0 | 0.05764185 | -2.68677 | 7.218732
833.65 | 281 | 318.6565 | 404.5475 | -37.65647 | 0.07545701 | 8.438853e-08 | 0 | 0.07545709 | -37.73193 | 1423.698
833.7 | 313 | 318.6838 | 404.4975 | -5.683815 | 0.09829859 | 1.31484e-07 | 0 | 0.09829872 | -5.782113 | 33.43283
833.75 | 300 | 318.7112 | 404.4475 | -18.71116 | 0.1274326 | 2.038674e-07 | 0 | 0.1274328 | -18.83859 | 354.8925
833.8 | 308 | 318.7385 | 404.3975 | -10.7385 | 0.1643991 | 3.145635e-07 | 0 | 0.1643994 | -10.9029 | 118.8732
833.85 | 289 | 318.7658 | 404.3475 | -29.76584 | 0.211059 | 4.830082e-07 | 0 | 0.2110595 | -29.9769 | 898.6148
833.9 | 283 | 318.7932 | 404.2975 | -35.79319 | 0.2696459 | 7.380507e-07 | 0 | 0.2696466 | -36.06283 | 1300.528
833.95 | 297 | 318.8205 | 404.2475 | -21.82053 | 0.3428226 | 1.122286e-06 | 0 | 0.3428237 | -22.16335 | 491.2143
834 | 295 | 318.8479 | 404.1975 | -23.84787 | 0.4337411 | 1.698268e-06 | 0 | 0.4337428 | -24.28162 | 589.5969
834.05 | 312 | 318.8752 | 404.1475 | -6.875218 | 0.5461064 | 2.557377e-06 | 0 | 0.546109 | -7.421327 | 55.07609
834.1 | 318 | 318.9026 | 404.0975 | -0.9025609 | 0.6842418 | 3.832382e-06 | 0 | 0.6842456 | -1.586807 | 2.517955
834.15 | 327 | 318.9299 | 404.0475 | 8.070096 | 0.853154 | 5.71516e-06 | 0 | 0.8531597 | 7.216936 | 52.08417
834.2 | 317 | 318.9572 | 403.9975 | -1.957248 | 1.058598 | 8.481517e-06 | 0 | 1.058606 | -3.015854 | 9.095373
834.25 | 301 | 318.9846 | 403.9475 | -17.98459 | 1.307133 | 1.252577e-05 | 0 | 1.307146 | -19.29174 | 372.1711
834.3 | 324 | 319.0119 | 403.8975 | 4.988066 | 1.606181 | 1.840859e-05 | 0 | 1.6062 | 3.381866 | 11.43702
834.35 | 327 | 319.0393 | 403.8475 | 7.960723 | 1.96406 | 2.692294e-05 | 0 | 1.964087 | 5.996636 | 35.95964
834.4 | 310 | 319.0666 | 403.7975 | -9.066621 | 2.390014 | 3.91841e-05 | 0 | 2.390053 | -11.45667 | 131.2554
834.45 | 312 | 319.094 | 403.7475 | -7.093964 | 2.894222 | 5.675224e-05 | 0 | 2.894278 | -9.988242 | 99.76499
834.5 | 312 | 319.1213 | 403.6975 | -7.121307 | 3.487777 | 8.179779e-05 | 0 | 3.487859 | -10.60917 | 112.5544
834.55 | 311 | 319.1487 | 403.6475 | -8.148651 | 4.182647 | 0.0001173237 | 0 | 4.182764 | -12.33141 | 152.0638
834.6 | 313 | 319.176 | 403.5975 | -6.175994 | 4.991594 | 0.0001674617 | 0 | 4.991761 | -11.16776 | 124.7188
834.65 | 318 | 319.2033 | 403.5475 | -1.203337 | 5.928064 | 0.0002378652 | 0 | 5.928302 | -7.131639 | 50.86027
834.7 | 319 | 319.2307 | 403.4975 | -0.2306804 | 7.006031 | 0.0003362264 | 0 | 7.006368 | -7.237048 | 52.37486
834.75 | 307 | 319.258 | 403.4475 | -12.25802 | 8.239804 | 0.0004729533 | 0 | 8.240276 | -20.4983 | 420.1803
834.8 | 314 | 319.2854 | 403.3975 | -5.285367 | 9.643778 | 0.0006620494 | 0 | 9.64444 | -14.92981 | 222.8991
834.85 | 333 | 319.3127 | 403.3475 | 13.68729 | 11.23216 | 0.0009222486 | 0 | 11.23308 | 2.454211 | 6.023151
834.9 | 342 | 319.3401 | 403.2975 | 22.65995 | 13.01861 | 0.001278472 | 0 | 13.01989 | 9.640057 | 92.93069
834.95 | 304 | 319.3674 | 403.2475 | -15.3674 | 15.01591 | 0.001763681 | 0 | 15.01768 | -30.38507 | 923.2527
835 | 341 | 319.3947 | 403.1975 | 21.60526 | 17.23552 | 0.002421221 | 0 | 17.23794 | 4.367318 | 19.07347
835.05 | 337 | 319.4221 | 403.1475 | 17.57792 | 19.68714 | 0.003307763 | 0 | 19.69045 | -2.112532 | 4.462791
835.1 | 364 | 319.4494 | 403.0975 | 44.55057 | 22.37827 | 0.004496969 | 0 | 22.38276 | 22.16781 | 491.4118
835.15 | 366 | 319.4768 | 403.0475 | 46.52323 | 25.31371 | 0.006084025 | 0 | 25.3198 | 21.20343 | 449.5856
835.2 | 362 | 319.5041 | 402.9975 | 42.49589 | 28.49514 | 0.008191202 | 0 | 28.50333 | 13.99255 | 195.7916
835.25 | 378 | 319.5315 | 402.9475 | 58.46854 | 31.92062 | 0.01097463 | 0 | 31.9316 | 26.53695 | 704.2095
835.3 | 359 | 319.5588 | 402.8975 | 39.4412 | 35.58422 | 0.01463247 | 0 | 35.59885 | 3.842346 | 14.76362
835.35 | 371 | 319.5861 | 402.8475 | 51.41386 | 39.47564 | 0.01941472 | 0 | 39.49505 | 11.9188 | 142.0579
835.4 | 358 | 319.6135 | 402.7975 | 38.38651 | 43.57992 | 0.02563481 | 0 | 43.60555 | -5.219041 | 27.23839
835.45 | 366 | 319.6408 | 402.7475 | 46.35917 | 47.87726 | 0.0336833 | 0 | 47.91094 | -1.551771 | 2.407993
835.5 | 349 | 319.6682 | 402.6975 | 29.33183 | 52.34289 | 0.0440438 | 0 | 52.38693 | -23.05511 | 531.5379
835.55 | 374 | 319.6955 | 402.6475 | 54.30448 | 56.94711 | 0.05731133 | 0 | 57.00442 | -2.699937 | 7.289657
835.6 | 377 | 319.7229 | 402.5975 | 57.27714 | 61.65542 | 0.07421331 | 0 | 61.72963 | -4.452491 | 19.82468
835.65 | 397 | 319.7502 | 402.5475 | 77.2498 | 66.4288 | 0.09563319 | 0 | 66.52443 | 10.72537 | 115.0335
835.7 | 388 | 319.7775 | 402.4975 | 68.22245 | 71.22412 | 0.1226369 | 0 | 71.34676 | -3.124307 | 9.761294
835.75 | 374 | 319.8049 | 402.4475 | 54.19511 | 75.99472 | 0.1565017 | 0 | 76.15122 | -21.95611 | 482.0708
835.8 | 444 | 319.8322 | 402.3975 | 124.1678 | 80.69103 | 0.198748 | 0 | 80.88978 | 43.27798 | 1872.984
835.85 | 397 | 319.8596 | 402.3475 | 77.14042 | 85.26145 | 0.2511723 | 0 | 85.51263 | -8.372202 | 70.09377
835.9 | 405 | 319.8869 | 402.2975 | 85.11308 | 89.65319 | 0.3158832 | 0 | 89.96908 | -4.855994 | 23.58068
835.95 | 449 | 319.9143 | 402.2475 | 129.0857 | 93.81329 | 0.3953365 | 0 | 94.20862 | 34.87711 | 1216.413
836 | 413 | 319.9416 | 402.1975 | 93.05839 | 97.68964 | 0.4923713 | 0 | 98.18202 | -5.123622 | 26.2515
836.05 | 381 | 319.9689 | 402.1475 | 61.03105 | 101.2321 | 0.610245 | 0 | 101.8424 | -40.8113 | 1665.562
836.1 | 439 | 319.9963 | 402.0975 | 119.0037 | 104.3935 | 0.7526642 | 0 | 105.1462 | 13.85751 | 192.0305
836.15 | 408 | 320.0236 | 402.0475 | 87.97636 | 107.1308 | 0.9238125 | 0 | 108.0547 | -20.07829 | 403.1376
836.2 | 402 | 320.051 | 401.9975 | 81.94902 | 109.406 | 1.128371 | 0 | 110.5343 | -28.58531 | 817.12
836.25 | 436 | 320.0783 | 401.9475 | 115.9217 | 111.1868 | 1.371532 | 0 | 112.5583 | 3.363395 | 11.31243
836.3 | 455 | 320.1057 | 401.8975 | 134.8943 | 112.4477 | 1.658995 | 0 | 114.1067 | 20.78762 | 432.125
836.35 | 410 | 320.133 | 401.8475 | 89.86699 | 113.1707 | 1.996963 | 0 | 115.1676 | -25.30064 | 640.1223
836.4 | 429 | 320.1604 | 401.7975 | 108.8396 | 113.3451 | 2.392107 | 0 | 115.7372 | -6.897533 | 47.57597
836.45 | 453 | 320.1877 | 401.7475 | 132.8123 | 112.9684 | 2.851521 | 0 | 115.8199 | 16.99238 | 288.7408
836.5 | 488 | 320.215 | 401.6975 | 167.785 | 112.0461 | 3.382659 | 0 | 115.4288 | 52.35615 | 2741.167
836.55 | 411 | 320.2424 | 401.6475 | 90.75762 | 110.5917 | 3.993241 | 0 | 114.5849 | -23.8273 | 567.7402
836.6 | 427 | 320.2697 | 401.5975 | 106.7303 | 108.6259 | 4.691139 | 0 | 113.3171 | -6.586799 | 43.38592
836.65 | 397 | 320.2971 | 401.5475 | 76.70293 | 106.1769 | 5.484242 | 0 | 111.6612 | -34.95825 | 1222.079
836.7 | 436 | 320.3244 | 401.4975 | 115.6756 | 103.2791 | 6.380292 | 0 | 109.6594 | 6.016201 | 36.19468
836.75 | 437 | 320.3518 | 401.4475 | 116.6482 | 99.97243 | 7.386694 | 0 | 107.3591 | 9.289125 | 86.28784
836.8 | 426 | 320.3791 | 401.3975 | 105.6209 | 96.30162 | 8.510307 | 0 | 104.8119 | 0.8089699 | 0.6544324
836.85 | 437 | 320.4064 | 401.3475 | 116.5936 | 92.31506 | 9.757215 | 0 | 102.0723 | 14.52128 | 210.8675
836.9 | 449 | 320.4338 | 401.2975 | 128.5662 | 88.06374 | 11.13249 | 0 | 99.19622 | 29.36999 | 862.5965
836.95 | 458 | 320.4611 | 401.2475 | 137.5389 | 83.60018 | 12.63991 | 0 | 96.24009 | 41.29878 | 1705.589
837 | 394 | 320.4885 | 401.1975 | 73.51153 | 78.97741 | 14.28175 | 0 | 93.25916 | -19.74763 | 389.969
837.05 | 408 | 320.5158 | 401.1475 | 87.48418 | 74.2479 | 16.05848 | 0 | 90.30638 | -2.822191 | 7.964762
837.1 | 389 | 320.5432 | 401.0975 | 68.45684 | 69.4626 | 17.96854 | 0 | 87.43114 | -18.9743 | 360.024
837.15 | 428 | 320.5705 | 401.0475 | 107.4295 | 64.67008 | 20.00815 | 0 | 84.67824 | 22.75126 | 517.6199
837.2 | 377 | 320.5978 | 400.9975 | 56.40215 | 59.91581 | 22.17107 | 0 | 82.08688 | -25.68473 | 659.7051
837.25 | 407 | 320.6252 | 400.9475 | 86.37481 | 55.24144 | 24.44849 | 0 | 79.68993 | 6.684886 | 44.6877
837.3 | 380 | 320.6525 | 400.8975 | 59.34747 | 50.68438 | 26.8289 | 0 | 77.51328 | -18.16581 | 329.9966
837.35 | 347 | 320.6799 | 400.8475 | 26.32013 | 46.27739 | 29.29809 | 0 | 75.57547 | -49.25535 | 2426.089
837.4 | 420 | 320.7072 | 400.7975 | 99.29278 | 42.04837 | 31.83913 | 0 | 73.8875 | 25.40528 | 645.4282
837.45 | 397 | 320.7346 | 400.7475 | 76.26544 | 38.02025 | 34.43252 | 0 | 72.45278 | 3.812663 | 14.5364
837.5 | 370 | 320.7619 | 400.6975 | 49.2381 | 34.21105 | 37.05629 | 0 | 71.26735 | -22.02925 | 485.288
837.55 | 387 | 320.7892 | 400.6475 | 66.21075 | 30.63398 | 39.68631 | 0 | 70.32029 | -4.109542 | 16.88833
837.6 | 375 | 320.8166 | 400.5975 | 54.18341 | 27.2977 | 42.29656 | 0 | 69.59426 | -15.41085 | 237.4943
837.65 | 416 | 320.8439 | 400.5475 | 95.15607 | 24.20662 | 44.85955 | 0 | 69.06617 | 26.08989 | 680.6824
837.7 | 409 | 320.8713 | 400.4975 | 88.12872 | 21.36132 | 47.34677 | 0 | 68.70809 | 19.42064 | 377.1611
837.75 | 398 | 320.8986 | 400.4475 | 77.10138 | 18.7589 | 49.72919 | 0 | 68.48809 | 8.61329 | 74.18876
837.8 | 373 | 320.926 | 400.3975 | 52.07404 | 16.39352 | 51.97781 | 0 | 68.37133 | -16.2973 | 265.6019
837.85 | 423 | 320.9533 | 400.3475 | 102.0467 | 14.25682 | 54.06425 | 0 | 68.32107 | 33.72562 | 1137.417
837.9 | 373 | 320.9807 | 400.2975 | 52.01935 | 12.3384 | 55.96132 | 0 | 68.29972 | -16.28037 | 265.0504
837.95 | 394 | 321.008 | 400.2475 | 72.99201 | 10.62626 | 57.64363 | 0 | 68.26988 | 4.722122 | 22.29843
838 | 406 | 321.0353 | 400.1975 | 84.96466 | 9.107256 | 59.08812 | 0 | 68.19538 | 16.76928 | 281.2088
838.05 | 371 | 321.0627 | 400.1475 | 49.93732 | 7.767483 | 60.27465 | 0 | 68.04213 | -18.10481 | 327.7843
838.1 | 378 | 321.09 | 400.0975 | 56.90998 | 6.59263 | 61.18638 | 0 | 67.77901 | -10.86903 | 118.1359
838.15 | 414 | 321.1174 | 400.0475 | 92.88263 | 5.5683 | 61.81023 | 0 | 67.37853 | 25.5041 | 650.459
838.2 | 392 | 321.1447 | 399.9975 | 70.85529 | 4.680283 | 62.13719 | 0 | 66.81747 | 4.037817 | 16.30396
838.25 | 343 | 321.1721 | 399.9475 | 21.82795 | 3.914778 | 62.16249 | 0 | 66.07727 | -44.24932 | 1958.002
838.3 | 356 | 321.1994 | 399.8975 | 34.8006 | 3.258576 | 61.88576 | 0 | 65.14434 | -30.34374 | 920.7424
838.35 | 423 | 321.2267 | 399.8475 | 101.7733 | 2.699194 | 61.31104 | 0 | 64.01024 | 37.76302 | 1426.046
838.4 | 421 | 321.2541 | 399.7975 | 99.74592 | 2.224979 | 60.44665 | 0 | 62.67163 | 37.07429 | 1374.503
838.45 | 383 | 321.2814 | 399.7475 | 61.71857 | 1.82517 | 59.305 | 0 | 61.13017 | 0.5884026 | 0.3462176
838.5 | 382 | 321.3088 | 399.6975 | 60.69123 | 1.489931 | 57.90232 | 0 | 59.39225 | 1.298976 | 1.687339
838.55 | 365 | 321.3361 | 399.6475 | 43.66389 | 1.210361 | 56.25825 | 0 | 57.46861 | -13.80473 | 190.5704
838.6 | 386 | 321.3635 | 399.5975 | 64.63654 | 0.978473 | 54.39538 | 0 | 55.37386 | 9.262686 | 85.79735
838.65 | 370 | 321.3908 | 399.5475 | 48.6092 | 0.78717 | 52.33876 | 0 | 53.12593 | -4.516732 | 20.40087
838.7 | 375 | 321.4181 | 399.4975 | 53.58186 | 0.6301933 | 50.11531 | 0 | 50.7455 | 2.836354 | 8.044905
838.75 | 364 | 321.4455 | 399.4475 | 42.55451 | 0.5020704 | 47.75325 | 0 | 48.25532 | -5.70081 | 32.49923
838.8 | 371 | 321.4728 | 399.3975 | 49.52717 | 0.3980531 | 45.28153 | 0 | 45.67958 | 3.847588 | 14.80393
838.85 | 343 | 321.5002 | 399.3475 | 21.49983 | 0.3140531 | 42.7292 | 0 | 43.04325 | -21.54343 | 464.1193
838.9 | 336 | 321.5275 | 399.2975 | 14.47248 | 0.2465759 | 40.12491 | 0 | 40.37148 | -25.899 | 670.7582
838.95 | 368 | 321.5549 | 399.2475 | 46.44514 | 0.1926565 | 37.49634 | 0 | 37.689 | 8.756142 | 76.67001
839 | 347 | 321.5822 | 399.1975 | 25.4178 | 0.1497968 | 34.86979 | 0 | 35.01959 | -9.60179 | 92.19436
839.05 | 349 | 321.6095 | 399.1475 | 27.39045 | 0.1159062 | 32.26973 | 0 | 32.38564 | -4.995182 | 24.95185
839.1 | 359 | 321.6369 | 399.0975 | 37.36311 | 0.08924761 | 29.7185 | 0 | 29.80775 | 7.555361 | 57.08348
839.15 | 368 | 321.6642 | 399.0475 | 46.33577 | 0.06838676 | 27.23605 | 0 | 27.30443 | 19.03133 | 362.1917
839.2 | 348 | 321.6916 | 398.9975 | 26.30842 | 0.05214745 | 24.83972 | 0 | 24.89187 | 1.416551 | 2.006617
839.25 | 334 | 321.7189 | 398.9475 | 12.28108 | 0.03957124 | 22.54421 | 0 | 22.58378 | -10.3027 | 106.1457
839.3 | 387 | 321.7463 | 398.8975 | 65.25374 | 0.02988215 | 20.36146 | 0 | 20.39134 | 44.86239 | 2012.634
839.35 | 339 | 321.7736 | 398.8475 | 17.22639 | 0.02245585 | 18.30073 | 0 | 18.32319 | -1.096792 | 1.202954
839.4 | 335 | 321.8009 | 398.7975 | 13.19905 | 0.01679318 | 16.36867 | 0 | 16.38547 | -3.186415 | 10.15324
839.45 | 312 | 321.8283 | 398.7475 | -9.828293 | 0.01249746 | 14.56948 | 0 | 14.58198 | -24.41027 | 595.8613
839.5 | 310 | 321.8556 | 398.6975 | -11.85564 | 0.009255423 | 12.90507 | 0 | 12.91432 | -24.76996 | 613.5508
839.55 | 307 | 321.883 | 398.6475 | -14.88298 | 0.00682113 | 11.37528 | 0 | 11.3821 | -26.26508 | 689.8543
839.6 | 329 | 321.9103 | 398.5975 | 7.089677 | 0.005002671 | 9.978134 | 0 | 9.983136 | -2.893459 | 8.372107
839.65 | 304 | 321.9377 | 398.5475 | -17.93767 | 0.003651179 | 8.710082 | 0 | 8.713733 | -26.6514 | 710.2971
839.7 | 372 | 321.965 | 398.4975 | 50.03499 | 0.002651856 | 7.56625 | 0 | 7.568902 | 42.46609 | 1803.369
839.75 | 333 | 321.9924 | 398.4475 | 11.00765 | 0.001916692 | 6.540708 | 0 | 6.542625 | 4.465022 | 19.93642
839.8 | 357 | 322.0197 | 398.3975 | 34.9803 | 0.001378606 | 5.626708 | 0 | 5.628087 | 29.35222 | 861.5526
839.85 | 361 | 322.047 | 398.3475 | 38.95296 | 0.0009867648 | 4.816922 | 0 | 4.817909 | 34.13505 | 1165.202
839.9 | 357 | 322.0744 | 398.2975 | 34.92562 | 0.0007028663 | 4.103651 | 0 | 4.104354 | 30.82126 | 949.9503
839.95 | 318 | 322.1017 | 398.2475 | -4.101726 | 0.0004982157 | 3.479019 | 0 | 3.479517 | -7.581243 | 57.47525
840 | 306 | 322.1291 | 398.1975 | -16.12907 | 0.0003514371 | 2.935139 | 0 | 2.935491 | -19.06456 | 363.4574
840.05 | 341 | 322.1564 | 398.1475 | 18.84359 | 0.0002466967 | 2.464258 | 0 | 2.464505 | 16.37908 | 268.2743
840.1 | 322 | 322.1838 | 398.0975 | -0.1837559 | 0.0001723316 | 2.058872 | 0 | 2.059044 | -2.2428 | 5.030152
840.15 | 330 | 322.2111 | 398.0475 | 7.788901 | 0.0001197986 | 1.71182 | 0 | 1.711939 | 6.076961 | 36.92946
840.2 | 303 | 322.2384 | 397.9975 | -19.23844 | 8.287514e-05 | 1.416355 | 0 | 1.416438 | -20.65488 | 426.6241
840.25 | 327 | 322.2658 | 397.9475 | 4.734214 | 5.705351e-05 | 1.166197 | 0 | 1.166254 | 3.56796 | 12.73034
840.3 | 307 | 322.2931 | 397.8975 | -15.29313 | 3.908644e-05 | 0.9555588 | 0 | 0.9555979 | -16.24873 | 264.0211
840.35 | 354 | 322.3205 | 397.8475 | 31.67953 | 2.664743e-05 | 0.7791631 | 0 | 0.7791898 | 30.90034 | 954.8309
840.4 | 323 | 322.3478 | 397.7975 | 0.6521843 | 1.807882e-05 | 0.6322443 | 0 | 0.6322624 | 0.01992193 | 0.0003968833
840.45 | 349 | 322.3752 | 397.7475 | 26.62484 | 1.220592e-05 | 0.5105368 | 0 | 0.510549 | 26.11429 | 681.9562
840.5 | 334 | 322.4025 | 397.6975 | 11.5975 | 8.200806e-06 | 0.4102558 | 0 | 0.410264 | 11.18723 | 125.1542
840.55 | 342 | 322.4298 | 397.6475 | 19.57015 | 5.483125e-06 | 0.3280711 | 0 | 0.3280766 | 19.24208 | 370.2576
840.6 | 330 | 322.4572 | 397.5975 | 7.542811 | 3.648256e-06 | 0.2610759 | 0 | 0.2610796 | 7.281732 | 53.02361
840.65 | 325 | 322.4845 | 397.5475 | 2.515468 | 2.415616e-06 | 0.2067527 | 0 | 0.2067552 | 2.308713 | 5.330154
840.7 | 335 | 322.5119 | 397.4975 | 12.48812 | 1.591682e-06 | 0.1629376 | 0 | 0.1629392 | 12.32519 | 151.9102
840.75 | 323 | 322.5392 | 397.4475 | 0.4607813 | 1.043687e-06 | 0.1277841 | 0 | 0.1277852 | 0.3329961 | 0.1108864
840.8 | 351 | 322.5666 | 397.3975 | 28.43344 | 6.810352e-07 | 0.0997282 | 0 | 0.09972888 | 28.33371 | 802.7991
840.85 | 341 | 322.5939 | 397.3475 | 18.40609 | 4.422365e-07 | 0.07745415 | 0 | 0.0774546 | 18.32864 | 335.939
840.9 | 322 | 322.6212 | 397.2975 | -0.6212486 | 2.857756e-07 | 0.0598628 | 0 | 0.05986308 | -0.6811117 | 0.4639131
840.95 | 321 | 322.6486 | 397.2475 | -1.648592 | 1.837728e-07 | 0.04604208 | 0 | 0.04604226 | -1.694634 | 2.871785
841 | 338 | 322.6759 | 397.1975 | 15.32406 | 1.176043e-07 | 0.0352402 | 0 | 0.03524032 | 15.28882 | 233.7482
841.05 | 319 | 322.7033 | 397.1475 | -3.703278 | 7.489458e-08 | 0.02684154 | 0 | 0.02684161 | -3.73012 | 13.9138
841.1 | 334 | 322.7306 | 397.0975 | 11.26938 | 4.746388e-08 | 0.0203452 | 0 | 0.02034525 | 11.24903 | 126.5407
841.15 | 317 | 322.758 | 397.0475 | -5.757965 | 2.993379e-08 | 0.01534625 | 0 | 0.01534628 | -5.773311 | 33.33112
841.2 | 373 | 322.7853 | 396.9975 | 50.21469 | 1.87865e-08 | 0.01151935 | 0 | 0.01151937 | 50.20317 | 2520.359
841.25 | 328 | 322.8127 | 396.9475 | 5.187348 | 1.173317e-08 | 0.008604769 | 0 | 0.008604781 | 5.178744 | 26.81939
841.3 | 337 | 322.84 | 396.8975 | 14.16001 | 7.292402e-09 | 0.006396408 | 0 | 0.006396415 | 14.15361 | 200.3246
841.35 | 347 | 322.8673 | 396.8475 | 24.13266 | 4.510361e-09 | 0.004731715 | 0 | 0.00473172 | 24.12793 | 582.157
841.4 | 346 | 322.8947 | 396.7975 | 23.10532 | 2.776117e-09 | 0.003483266 | 0 | 0.003483269 | 23.10184 | 533.6948
841.45 | 343 | 322.922 | 396.7475 | 20.07798 | 1.700394e-09 | 0.002551763 | 0 | 0.002551765 | 20.07542 | 403.0226
841.5 | 299 | 322.9494 | 396.6975 | -23.94937 | 1.036447e-09 | 0.001860285 | 0 | 0.001860286 | -23.95123 | 573.6613
841.55 | 320 | 322.9767 | 396.6475 | -2.976711 | 6.286808e-10 | 0.001349598 | 0 | 0.001349598 | -2.978061 | 8.868847
841.6 | 326 | 323.0041 | 396.5975 | 2.995945 | 3.794887e-10 | 0.0009743492 | 0 | 0.0009743496 | 2.994971 | 8.969851
841.65 | 296 | 323.0314 | 396.5475 | -27.0314 | 2.279571e-10 | 0.0007000202 | 0 | 0.0007000205 | -27.0321 | 730.7343
841.7 | 316 | 323.0587 | 396.4975 | -7.058741 | 1.362677e-10 | 0.0005004862 | 0 | 0.0005004863 | -7.059242 | 49.83289
841.75 | 301 | 323.0861 | 396.4475 | -22.08608 | 8.106217e-11 | 0.0003560895 | 0 | 0.0003560896 | -22.08644 | 487.8109
841.8 | 319 | 323.1134 | 396.3975 | -4.113428 | 4.798762e-11 | 0.0002521226 | 0 | 0.0002521227 | -4.11368 | 16.92236
841.85 | 308 | 323.1408 | 396.3475 | -15.14077 | 2.826999e-11 | 0.0001776438 | 0 | 0.0001776438 | -15.14095 | 229.2483
841.9 | 311 | 323.1681 | 396.2975 | -12.16811 | 1.657325e-11 | 0.0001245587 | 0 | 0.0001245587 | -12.16824 | 148.066
841.95 | 331 | 323.1955 | 396.2475 | 7.804542 | 9.668865e-12 | 8.691271e-05 | 0 | 8.691272e-05 | 7.804455 | 60.90952
842 | 308 | 323.2228 | 396.1975 | -15.2228 | 5.613435e-12 | 6.035013e-05 | 0 | 6.035014e-05 | -15.22286 | 231.7355
842.05 | 332 | 323.2501 | 396.1475 | 8.749856 | 3.243154e-12 | 4.170218e-05 | 0 | 4.170219e-05 | 8.749814 | 76.55924
842.1 | 326 | 323.2775 | 396.0975 | 2.722512 | 1.864627e-12 | 2.867642e-05 | 0 | 2.867642e-05 | 2.722484 | 7.411918
842.15 | 350 | 323.3048 | 396.0475 | 26.69517 | 1.066847e-12 | 1.962351e-05 | 0 | 1.962351e-05 | 26.69515 | 712.631
842.2 | 343 | 323.3322 | 395.9975 | 19.66783 | 6.074318e-13 | 1.33633e-05 | 0 | 1.33633e-05 | 19.66781 | 386.8228
842.25 | 309 | 323.3595 | 395.9475 | -14.35952 | 3.441745e-13 | 9.056006e-06 | 0 | 9.056006e-06 | -14.35953 | 206.196
842.3 | 340 | 323.3869 | 395.8975 | 16.61314 | 1.940642e-13 | 6.107242e-06 | 0 | 6.107242e-06 | 16.61313 | 275.9962
842.35 | 311 | 323.4142 | 395.8475 | -12.4142 | 1.088924e-13 | 4.098634e-06 | 0 | 4.098634e-06 | -12.41421 | 154.1126
842.4 | 330 | 323.4415 | 395.7975 | 6.558453 | 6.080447e-14 | 2.737277e-06 | 0 | 2.737277e-06 | 6.55845 | 43.01327
842.45 | 303 | 323.4689 | 395.7475 | -20.46889 | 3.378772e-14 | 1.819214e-06 | 0 | 1.819214e-06 | -20.46889 | 418.9756
842.5 | 353 | 323.4962 | 395.6975 | 29.50377 | 1.868392e-14 | 1.203191e-06 | 0 | 1.203191e-06 | 29.50376 | 870.4721
842.55 | 317 | 323.5236 | 395.6475 | -6.523577 | 1.028164e-14 | 7.919009e-07 | 0 | 7.919009e-07 | -6.523578 | 42.55707
842.6 | 327 | 323.5509 | 395.5975 | 3.449079 | 5.630444e-15 | 5.186719e-07 | 0 | 5.186719e-07 | 3.449079 | 11.89615
842.65 | 319 | 323.5783 | 395.5475 | -4.578264 | 3.068375e-15 | 3.38065e-07 | 0 | 3.38065e-07 | -4.578264 | 20.9605
842.7 | 310 | 323.6056 | 395.4975 | -13.60561 | 1.664025e-15 | 2.192771e-07 | 0 | 2.192771e-07 | -13.60561 | 185.1126
842.75 | 292 | 323.633 | 395.4475 | -31.63295 | 8.980419e-16 | 1.415376e-07 | 0 | 1.415376e-07 | -31.63295 | 1000.644
842.8 | 337 | 323.6603 | 395.3975 | 13.33971 | 4.82302e-16 | 9.091509e-08 | 0 | 9.091509e-08 | 13.33971 | 177.9478
842.85 | 334 | 323.6876 | 395.3475 | 10.31236 | 2.577669e-16 | 5.811466e-08 | 0 | 5.811466e-08 | 10.31236 | 106.3448
842.9 | 324 | 323.715 | 395.2975 | 0.2850197 | 1.370947e-16 | 3.696758e-08 | 0 | 3.696758e-08 | 0.2850197 | 0.08123623
842.95 | 298 | 323.7423 | 395.2475 | -25.74232 | 7.256044e-17 | 2.34014e-08 | 0 | 2.34014e-08 | -25.74232 | 662.6672
843 | 298 | 323.7697 | 395.1975 | -25.76967 | 3.821771e-17 | 1.474173e-08 | 0 | 1.474173e-08 | -25.76967 | 664.0757
843.05 | 346 | 323.797 | 395.1475 | 22.20299 | 2.003157e-17 | 9.241457e-09 | 0 | 9.241457e-09 | 22.20299 | 492.9728
843.1 | 322 | 323.8244 | 395.0975 | -1.824353 | 1.044843e-17 | 5.765249e-09 | 0 | 5.765249e-09 | -1.824353 | 3.328265
843.15 | 344 | 323.8517 | 395.0475 | 20.1483 | 5.42341e-18 | 3.579161e-09 | 0 | 3.579161e-09 | 20.1483 | 405.9541
843.2 | 304 | 323.879 | 394.9975 | -19.87904 | 2.801428e-18 | 2.21121e-09 | 0 | 2.21121e-09 | -19.87904 | 395.1762
843.25 | 326 | 323.9064 | 394.9475 | 2.093617 | 1.440032e-18 | 1.359454e-09 | 0 | 1.359454e-09 | 2.093617 | 4.383231
843.3 | 324 | 323.9337 | 394.8975 | 0.0662734 | 7.366316e-19 | 8.317338e-10 | 0 | 8.317338e-10 | 0.0662734 | 0.004392163
843.35 | 334 | 323.9611 | 394.8475 | 10.03893 | 3.749852e-19 | 5.063955e-10 | 0 | 5.063955e-10 | 10.03893 | 100.7801
843.4 | 317 | 323.9884 | 394.7975 | -6.988413 | 1.899606e-19 | 3.068181e-10 | 0 | 3.068181e-10 | -6.988413 | 48.83792
843.45 | 355 | 324.0158 | 394.7475 | 30.98424 | 9.576316e-20 | 1.84994e-10 | 0 | 1.84994e-10 | 30.98424 | 960.0233
843.5 | 304 | 324.0431 | 394.6975 | -20.0431 | 4.804177e-20 | 1.109992e-10 | 0 | 1.109992e-10 | -20.0431 | 401.7258
843.55 | 326 | 324.0704 | 394.6475 | 1.929557 | 2.398419e-20 | 6.627773e-11 | 0 | 6.627773e-11 | 1.929557 | 3.72319
843.6 | 335 | 324.0978 | 394.5975 | 10.90221 | 1.191562e-20 | 3.93823e-11 | 0 | 3.93823e-11 | 10.90221 | 118.8583
843.65 | 339 | 324.1251 | 394.5475 | 14.87487 | 5.891068e-21 | 2.328735e-11 | 0 | 2.328735e-11 | 14.87487 | 221.2618
843.7 | 312 | 324.1525 | 394.4975 | -12.15247 | 2.89839e-21 | 1.370328e-11 | 0 | 1.370328e-11 | -12.15247 | 147.6826
843.75 | 329 | 324.1798 | 394.4475 | 4.820184 | 1.419075e-21 | 8.024438e-12 | 0 | 8.024438e-12 | 4.820184 | 23.23417
843.8 | 341 | 324.2072 | 394.3975 | 16.79284 | 6.914157e-22 | 4.67617e-12 | 0 | 4.67617e-12 | 16.79284 | 281.9995
843.85 | 342 | 324.2345 | 394.3475 | 17.7655 | 3.352423e-22 | 2.711762e-12 | 0 | 2.711762e-12 | 17.7655 | 315.6129
843.9 | 289 | 324.2618 | 394.2975 | -35.26185 | 1.617573e-22 | 1.564943e-12 | 0 | 1.564943e-12 | -35.26185 | 1243.398
843.95 | 321 | 324.2892 | 394.2475 | -3.289189 | 7.767023e-23 | 8.987333e-13 | 0 | 8.987333e-13 | -3.289189 | 10.81877
844 | 348 | 324.3165 | 394.1975 | 23.68347 | 3.711341e-23 | 5.136282e-13 | 0 | 5.136282e-13 | 23.68347 | 560.9066
844.05 | 326 | 324.3439 | 394.1475 | 1.656124 | 1.764789e-23 | 2.92114e-13 | 0 | 2.92114e-13 | 1.656124 | 2.742747
844.1 | 305 | 324.3712 | 394.0975 | -19.37122 | 8.351032e-24 | 1.653261e-13 | 0 | 1.653261e-13 | -19.37122 | 375.2441
844.15 | 328 | 324.3986 | 394.0475 | 3.601437 | 3.93254e-24 | 9.311427e-14 | 0 | 9.311427e-14 | 3.601437 | 12.97035
844.2 | 295 | 324.4259 | 393.9975 | -29.42591 | 1.842858e-24 | 5.218871e-14 | 0 | 5.218871e-14 | -29.42591 | 865.8839
844.25 | 363 | 324.4532 | 393.9475 | 38.54675 | 8.594011e-25 | 2.910867e-14 | 0 | 2.910867e-14 | 38.54675 | 1485.852
844.3 | 317 | 324.4806 | 393.8975 | -7.480592 | 3.98828e-25 | 1.615674e-14 | 0 | 1.615674e-14 | -7.480592 | 55.95926
844.35 | 340 | 324.5079 | 393.8475 | 15.49206 | 1.841878e-25 | 8.924232e-15 | 0 | 8.924232e-15 | 15.49206 | 240.0041
844.4 | 345 | 324.5353 | 393.7975 | 20.46472 | 8.4649e-26 | 4.905389e-15 | 0 | 4.905389e-15 | 20.46472 | 418.8048
844.45 | 323 | 324.5626 | 393.7475 | -1.562622 | 3.871402e-26 | 2.683253e-15 | 0 | 2.683253e-15 | -1.562622 | 2.441788
844.5 | 342 | 324.59 | 393.6975 | 17.41003 | 1.761977e-26 | 1.460614e-15 | 0 | 1.460614e-15 | 17.41003 | 303.1093
844.55 | 325 | 324.6173 | 393.6475 | 0.3826911 | 7.980277e-27 | 7.912154e-16 | 0 | 7.912154e-16 | 0.3826911 | 0.1464525
844.6 | 343 | 324.6447 | 393.5975 | 18.35535 | 3.59684e-27 | 4.265202e-16 | 0 | 4.265202e-16 | 18.35535 | 336.9188
844.65 | 330 | 324.672 | 393.5475 | 5.328005 | 1.613281e-27 | 2.288074e-16 | 0 | 2.288074e-16 | 5.328005 | 28.38763
844.7 | 328 | 324.6993 | 393.4975 | 3.300661 | 7.200858e-28 | 1.221479e-16 | 0 | 1.221479e-16 | 3.300661 | 10.89436
844.75 | 337 | 324.7267 | 393.4475 | 12.27332 | 3.198484e-28 | 6.489149e-17 | 0 | 6.489149e-17 | 12.27332 | 150.6343
844.8 | 313 | 324.754 | 393.3975 | -11.75403 | 1.413805e-28 | 3.430638e-17 | 0 | 3.430638e-17 | -11.75403 | 138.1571
844.85 | 392 | 324.7814 | 393.3475 | 67.21863 | 6.219002e-29 | 1.804877e-17 | 0 | 1.804877e-17 | 67.21863 | 4518.344
844.9 | 323 | 324.8087 | 393.2975 | -1.808712 | 2.722309e-29 | 9.44944e-18 | 0 | 9.44944e-18 | -1.808712 | 3.271439
844.95 | 333 | 324.8361 | 393.2475 | 8.163945 | 1.185877e-29 | 4.923229e-18 | 0 | 4.923229e-18 | 8.163945 | 66.64999
845 | 320 | 324.8634 | 393.1975 | -4.863399 | 5.14076e-30 | 2.552581e-18 | 0 | 2.552581e-18 | -4.863399 | 23.65265
845.05 | 357 | 324.8907 | 393.1475 | 32.10926 | 2.217689e-30 | 1.317027e-18 | 0 | 1.317027e-18 | 32.10926 | 1031.004
845.1 | 317 | 324.9181 | 393.0975 | -7.918085 | 9.520498e-31 | 6.762313e-19 | 0 | 6.762313e-19 | -7.918085 | 62.69607
845.15 | 308 | 324.9454 | 393.0475 | -16.94543 | 4.067281e-31 | 3.455266e-19 | 0 | 3.455266e-19 | -16.94543 | 287.1475
845.2 | 322 | 324.9728 | 392.9975 | -2.972772 | 1.729156e-31 | 1.756925e-19 | 0 | 1.756925e-19 | -2.972772 | 8.837372
845.25 | 307 | 325.0001 | 392.9475 | -18.00011 | 7.3156e-32 | 8.890182e-20 | 0 | 8.890182e-20 | -18.00011 | 324.0041
845.3 | 317 | 325.0275 | 392.8975 | -8.027458 | 3.080003e-32 | 4.476655e-20 | 0 | 4.476655e-20 | -8.027458 | 64.44009
845.35 | 339 | 325.0548 | 392.8475 | 13.9452 | 1.290441e-32 | 2.243273e-20 | 0 | 2.243273e-20 | 13.9452 | 194.4686
845.4 | 345 | 325.0821 | 392.7975 | 19.91786 | 5.380349e-33 | 1.118655e-20 | 0 | 1.118655e-20 | 19.91786 | 396.721
845.45 | 313 | 325.1095 | 392.7475 | -12.10949 | 2.232381e-33 | 5.551316e-21 | 0 | 5.551316e-21 | -12.10949 | 146.6397
845.5 | 325 | 325.1368 | 392.6975 | -0.1368314 | 9.217474e-34 | 2.741456e-21 | 0 | 2.741456e-21 | -0.1368314 | 0.01872284
845.55 | 355 | 325.1642 | 392.6475 | 29.83583 | 3.787399e-34 | 1.347262e-21 | 0 | 1.347262e-21 | 29.83583 | 890.1765
845.6 | 343 | 325.1915 | 392.5975 | 17.80848 | 1.548659e-34 | 6.588832e-22 | 0 | 6.588832e-22 | 17.80848 | 317.142
845.65 | 338 | 325.2189 | 392.5475 | 12.78114 | 6.301675e-35 | 3.206642e-22 | 0 | 3.206642e-22 | 12.78114 | 163.3575
845.7 | 335 | 325.2462 | 392.4975 | 9.753795 | 2.551772e-35 | 1.553023e-22 | 0 | 1.553023e-22 | 9.753795 | 95.13652
845.75 | 341 | 325.2735 | 392.4475 | 15.72645 | 1.028285e-35 | 7.484988e-23 | 0 | 7.484988e-23 | 15.72645 | 247.3213
845.8 | 320 | 325.3009 | 392.3975 | -5.300891 | 4.123541e-36 | 3.589962e-23 | 0 | 3.589962e-23 | -5.300891 | 28.09945
845.85 | 333 | 325.3282 | 392.3475 | 7.671766 | 1.645557e-36 | 1.713461e-23 | 0 | 1.713461e-23 | 7.671766 | 58.85599
845.9 | 334 | 325.3556 | 392.2975 | 8.644422 | 6.534932e-37 | 8.138493e-24 | 0 | 8.138493e-24 | 8.644422 | 74.72604
845.95 | 337 | 325.3829 | 392.2475 | 11.61708 | 2.582586e-37 | 3.846799e-24 | 0 | 3.846799e-24 | 11.61708 | 134.9565
846 | 342 | 325.4103 | 392.1975 | 16.58974 | 1.015673e-37 | 1.809424e-24 | 0 | 1.809424e-24 | 16.58974 | 275.2193
846.05 | 369 | 325.4376 | 392.1475 | 43.56239 | 3.975017e-38 | 8.469681e-25 | 0 | 8.469681e-25 | 43.56239 | 1897.682
846.1 | 315 | 325.465 | 392.0975 | -10.46495 | 1.548137e-38 | 3.945293e-25 | 0 | 3.945293e-25 | -10.46495 | 109.5152
846.15 | 301 | 325.4923 | 392.0475 | -24.49229 | 6.000196e-39 | 1.828845e-25 | 0 | 1.828845e-25 | -24.49229 | 599.8725
846.2 | 337 | 325.5196 | 391.9975 | 11.48036 | 2.314233e-39 | 8.43646e-26 | 0 | 8.43646e-26 | 11.48036 | 131.7987
846.25 | 364 | 325.547 | 391.9475 | 38.45302 | 8.88248e-40 | 3.872837e-26 | 0 | 3.872837e-26 | 38.45302 | 1478.635
846.3 | 348 | 325.5743 | 391.8975 | 22.42568 | 3.392712e-40 | 1.769227e-26 | 0 | 1.769227e-26 | 22.42568 | 502.9109
846.35 | 341 | 325.6017 | 391.8475 | 15.39833 | 1.289571e-40 | 8.043104e-27 | 0 | 8.043104e-27 | 15.39833 | 237.1086
846.4 | 339 | 325.629 | 391.7975 | 13.37099 | 4.877859e-41 | 3.638726e-27 | 0 | 3.638726e-27 | 13.37099 | 178.7834
846.45 | 337 | 325.6564 | 391.7475 | 11.34365 | 1.83611e-41 | 1.638176e-27 | 0 | 1.638176e-27 | 11.34365 | 128.6783
846.5 | 352 | 325.6837 | 391.6975 | 26.3163 | 6.877867e-42 | 7.339345e-28 | 0 | 7.339345e-28 | 26.3163 | 692.5478
846.55 | 327 | 325.711 | 391.6475 | 1.288959 | 2.563861e-42 | 3.272198e-28 | 0 | 3.272198e-28 | 1.288959 | 1.661416
846.6 | 304 | 325.7384 | 391.5975 | -21.73838 | 9.510879e-43 | 1.451803e-28 | 0 | 1.451803e-28 | -21.73838 | 472.5573
846.65 | 317 | 325.7657 | 391.5475 | -8.765727 | 3.511013e-43 | 6.410045e-29 | 0 | 6.410045e-29 | -8.765727 | 76.83797
846.7 | 334 | 325.7931 | 391.4975 | 8.20693 | 1.289822e-43 | 2.816438e-29 | 0 | 2.816438e-29 | 8.20693 | 67.35369
846.75 | 321 | 325.8204 | 391.4475 | -4.820414 | 4.715337e-44 | 1.231473e-29 | 0 | 1.231473e-29 | -4.820414 | 23.23639
846.8 | 361 | 325.8478 | 391.3975 | 35.15224 | 1.715463e-44 | 5.358398e-30 | 0 | 5.358398e-30 | 35.15224 | 1235.68
846.85 | 345 | 325.8751 | 391.3475 | 19.1249 | 6.210625e-45 | 2.320229e-30 | 0 | 2.320229e-30 | 19.1249 | 365.7618
846.9 | 300 | 325.9024 | 391.2975 | -25.90244 | 2.237562e-45 | 9.997978e-31 | 0 | 9.997978e-31 | -25.90244 | 670.9366
846.95 | 347 | 325.9298 | 391.2475 | 21.07021 | 8.022325e-46 | 4.287253e-31 | 0 | 4.287253e-31 | 21.07021 | 443.9539
847 | 364 | 325.9571 | 391.1975 | 38.04287 | 2.862273e-46 | 1.829497e-31 | 0 | 1.829497e-31 | 38.04287 | 1447.26
847.05 | 329 | 325.9845 | 391.1475 | 3.015527 | 1.016266e-46 | 7.769083e-32 | 0 | 7.769083e-32 | 3.015527 | 9.0934
847.1 | 351 | 326.0118 | 391.0975 | 24.98818 | 3.590785e-47 | 3.283171e-32 | 0 | 3.283171e-32 | 24.98818 | 624.4093
847.15 | 344 | 326.0392 | 391.0475 | 17.96084 | 1.262574e-47 | 1.380711e-32 | 0 | 1.380711e-32 | 17.96084 | 322.5918
847.2 | 316 | 326.0665 | 390.9975 | -10.0665 | 4.417841e-48 | 5.778266e-33 | 0 | 5.778266e-33 | -10.0665 | 101.3345
847.25 | 330 | 326.0938 | 390.9475 | 3.906153 | 1.538327e-48 | 2.406456e-33 | 0 | 2.406456e-33 | 3.906153 | 15.25803
847.3 | 328 | 326.1212 | 390.8975 | 1.87881 | 5.330563e-49 | 9.973416e-34 | 0 | 9.973416e-34 | 1.87881 | 3.529927
847.35 | 359 | 326.1485 | 390.8475 | 32.85147 | 1.838158e-49 | 4.113348e-34 | 0 | 4.113348e-34 | 32.85147 | 1079.219
847.4 | 340 | 326.1759 | 390.7975 | 13.82412 | 6.307806e-50 | 1.688234e-34 | 0 | 1.688234e-34 | 13.82412 | 191.1064
847.45 | 313 | 326.2032 | 390.7475 | -13.20322 | 2.154068e-50 | 6.895334e-35 | 0 | 6.895334e-35 | -13.20322 | 174.325
847.5 | 307 | 326.2306 | 390.6975 | -19.23056 | 7.32025e-51 | 2.802616e-35 | 0 | 2.802616e-35 | -19.23056 | 369.8146
847.55 | 356 | 326.2579 | 390.6475 | 29.74209 | 2.475586e-51 | 1.133594e-35 | 0 | 1.133594e-35 | 29.74209 | 884.5921
847.6 | 329 | 326.2852 | 390.5975 | 2.71475 | 8.331358e-52 | 4.562858e-36 | 0 | 4.562858e-36 | 2.71475 | 7.369869
847.65 | 315 | 326.3126 | 390.5475 | -11.31259 | 2.790224e-52 | 1.827687e-36 | 0 | 1.827687e-36 | -11.31259 | 127.9748
847.7 | 295 | 326.3399 | 390.4975 | -31.33994 | 9.299251e-53 | 7.285385e-37 | 0 | 7.285385e-37 | -31.33994 | 982.1916
847.75 | 347 | 326.3673 | 390.4475 | 20.63272 | 3.084199e-53 | 2.889939e-37 | 0 | 2.889939e-37 | 20.63272 | 425.7092
847.8 | 301 | 326.3946 | 390.3975 | -25.39462 | 1.017941e-53 | 1.140802e-37 | 0 | 1.140802e-37 | -25.39462 | 644.8869
847.85 | 372 | 326.422 | 390.3475 | 45.57803 | 3.343398e-54 | 4.481441e-38 | 0 | 4.481441e-38 | 45.57803 | 2077.357
847.9 | 318 | 326.4493 | 390.2975 | -8.449309 | 1.092796e-54 | 1.751905e-38 | 0 | 1.751905e-38 | -8.449309 | 71.39083
847.95 | 329 | 326.4767 | 390.2475 | 2.523347 | 3.554479e-55 | 6.815364e-39 | 0 | 6.815364e-39 | 2.523347 | 6.367281
848 | 337 | 326.504 | 390.1975 | 10.496 | 1.150531e-55 | 2.638476e-39 | 0 | 2.638476e-39 | 10.496 | 110.1661
848.05 | 322 | 326.5313 | 390.1475 | -4.531339 | 3.706007e-56 | 1.016489e-39 | 0 | 1.016489e-39 | -4.531339 | 20.53304
848.1 | 356 | 326.5587 | 390.0975 | 29.44132 | 1.187954e-56 | 3.897068e-40 | 0 | 3.897068e-40 | 29.44132 | 866.7912
848.15 | 340 | 326.586 | 390.0475 | 13.41397 | 3.789473e-57 | 1.486821e-40 | 0 | 1.486821e-40 | 13.41397 | 179.9347
848.2 | 343 | 326.6134 | 389.9975 | 16.38663 | 1.202938e-57 | 5.645014e-41 | 0 | 5.645014e-41 | 16.38663 | 268.5217
848.25 | 341 | 326.6407 | 389.9475 | 14.35929 | 3.800088e-58 | 2.132834e-41 | 0 | 2.132834e-41 | 14.35929 | 206.1891
848.3 | 342 | 326.6681 | 389.8975 | 15.33194 | 1.194619e-58 | 8.019263e-42 | 0 | 8.019263e-42 | 15.33194 | 235.0685
848.35 | 364 | 326.6954 | 389.8475 | 37.3046 | 3.737238e-59 | 3.000527e-42 | 0 | 3.000527e-42 | 37.3046 | 1391.633
848.4 | 315 | 326.7227 | 389.7975 | -11.72274 | 1.163477e-59 | 1.117239e-42 | 0 | 1.117239e-42 | -11.72274 | 137.4227
848.45 | 354 | 326.7501 | 389.7475 | 27.24991 | 3.604543e-60 | 4.13981e-43 | 0 | 4.13981e-43 | 27.24991 | 742.5578
848.5 | 349 | 326.7774 | 389.6975 | 22.22257 | 1.111292e-60 | 1.526512e-43 | 0 | 1.526512e-43 | 22.22257 | 493.8427
848.55 | 345 | 326.8048 | 389.6475 | 18.19523 | 3.40951e-61 | 5.601516e-44 | 0 | 5.601516e-44 | 18.19523 | 331.0663
848.6 | 384 | 326.8321 | 389.5975 | 57.16788 | 1.040977e-61 | 2.045486e-44 | 0 | 2.045486e-44 | 57.16788 | 3268.167
848.65 | 319 | 326.8595 | 389.5475 | -7.859459 | 3.162831e-62 | 7.433153e-45 | 0 | 7.433153e-45 | -7.859459 | 61.77109
848.7 | 326 | 326.8868 | 389.4975 | -0.8868021 | 9.563049e-63 | 2.688036e-45 | 0 | 2.688036e-45 | -0.8868021 | 0.786418
848.75 | 330 | 326.9141 | 389.4475 | 3.085855 | 2.877414e-63 | 9.673482e-46 | 0 | 9.673482e-46 | 3.085855 | 9.522499
848.8 | 321 | 326.9415 | 389.3975 | -5.941489 | 8.615766e-64 | 3.464305e-46 | 0 | 3.464305e-46 | -5.941489 | 35.30129
848.85 | 327 | 326.9688 | 389.3475 | 0.03116802 | 2.567267e-64 | 1.234625e-46 | 0 | 1.234625e-46 | 0.03116802 | 0.0009714453
848.9 | 343 | 326.9962 | 389.2975 | 16.00382 | 7.612612e-65 | 4.378641e-47 | 0 | 4.378641e-47 | 16.00382 | 256.1224
848.95 | 310 | 327.0235 | 389.2475 | -17.02352 | 2.246374e-65 | 1.545359e-47 | 0 | 1.545359e-47 | -17.02352 | 289.8002
849 | 322 | 327.0509 | 389.1975 | -5.050862 | 6.596534e-66 | 5.427563e-48 | 0 | 5.427563e-48 | -5.050862 | 25.51121
849.05 | 334 | 327.0782 | 389.1475 | 6.921795 | 1.927681e-66 | 1.896994e-48 | 0 | 1.896994e-48 | 6.921795 | 47.91124
849.1 | 368 | 327.1055 | 389.0975 | 40.89445 | 5.605834e-67 | 6.598006e-49 | 0 | 6.598006e-49 | 40.89445 | 1672.356
849.15 | 290 | 327.1329 | 389.0475 | -37.13289 | 1.622299e-67 | 2.283731e-49 | 0 | 2.283731e-49 | -37.13289 | 1378.852
849.2 | 312 | 327.1602 | 388.9975 | -15.16024 | 4.672044e-68 | 7.866161e-50 | 0 | 7.866161e-50 | -15.16024 | 229.8327
849.25 | 303 | 327.1876 | 388.9475 | -24.18758 | 1.338963e-68 | 2.696288e-50 | 0 | 2.696288e-50 | -24.18758 | 585.0389
849.3 | 307 | 327.2149 | 388.8975 | -20.21492 | 3.818704e-69 | 9.197192e-51 | 0 | 9.197192e-51 | -20.21492 | 408.6431
849.35 | 334 | 327.2423 | 388.8475 | 6.757735 | 1.083799e-69 | 3.121978e-51 | 0 | 3.121978e-51 | 6.757735 | 45.66698
849.4 | 326 | 327.2696 | 388.7975 | -1.269608 | 3.061028e-70 | 1.054605e-51 | 0 | 1.054605e-51 | -1.269608 | 1.611905
849.45 | 335 | 327.297 | 388.7475 | 7.703049 | 8.603424e-71 | 3.545159e-52 | 0 | 3.545159e-52 | 7.703049 | 59.33696
849.5 | 316 | 327.3243 | 388.6975 | -11.32429 | 2.406362e-71 | 1.185952e-52 | 0 | 1.185952e-52 | -11.32429 | 128.2397
849.55 | 334 | 327.3516 | 388.6475 | 6.648362 | 6.697861e-72 | 3.948062e-53 | 0 | 3.948062e-53 | 6.648362 | 44.20072
849.6 | 343 | 327.379 | 388.5975 | 15.62102 | 1.855226e-72 | 1.307936e-53 | 0 | 1.307936e-53 | 15.62102 | 244.0162
849.65 | 358 | 327.4063 | 388.5475 | 30.59368 | 5.113793e-73 | 4.311957e-54 | 0 | 4.311957e-54 | 30.59368 | 935.973
849.7 | 347 | 327.4337 | 388.4975 | 19.56633 | 1.402733e-73 | 1.414647e-54 | 0 | 1.414647e-54 | 19.56633 | 382.8414
849.75 | 289 | 327.461 | 388.4475 | -38.46101 | 3.829063e-74 | 4.618567e-55 | 0 | 4.618567e-55 | -38.46101 | 1479.249
849.8 | 344 | 327.4884 | 388.3975 | 16.51165 | 1.040149e-74 | 1.500555e-55 | 0 | 1.500555e-55 | 16.51165 | 272.6344
849.85 | 320 | 327.5157 | 388.3475 | -7.515698 | 2.811799e-75 | 4.851571e-56 | 0 | 4.851571e-56 | -7.515698 | 56.48571
849.9 | 332 | 327.543 | 388.2975 | 4.456959 | 7.564121e-76 | 1.560983e-56 | 0 | 1.560983e-56 | 4.456959 | 19.86448
849.95 | 323 | 327.5704 | 388.2475 | -4.570384 | 2.024968e-76 | 4.99804e-57 | 0 | 4.99804e-57 | -4.570384 | 20.88841
850 | 336 | 327.5977 | 388.1975 | 8.402272 | 5.394654e-77 | 1.592527e-57 | 0 | 1.592527e-57 | 8.402272 | 70.59818
4
CAE

## Sheet1
DATA
FRR
MW772a
2020-04-02
825
850
0.05
501
1
1
5000
281
332
310
326
324
300
310
315
330
310
316
306
342
327
287
315
299
335
322
289
323
322
324
307
342
329
333
367
332
353
318
332
273
309
338
327
323
314
327
329
316
354
324
341
308
354
342
325
326
333
315
333
310
326
318
320
328
322
330
328
302
359
353
328
330
361
301
342
348
325
333
381
307
309
353
320
346
328
318
309
318
321
318
338
322
355
329
314
338
352
333
284
310
327
309
346
314
314
360
329
290
321
269
314
325
319
311
325
306
349
329
308
306
325
325
316
310
332
312
362
329
324
347
289
337
340
323
324
299
332
309
326
319
340
321
311
298
287
339
324
335
289
344
314
320
338
331
309
345
293
308
336
328
322
311
337
305
359
328
324
307
315
311
308
320
311
316
381
335
275
292
301
316
281
313
300
308
289
283
297
295
312
318
327
317
301
324
327
310
312
312
311
313
318
319
307
314
333
342
304
341
337
364
366
362
378
359
371
358
366
349
374
377
397
388
374
444
397
405
449
413
381
439
408
402
436
455
410
429
453
488
411
427
397
436
437
426
437
449
458
394
408
389
428
377
407
380
347
420
397
370
387
375
416
409
398
373
423
373
394
406
371
378
414
392
343
356
423
421
383
382
365
386
370
375
364
371
343
336
368
347
349
359
368
348
334
387
339
335
312
310
307
329
304
372
333
357
361
357
318
306
341
322
330
303
327
307
354
323
349
334
342
330
325
335
323
351
341
322
321
338
319
334
317
373
328
337
347
346
343
299
320
326
296
316
301
319
308
311
331
308
332
326
350
343
309
340
311
330
303
353
317
327
319
310
292
337
334
324
298
298
346
322
344
304
326
324
334
317
355
304
326
335
339
312
329
341
342
289
321
348
326
305
328
295
363
317
340
345
323
342
325
343
330
328
337
313
392
323
333
320
357
317
308
322
307
317
339
345
313
325
355
343
338
335
341
320
333
334
337
342
369
315
301
337
364
348
341
339
337
352
327
304
317
334
321
361
345
300
347
364
329
351
344
316
330
328
359
340
313
307
356
329
315
295
347
301
372
318
329
337
322
356
340
343
341
342
364
315
354
349
345
384
319
326
330
321
327
343
310
322
334
368
290
312
303
307
334
326
335
316
334
343
358
347
289
344
320
332
323
336
4
CAE