## Ag
[5 empty] | Blan | Cali | Cali | Cali | Cali | std0 | 353b | 353A | 353B | 353C | 353D | 353E | 353F | STD | 353G | 353H | 353I | 353J | 353K | 353L | 353M | 353N | STD | STDb
Cal: Blank 11/03/2021 11:07:40 IR Custom ID1: Custom ID2: Custom ID3: |  |  |  |  | Cal: Blank 11/03/2021 11:07:40 IR Custom ID1: Custom ID2: Custom ID3: | Cal: CalibStd-1 11/03/2021 11:10:28 IR Custom ID1: Custom ID2: Custom ID3: | Cal: CalibStd-2 11/03/2021 11:13:16 IR Custom ID1: Custom ID2: Custom ID3: | Cal: CalibStd-3 11/03/2021 11:16:05 IR Custom ID1: Custom ID2: Custom ID3: | Cal: CalibStd-4 11/03/2021 11:18:52 IR Custom ID1: Custom ID2: Custom ID3: | Unk: std0.1ppm 11/03/2021 11:21:40 CONC Custom ID1: Custom ID2: Custom ID3: | Unk: 353blank 11/03/2021 11:24:30 CONC Custom ID1: Custom ID2: Custom ID3: | Unk: 353A 11/03/2021 11:27:17 CONC Custom ID1: Custom ID2: Custom ID3: | Unk: 353B 11/03/2021 11:30:04 CONC Custom ID1: Custom ID2: Custom ID3: | Unk: 353C 11/03/2021 11:32:51 CONC Custom ID1: Custom ID2: Custom ID3: | Unk: 353D 11/03/2021 11:35:39 CONC Custom ID1: Custom ID2: Custom ID3: | Unk: 353E 11/03/2021 11:38:26 CONC Custom ID1: Custom ID2: Custom ID3: | Unk: 353F 11/03/2021 11:41:14 CONC Custom ID1: Custom ID2: Custom ID3: | Unk: STD 11/03/2021 11:44:03 CONC Custom ID1: Custom ID2: Custom ID3: | Unk: 353G 11/03/2021 11:46:51 CONC Custom ID1: Custom ID2: Custom ID3: | Unk: 353H 11/03/2021 11:49:39 CONC Custom ID1: Custom ID2: Custom ID3: | Unk: 353I 11/03/2021 11:52:28 CONC Custom ID1: Custom ID2: Custom ID3: | Unk: 353J 11/03/2021 11:55:17 CONC Custom ID1: Custom ID2: Custom ID3: | Unk: 353K 11/03/2021 11:58:04 CONC Custom ID1: Custom ID2: Custom ID3: | Unk: 353L 11/03/2021 12:00:51 CONC Custom ID1: Custom ID2: Custom ID3: | Unk: 353M 11/03/2021 12:03:38 CONC Custom ID1: Custom ID2: Custom ID3: | Unk: 353N 11/03/2021 12:06:26 CONC Custom ID1: Custom ID2: Custom ID3: | Unk: STD 11/03/2021 12:09:14 CONC Custom ID1: Custom ID2: Custom ID3: | Unk: STDblank 11/03/2021 12:12:03 CONC Custom ID1: Custom ID2: Custom ID3:
Ag2246 | Ag2437 | Ag3280 | Ag3382 | Ag2246 | 4.579 | 17.13 | 144.7 | 709.7 | 1361 | 0.0935 | 0.1179 | 8.615 | 1.639 | 2.263 | 6.605 | 1.941 | 2.117 | 4.936 | 14.09 | 2.487 | 1.703 | 1.606 | 1.973 | 1.162 | 0.9869 | 0.6499 | 4.831 | -0.0012
Cts/S | Cts/S | Cts/S | Cts/S | Ag2437 | 0.8258 | 11.48 | 110.4 | 542.6 | 1041 | 0.0978 | 0.113 | 8.542 | 1.626 | 2.283 | 6.529 | 1.946 | 2.134 | 4.887 | 14.02 | 2.454 | 1.704 | 1.603 | 1.981 | 1.171 | 0.9732 | 0.644 | 4.756 | -0.0173
4.579 | 0.8258 | 86.08 | 34.6 | Ag3280 | 86.08 | 1094 | 10890 | 53730 | 103500 | 0.0934 | 0.1215 | 8.745 | 1.684 | 2.326 | 6.78 | 2.021 | 2.205 | 5.092 | 14.83 | 2.629 | 1.808 | 1.721 | 2.119 | 1.255 | 1.057 | 0.6886 | 5.023 | -0.0034
0.662 | 2.484 | 3.13 | 0.61 | Ag3382 | 34.6 | 462.9 | 4588 | 22710 | 43530 | 0.0931 | 0.1223 | 8.664 | 1.67 | 2.296 | 6.652 | 1.99 | 2.164 | 4.986 | 14.64 | 2.573 | 1.763 | 1.674 | 2.068 | 1.222 | 1.028 | 0.6678 | 4.862 | -0.0036
14.45 | 300.8 | 3.637 | 1.764
5.152 | 2.755 | 83.25 | 34.33 |  | Cal: Blank 11/03/2021 11:07:40 IR Custom ID1: Custom ID2: Custom ID3: | Cal: CalibStd-1 11/03/2021 11:10:28 IR Custom ID1: Custom ID2: Custom ID3: | Cal: CalibStd-2 11/03/2021 11:13:16 IR Custom ID1: Custom ID2: Custom ID3: | Cal: CalibStd-3 11/03/2021 11:16:05 IR Custom ID1: Custom ID2: Custom ID3: | Cal: CalibStd-4 11/03/2021 11:18:52 IR Custom ID1: Custom ID2: Custom ID3: | Unk: std0.1ppm 11/03/2021 11:21:40 CONC Custom ID1: Custom ID2: Custom ID3: | Unk: 353blank 11/03/2021 11:24:30 CONC Custom ID1: Custom ID2: Custom ID3: | Unk: 353A 11/03/2021 11:27:17 CONC Custom ID1: Custom ID2: Custom ID3: | Unk: 353B 11/03/2021 11:30:04 CONC Custom ID1: Custom ID2: Custom ID3: | Unk: 353C 11/03/2021 11:32:51 CONC Custom ID1: Custom ID2: Custom ID3: | Unk: 353D 11/03/2021 11:35:39 CONC Custom ID1: Custom ID2: Custom ID3: | Unk: 353E 11/03/2021 11:38:26 CONC Custom ID1: Custom ID2: Custom ID3: | Unk: 353F 11/03/2021 11:41:14 CONC Custom ID1: Custom ID2: Custom ID3: | Unk: STD 11/03/2021 11:44:03 CONC Custom ID1: Custom ID2: Custom ID3: | Unk: 353G 11/03/2021 11:46:51 CONC Custom ID1: Custom ID2: Custom ID3: | Unk: 353H 11/03/2021 11:49:39 CONC Custom ID1: Custom ID2: Custom ID3: | Unk: 353I 11/03/2021 11:52:28 CONC Custom ID1: Custom ID2: Custom ID3: | Unk: 353J 11/03/2021 11:55:17 CONC Custom ID1: Custom ID2: Custom ID3: | Unk: 353K 11/03/2021 11:58:04 CONC Custom ID1: Custom ID2: Custom ID3: | Unk: 353L 11/03/2021 12:00:51 CONC Custom ID1: Custom ID2: Custom ID3: | Unk: 353M 11/03/2021 12:03:38 CONC Custom ID1: Custom ID2: Custom ID3: | Unk: 353N 11/03/2021 12:06:26 CONC Custom ID1: Custom ID2: Custom ID3: | Unk: STD 11/03/2021 12:09:14 CONC Custom ID1: Custom ID2: Custom ID3: | Unk: STDblank 11/03/2021 12:12:03 CONC Custom ID1: Custom ID2: Custom ID3:
3.855 | -1.977 | 85.56 | 34.18 | Ag2246 | 0.662 | 1.11 | 0.7 | 0.9 | 5 | 0.0059 | 0.0024 | 0.015 | 0.006 | 0.01 | 0.006 | 0.012 | 0.011 | 0.018 | 0.02 | 0.01 | 0.004 | 0.003 | 0.005 | 0.012 | 0.0058 | 0.0048 | 0.012 | 0.003
4.729 | 1.7 | 89.44 | 35.3 | Ag2437 | 2.484 | 1.11 | 1.3 | 1.5 | 4 | 0.0285 | 0.0098 | 0.09 | 0.006 | 0.035 | 0.074 | 0.026 | 0.021 | 0.017 | 0.05 | 0.042 | 0.038 | 0.021 | 0.017 | 0.016 | 0.0013 | 0.0319 | 0.049 | 0.0093
Cal: CalibStd-1 11/03/2021 11:10:28 IR Custom ID1: Custom ID2: Custom ID3: |  |  |  | Ag3280 | 3.13 | 5 | 53 | 255 | 165 | 0.0011 | 0.0005 | 0.044 | 0.005 | 0.006 | 0.023 | 0.01 | 0.009 | 0.009 | 0.1 | 0.006 | 0.015 | 0.006 | 0.003 | 0.006 | 0.003 | 0.0008 | 0.018 | 0.0004
Ag2246 | Ag2437 | Ag3280 | Ag3382 | Ag3382 | 0.61 | 3.3 | 32 | 106 | 88 | 0.0013 | 0.0002 | 0.045 | 0.004 | 0.003 | 0.017 | 0.008 | 0.008 | 0.009 | 0.11 | 0.005 | 0.014 | 0.003 | 0.004 | 0.006 | 0.005 | 0.0005 | 0.021 | 0.0005
Cts/S | Cts/S | Cts/S | Cts/S
17.13 | 11.48 | 1094 | 462.9 |  | Cal: Blank 11/03/2021 11:07:40 IR Custom ID1: Custom ID2: Custom ID3: | Cal: CalibStd-1 11/03/2021 11:10:28 IR Custom ID1: Custom ID2: Custom ID3: | Cal: CalibStd-2 11/03/2021 11:13:16 IR Custom ID1: Custom ID2: Custom ID3: | Cal: CalibStd-3 11/03/2021 11:16:05 IR Custom ID1: Custom ID2: Custom ID3: | Cal: CalibStd-4 11/03/2021 11:18:52 IR Custom ID1: Custom ID2: Custom ID3: | Unk: std0.1ppm 11/03/2021 11:21:40 CONC Custom ID1: Custom ID2: Custom ID3: | Unk: 353blank 11/03/2021 11:24:30 CONC Custom ID1: Custom ID2: Custom ID3: | Unk: 353A 11/03/2021 11:27:17 CONC Custom ID1: Custom ID2: Custom ID3: | Unk: 353B 11/03/2021 11:30:04 CONC Custom ID1: Custom ID2: Custom ID3: | Unk: 353C 11/03/2021 11:32:51 CONC Custom ID1: Custom ID2: Custom ID3: | Unk: 353D 11/03/2021 11:35:39 CONC Custom ID1: Custom ID2: Custom ID3: | Unk: 353E 11/03/2021 11:38:26 CONC Custom ID1: Custom ID2: Custom ID3: | Unk: 353F 11/03/2021 11:41:14 CONC Custom ID1: Custom ID2: Custom ID3: | Unk: STD 11/03/2021 11:44:03 CONC Custom ID1: Custom ID2: Custom ID3: | Unk: 353G 11/03/2021 11:46:51 CONC Custom ID1: Custom ID2: Custom ID3: | Unk: 353H 11/03/2021 11:49:39 CONC Custom ID1: Custom ID2: Custom ID3: | Unk: 353I 11/03/2021 11:52:28 CONC Custom ID1: Custom ID2: Custom ID3: | Unk: 353J 11/03/2021 11:55:17 CONC Custom ID1: Custom ID2: Custom ID3: | Unk: 353K 11/03/2021 11:58:04 CONC Custom ID1: Custom ID2: Custom ID3: | Unk: 353L 11/03/2021 12:00:51 CONC Custom ID1: Custom ID2: Custom ID3: | Unk: 353M 11/03/2021 12:03:38 CONC Custom ID1: Custom ID2: Custom ID3: | Unk: 353N 11/03/2021 12:06:26 CONC Custom ID1: Custom ID2: Custom ID3: | Unk: STD 11/03/2021 12:09:14 CONC Custom ID1: Custom ID2: Custom ID3: | Unk: STDblank 11/03/2021 12:12:03 CONC Custom ID1: Custom ID2: Custom ID3:
1.11 | 1.11 | 5 | 3.3 | Ag2246 | 14.45 | 6.498 | 0.4906 | 0.1265 | 0.3793 | 6.314 | 1.999 | 0.1749 | 0.3442 | 0.43 | 0.0886 | 0.6298 | 0.5057 | 0.3736 | 0.1618 | 0.4072 | 0.2243 | 0.1855 | 0.2687 | 1.047 | 0.5914 | 0.7351 | 0.2502 | 253.3
6.498 | 9.636 | 0.4123 | 0.7164 | Ag2437 | 300.8 | 9.636 | 1.185 | 0.2696 | 0.3519 | 29.12 | 8.68 | 1.059 | 0.3914 | 1.543 | 1.134 | 1.326 | 0.9999 | 0.3406 | 0.3559 | 1.695 | 2.22 | 1.295 | 0.8323 | 1.373 | 0.1334 | 4.955 | 1.02 | 53.94
17.91 | 10.25 | 1089 | 466.6 | Ag3280 | 3.637 | 0.4123 | 0.4842 | 0.4745 | 0.1595 | 1.15 | 0.4303 | 0.5054 | 0.3105 | 0.2629 | 0.3392 | 0.4757 | 0.4136 | 0.1665 | 0.6408 | 0.2358 | 0.8132 | 0.3609 | 0.122 | 0.4479 | 0.3256 | 0.1144 | 0.3573 | 10.64
17.63 | 12.39 | 1097 | 460.3 | Ag3382 | 1.764 | 0.7164 | 0.7028 | 0.4651 | 0.2023 | 1.36 | 0.2003 | 0.5256 | 0.2069 | 0.1384 | 0.2473 | 0.386 | 0.352 | 0.1894 | 0.7195 | 0.1985 | 0.8028 | 0.1985 | 0.2048 | 0.4713 | 0.4793 | 0.0738 | 0.4244 | 13.26
15.86 | 11.8 | 1096 | 461.9
Cal: CalibStd-2 11/03/2021 11:13:16 IR Custom ID1: Custom ID2: Custom ID3:
Ag2246 | Ag2437 | Ag3280 | Ag3382
Cts/S | Cts/S | Cts/S | Cts/S
144.7 | 110.4 | 10890 | 4588
0.7 | 1.3 | 53 | 32
0.4906 | 1.185 | 0.4842 | 0.7028
144.2 | 109.9 | 10940 | 4600
144.5 | 109.5 | 10880 | 4612
145.5 | 111.9 | 10840 | 4551
Cal: CalibStd-3 11/03/2021 11:16:05 IR Custom ID1: Custom ID2: Custom ID3:
Ag2246 | Ag2437 | Ag3280 | Ag3382
Cts/S | Cts/S | Cts/S | Cts/S
709.7 | 542.6 | 53730 | 22710
0.9 | 1.5 | 255 | 106
0.1265 | 0.2696 | 0.4745 | 0.4651
709.9 | 542.3 | 54010 | 22830
710.4 | 544.1 | 53680 | 22660
708.7 | 541.2 | 53500 | 22640
Cal: CalibStd-4 11/03/2021 11:18:52 IR Custom ID1: Custom ID2: Custom ID3:
Ag2246 | Ag2437 | Ag3280 | Ag3382
Cts/S | Cts/S | Cts/S | Cts/S
1361 | 1041 | 103500 | 43530
5 | 4 | 165 | 88
0.3793 | 0.3519 | 0.1595 | 0.2023
1367 | 1040 | 103500 | 43590
1357 | 1038 | 103300 | 43430
1359 | 1045 | 103700 | 43570
Unk: std0.1ppm 11/03/2021 11:21:40 CONC Custom ID1: Custom ID2: Custom ID3:
Ag2246 | Ag2437 | Ag3280 | Ag3382
ppm | ppm | ppm | ppm
0.0935 | 0.0978 | 0.0934 | 0.0931
0.0059 | 0.0285 | 0.0011 | 0.0013
6.314 | 29.12 | 1.15 | 1.36
0.0969 | 0.0712 | 0.0945 | 0.093
0.0968 | 0.1278 | 0.0934 | 0.0944
0.0867 | 0.0944 | 0.0923 | 0.0918
Unk: 353blank 11/03/2021 11:24:30 CONC Custom ID1: Custom ID2: Custom ID3:
Ag2246 | Ag2437 | Ag3280 | Ag3382
ppm | ppm | ppm | ppm
0.1179 | 0.113 | 0.1215 | 0.1223
0.0024 | 0.0098 | 0.0005 | 0.0002
1.999 | 8.68 | 0.4303 | 0.2003
0.1152 | 0.1094 | 0.1216 | 0.1225
0.1188 | 0.1055 | 0.122 | 0.122
0.1196 | 0.1241 | 0.121 | 0.1223
Unk: 353A 11/03/2021 11:27:17 CONC Custom ID1: Custom ID2: Custom ID3:
Ag2246 | Ag2437 | Ag3280 | Ag3382
ppm | ppm | ppm | ppm
8.615 | 8.542 | 8.745 | 8.664
0.015 | 0.09 | 0.044 | 0.045
0.1749 | 1.059 | 0.5054 | 0.5256
8.616 | 8.638 | 8.796 | 8.716
8.599 | 8.459 | 8.724 | 8.64
8.629 | 8.528 | 8.715 | 8.636
Unk: 353B 11/03/2021 11:30:04 CONC Custom ID1: Custom ID2: Custom ID3:
Ag2246 | Ag2437 | Ag3280 | Ag3382
ppm | ppm | ppm | ppm
1.639 | 1.626 | 1.684 | 1.67
0.006 | 0.006 | 0.005 | 0.004
0.3442 | 0.3914 | 0.3105 | 0.2069
1.634 | 1.628 | 1.678 | 1.667
1.645 | 1.619 | 1.688 | 1.673
1.638 | 1.631 | 1.686 | 1.669
Unk: 353C 11/03/2021 11:32:51 CONC Custom ID1: Custom ID2: Custom ID3:
Ag2246 | Ag2437 | Ag3280 | Ag3382
ppm | ppm | ppm | ppm
2.263 | 2.283 | 2.326 | 2.296
0.01 | 0.035 | 0.006 | 0.003
0.43 | 1.543 | 0.2629 | 0.1384
2.275 | 2.307 | 2.321 | 2.293
2.258 | 2.3 | 2.323 | 2.296
2.257 | 2.243 | 2.333 | 2.3
Unk: 353D 11/03/2021 11:35:39 CONC Custom ID1: Custom ID2: Custom ID3:
Ag2246 | Ag2437 | Ag3280 | Ag3382
ppm | ppm | ppm | ppm
6.605 | 6.529 | 6.78 | 6.652
0.006 | 0.074 | 0.023 | 0.017
0.0886 | 1.134 | 0.3392 | 0.2473
6.602 | 6.598 | 6.803 | 6.67
6.612 | 6.539 | 6.757 | 6.646
6.602 | 6.451 | 6.78 | 6.639
Unk: 353E 11/03/2021 11:38:26 CONC Custom ID1: Custom ID2: Custom ID3:
Ag2246 | Ag2437 | Ag3280 | Ag3382
ppm | ppm | ppm | ppm
1.941 | 1.946 | 2.021 | 1.99
0.012 | 0.026 | 0.01 | 0.008
0.6298 | 1.326 | 0.4757 | 0.386
1.954 | 1.967 | 2.031 | 1.998
1.93 | 1.955 | 2.02 | 1.99
1.938 | 1.917 | 2.012 | 1.983
Unk: 353F 11/03/2021 11:41:14 CONC Custom ID1: Custom ID2: Custom ID3:
Ag2246 | Ag2437 | Ag3280 | Ag3382
ppm | ppm | ppm | ppm
2.117 | 2.134 | 2.205 | 2.164
0.011 | 0.021 | 0.009 | 0.008
0.5057 | 0.9999 | 0.4136 | 0.352
2.127 | 2.15 | 2.194 | 2.155
2.117 | 2.11 | 2.207 | 2.169
2.106 | 2.142 | 2.212 | 2.167
Unk: STD 11/03/2021 11:44:03 CONC Custom ID1: Custom ID2: Custom ID3:
Ag2246 | Ag2437 | Ag3280 | Ag3382
ppm | ppm | ppm | ppm
4.936 | 4.887 | 5.092 | 4.986
0.018 | 0.017 | 0.009 | 0.009
0.3736 | 0.3406 | 0.1665 | 0.1894
4.95 | 4.899 | 5.085 | 4.981
4.942 | 4.893 | 5.101 | 4.997
4.915 | 4.868 | 5.09 | 4.98
Unk: 353G 11/03/2021 11:46:51 CONC Custom ID1: Custom ID2: Custom ID3:
Ag2246 | Ag2437 | Ag3280 | Ag3382
ppm | ppm | ppm | ppm
14.09 | 14.02 | 14.83 | 14.64
0.02 | 0.05 | 0.1 | 0.11
0.1618 | 0.3559 | 0.6408 | 0.7195
14.07 | 14.05 | 14.9 | 14.7
14.12 | 14.05 | 14.85 | 14.7
14.1 | 13.96 | 14.72 | 14.52
Unk: 353H 11/03/2021 11:49:39 CONC Custom ID1: Custom ID2: Custom ID3:
Ag2246 | Ag2437 | Ag3280 | Ag3382
ppm | ppm | ppm | ppm
2.487 | 2.454 | 2.629 | 2.573
0.01 | 0.042 | 0.006 | 0.005
0.4072 | 1.695 | 0.2358 | 0.1985
2.499 | 2.497 | 2.625 | 2.568
2.48 | 2.414 | 2.626 | 2.578
2.482 | 2.452 | 2.636 | 2.573
Unk: 353I 11/03/2021 11:52:28 CONC Custom ID1: Custom ID2: Custom ID3:
Ag2246 | Ag2437 | Ag3280 | Ag3382
ppm | ppm | ppm | ppm
1.703 | 1.704 | 1.808 | 1.763
0.004 | 0.038 | 0.015 | 0.014
0.2243 | 2.22 | 0.8132 | 0.8028
1.702 | 1.679 | 1.792 | 1.747
1.701 | 1.748 | 1.813 | 1.767
1.708 | 1.685 | 1.82 | 1.775
Unk: 353J 11/03/2021 11:55:17 CONC Custom ID1: Custom ID2: Custom ID3:
Ag2246 | Ag2437 | Ag3280 | Ag3382
ppm | ppm | ppm | ppm
1.606 | 1.603 | 1.721 | 1.674
0.003 | 0.021 | 0.006 | 0.003
0.1855 | 1.295 | 0.3609 | 0.1985
1.61 | 1.599 | 1.714 | 1.67
1.605 | 1.626 | 1.724 | 1.675
1.604 | 1.585 | 1.725 | 1.676
Unk: 353K 11/03/2021 11:58:04 CONC Custom ID1: Custom ID2: Custom ID3:
Ag2246 | Ag2437 | Ag3280 | Ag3382
ppm | ppm | ppm | ppm
1.973 | 1.981 | 2.119 | 2.068
0.005 | 0.017 | 0.003 | 0.004
0.2687 | 0.8323 | 0.122 | 0.2048
1.975 | 1.965 | 2.118 | 2.068
1.968 | 1.98 | 2.122 | 2.064
1.978 | 1.997 | 2.117 | 2.072
Unk: 353L 11/03/2021 12:00:51 CONC Custom ID1: Custom ID2: Custom ID3:
Ag2246 | Ag2437 | Ag3280 | Ag3382
ppm | ppm | ppm | ppm
1.162 | 1.171 | 1.255 | 1.222
0.012 | 0.016 | 0.006 | 0.006
1.047 | 1.373 | 0.4479 | 0.4713
1.158 | 1.189 | 1.26 | 1.227
1.152 | 1.159 | 1.249 | 1.216
1.175 | 1.166 | 1.254 | 1.222
Unk: 353M 11/03/2021 12:03:38 CONC Custom ID1: Custom ID2: Custom ID3:
Ag2246 | Ag2437 | Ag3280 | Ag3382
ppm | ppm | ppm | ppm
0.9869 | 0.9732 | 1.057 | 1.028
0.0058 | 0.0013 | 0.003 | 0.005
0.5914 | 0.1334 | 0.3256 | 0.4793
0.9896 | 0.9718 | 1.06 | 1.03
0.9802 | 0.9744 | 1.059 | 1.03
0.9909 | 0.9734 | 1.053 | 1.022
Unk: 353N 11/03/2021 12:06:26 CONC Custom ID1: Custom ID2: Custom ID3:
Ag2246 | Ag2437 | Ag3280 | Ag3382
ppm | ppm | ppm | ppm
0.6499 | 0.644 | 0.6886 | 0.6678
0.0048 | 0.0319 | 0.0008 | 0.0005
0.7351 | 4.955 | 0.1144 | 0.0738
0.6534 | 0.6244 | 0.6895 | 0.6683
0.6444 | 0.6809 | 0.6884 | 0.6676
0.6518 | 0.6269 | 0.688 | 0.6674
Unk: STD 11/03/2021 12:09:14 CONC Custom ID1: Custom ID2: Custom ID3:
Ag2246 | Ag2437 | Ag3280 | Ag3382
ppm | ppm | ppm | ppm
4.831 | 4.756 | 5.023 | 4.862
0.012 | 0.049 | 0.018 | 0.021
0.2502 | 1.02 | 0.3573 | 0.4244
4.839 | 4.705 | 5.013 | 4.851
4.836 | 4.801 | 5.013 | 4.848
4.817 | 4.762 | 5.044 | 4.885
Unk: STDblank 11/03/2021 12:12:03 CONC Custom ID1: Custom ID2: Custom ID3:
Ag2246 | Ag2437 | Ag3280 | Ag3382
ppm | ppm | ppm | ppm
-0.0012 | -0.0173 | -0.0034 | -0.0036
0.003 | 0.0093 | 0.0004 | 0.0005
253.3 | 53.94 | 10.64 | 13.26
-0.0021 | -0.0262 | -0.003 | -0.0034
0.0022 | -0.0076 | -0.0034 | -0.0041
-0.0036 | -0.0181 | -0.0037 | -0.0032

## Ag summary
OES21/79-93
Analysed 11Mar21
| Ag2246 | Ag2437 | Ag3280 | Ag3382 | Time / h | Conc /ppm | Std Dev
std0.1ppm | 0.0935 | 0.0978 | 0.0934 | 0.0931
353blank | 0.1179 | 0.113 | 0.1215 | 0.1223 | 24 | 0.118675 | 0.003671767
353A | 8.615 | 8.542 | 8.745 | 8.664 | 0.008333333 | 8.6415 | 0.07385966
353B | 1.639 | 1.626 | 1.684 | 1.67 | 0.01666667 | 1.65475 | 0.02325269
353C | 2.263 | 2.283 | 2.326 | 2.296 | 0.03333333 | 2.292 | 0.02288012
353D | 6.605 | 6.529 | 6.78 | 6.652 | 0.06666667 | 6.6415 | 0.0912154
353E | 1.941 | 1.946 | 2.021 | 1.99 | 0.1333333 | 1.9745 | 0.03292795
353F | 2.117 | 2.134 | 2.205 | 2.164 | 0.2666667 | 2.155 | 0.03341407
353G | 14.09 | 14.02 | 14.83 | 14.64 | 0.5333333 | 14.395 | 0.347455
353H | 2.487 | 2.454 | 2.629 | 2.573 | 1 | 2.53575 | 0.06917866
353I | 1.703 | 1.704 | 1.808 | 1.763 | 2 | 1.7445 | 0.04398011
353J | 1.606 | 1.603 | 1.721 | 1.674 | 4 | 1.651 | 0.04939129
353K | 1.973 | 1.981 | 2.119 | 2.068 | 8 | 2.03525 | 0.06104251
353L | 1.162 | 1.171 | 1.255 | 1.222 | 16 | 1.2025 | 0.03797697
353M | 0.9869 | 0.9732 | 1.057 | 1.028 | 24 | 1.011275 | 0.03322028
353N | 0.6499 | 0.644 | 0.6886 | 0.6678
STD 5ppm | 4.831 | 4.756 | 5.023 | 4.862
STDblank | -0.0012 | -0.0173 | -0.0034 | -0.0036
STD 5ppm | 4.936 | 4.887 | 5.092 | 4.986

## Cu
[5 empty] | Blan | Cali | Cali | Cali | Cali | std0 | 355b | 355A | 355B | 355C | 355D | 355E | 355F | STD | 355G | 355H | 355I | 355J | 355K | 355L | 355M | 355N | STD | STDb
Cal: Blank 11/03/2021 12:25:42 IR Custom ID1: Custom ID2: Custom ID3: |  |  |  |  | Cal: Blank 11/03/2021 12:25:42 IR Custom ID1: Custom ID2: Custom ID3: | Cal: CalibStd-1 11/03/2021 12:28:42 IR Custom ID1: Custom ID2: Custom ID3: | Cal: CalibStd-2 11/03/2021 12:31:41 IR Custom ID1: Custom ID2: Custom ID3: | Cal: CalibStd-3 11/03/2021 12:34:37 IR Custom ID1: Custom ID2: Custom ID3: | Cal: CalibStd-4 11/03/2021 12:37:34 IR Custom ID1: Custom ID2: Custom ID3: | Unk: std0.1ppm 11/03/2021 12:40:31 CONC Custom ID1: Custom ID2: Custom ID3: | Unk: 355blank 11/03/2021 12:43:31 CONC Custom ID1: Custom ID2: Custom ID3: | Unk: 355A 11/03/2021 12:46:28 CONC Custom ID1: Custom ID2: Custom ID3: | Unk: 355B 11/03/2021 12:49:24 CONC Custom ID1: Custom ID2: Custom ID3: | Unk: 355C 11/03/2021 12:52:19 CONC Custom ID1: Custom ID2: Custom ID3: | Unk: 355D 11/03/2021 12:55:16 CONC Custom ID1: Custom ID2: Custom ID3: | Unk: 355E 11/03/2021 12:58:12 CONC Custom ID1: Custom ID2: Custom ID3: | Unk: 355F 11/03/2021 13:01:09 CONC Custom ID1: Custom ID2: Custom ID3: | Unk: STD 11/03/2021 13:04:06 CONC Custom ID1: Custom ID2: Custom ID3: | Unk: 355G 11/03/2021 13:07:04 CONC Custom ID1: Custom ID2: Custom ID3: | Unk: 355H 11/03/2021 13:10:01 CONC Custom ID1: Custom ID2: Custom ID3: | Unk: 355I 11/03/2021 13:12:59 CONC Custom ID1: Custom ID2: Custom ID3: | Unk: 355J 11/03/2021 13:15:56 CONC Custom ID1: Custom ID2: Custom ID3: | Unk: 355K 11/03/2021 13:18:51 CONC Custom ID1: Custom ID2: Custom ID3: | Unk: 355L 11/03/2021 13:21:47 CONC Custom ID1: Custom ID2: Custom ID3: | Unk: 355M 11/03/2021 13:24:42 CONC Custom ID1: Custom ID2: Custom ID3: | Unk: 355N 11/03/2021 13:27:39 CONC Custom ID1: Custom ID2: Custom ID3: | Unk: STD 11/03/2021 13:30:37 CONC Custom ID1: Custom ID2: Custom ID3: | Unk: STDblank 11/03/2021 13:33:35 CONC Custom ID1: Custom ID2: Custom ID3:
Cu2199 | Cu2247 | Cu3247 | Cu3273 | Cu2199 | 1.541 | 76.95 | 762.4 | 3813 | 7575 | 0.1001 | 0.3071 | 1.74 | 1.954 | 2.346 | 1.637 | 2.81 | 3.267 | 5.005 | 2.986 | 4.138 | 3.266 | 3.585 | 1.261 | 3.309 | 3.423 | 0.3299 | 5 | -0.0001
Cts/S | Cts/S | Cts/S | Cts/S | Cu2247 | -9.06 | 172.3 | 1821 | 9123 | 18170 | 0.0996 | 0.3055 | 1.735 | 1.946 | 2.332 | 1.63 | 2.796 | 3.245 | 5.012 | 2.966 | 4.109 | 3.253 | 3.561 | 1.259 | 3.278 | 3.383 | 0.3267 | 4.997 | 0.0002
1.541 | -9.06 | 94.03 | -12.97 | Cu3247 | 94.03 | 1817 | 17630 | 87190 | 173000 | 0.0999 | 0.309 | 1.747 | 1.948 | 2.361 | 1.653 | 2.816 | 3.268 | 4.965 | 2.99 | 4.132 | 3.261 | 3.606 | 1.264 | 3.342 | 3.457 | 0.3281 | 4.967 | 0.0003
0.428 | 0.992 | 0.81 | 5.98 | Cu3273 | -12.97 | 824.8 | 8498 | 42410 | 84930 | 0.0994 | 0.3061 | 1.722 | 1.925 | 2.338 | 1.633 | 2.775 | 3.218 | 4.919 | 2.945 | 4.073 | 3.22 | 3.555 | 1.243 | 3.298 | 3.405 | 0.3228 | 4.915 | 0.001
27.74 | 10.94 | 0.8643 | 46.14
1.251 | -7.975 | 94.95 | -12.6 |  | Cal: Blank 11/03/2021 12:25:42 IR Custom ID1: Custom ID2: Custom ID3: | Cal: CalibStd-1 11/03/2021 12:28:42 IR Custom ID1: Custom ID2: Custom ID3: | Cal: CalibStd-2 11/03/2021 12:31:41 IR Custom ID1: Custom ID2: Custom ID3: | Cal: CalibStd-3 11/03/2021 12:34:37 IR Custom ID1: Custom ID2: Custom ID3: | Cal: CalibStd-4 11/03/2021 12:37:34 IR Custom ID1: Custom ID2: Custom ID3: | Unk: std0.1ppm 11/03/2021 12:40:31 CONC Custom ID1: Custom ID2: Custom ID3: | Unk: 355blank 11/03/2021 12:43:31 CONC Custom ID1: Custom ID2: Custom ID3: | Unk: 355A 11/03/2021 12:46:28 CONC Custom ID1: Custom ID2: Custom ID3: | Unk: 355B 11/03/2021 12:49:24 CONC Custom ID1: Custom ID2: Custom ID3: | Unk: 355C 11/03/2021 12:52:19 CONC Custom ID1: Custom ID2: Custom ID3: | Unk: 355D 11/03/2021 12:55:16 CONC Custom ID1: Custom ID2: Custom ID3: | Unk: 355E 11/03/2021 12:58:12 CONC Custom ID1: Custom ID2: Custom ID3: | Unk: 355F 11/03/2021 13:01:09 CONC Custom ID1: Custom ID2: Custom ID3: | Unk: STD 11/03/2021 13:04:06 CONC Custom ID1: Custom ID2: Custom ID3: | Unk: 355G 11/03/2021 13:07:04 CONC Custom ID1: Custom ID2: Custom ID3: | Unk: 355H 11/03/2021 13:10:01 CONC Custom ID1: Custom ID2: Custom ID3: | Unk: 355I 11/03/2021 13:12:59 CONC Custom ID1: Custom ID2: Custom ID3: | Unk: 355J 11/03/2021 13:15:56 CONC Custom ID1: Custom ID2: Custom ID3: | Unk: 355K 11/03/2021 13:18:51 CONC Custom ID1: Custom ID2: Custom ID3: | Unk: 355L 11/03/2021 13:21:47 CONC Custom ID1: Custom ID2: Custom ID3: | Unk: 355M 11/03/2021 13:24:42 CONC Custom ID1: Custom ID2: Custom ID3: | Unk: 355N 11/03/2021 13:27:39 CONC Custom ID1: Custom ID2: Custom ID3: | Unk: STD 11/03/2021 13:30:37 CONC Custom ID1: Custom ID2: Custom ID3: | Unk: STDblank 11/03/2021 13:33:35 CONC Custom ID1: Custom ID2: Custom ID3:
1.341 | -9.288 | 93.43 | -7.175 | Cu2199 | 0.428 | 0.77 | 3.4 | 5 | 19 | 0.0015 | 0.001 | 0.004 | 0.003 | 0.002 | 0.004 | 0.004 | 0.003 | 0.008 | 0.005 | 0.003 | 0.01 | 0.004 | 0.002 | 0.001 | 0.006 | 0.0019 | 0.006 | 0.0003
2.032 | -9.918 | 93.71 | -19.13 | Cu2247 | 0.992 | 0.4 | 2 | 10 | 37 | 0.0003 | 0.0007 | 0.002 | 0.001 | 0.005 | 0.004 | 0.001 | 0.003 | 0.005 | 0.003 | 0.002 | 0.005 | 0.003 | 0.002 | 0.002 | 0.003 | 0.0019 | 0.003 | 0.0003
Cal: CalibStd-1 11/03/2021 12:28:42 IR Custom ID1: Custom ID2: Custom ID3: |  |  |  | Cu3247 | 0.81 | 6 | 30 | 133 | 300 | 0.0009 | 0.0015 | 0.005 | 0.002 | 0.003 | 0.006 | 0.008 | 0.007 | 0.023 | 0.009 | 0.016 | 0.012 | 0.009 | 0.001 | 0.015 | 0.009 | 0.0011 | 0.011 | 0.0002
Cu2199 | Cu2247 | Cu3247 | Cu3273 | Cu3273 | 5.98 | 6.5 | 33 | 102 | 58 | 0.0005 | 0.0014 | 0.007 | 0.001 | 0.006 | 0.005 | 0.004 | 0.012 | 0.029 | 0.006 | 0.021 | 0.01 | 0.008 | 0.001 | 0.016 | 0.006 | 0.0014 | 0.013 | 0.0005
Cts/S | Cts/S | Cts/S | Cts/S
76.95 | 172.3 | 1817 | 824.8 |  | Cal: Blank 11/03/2021 12:25:42 IR Custom ID1: Custom ID2: Custom ID3: | Cal: CalibStd-1 11/03/2021 12:28:42 IR Custom ID1: Custom ID2: Custom ID3: | Cal: CalibStd-2 11/03/2021 12:31:41 IR Custom ID1: Custom ID2: Custom ID3: | Cal: CalibStd-3 11/03/2021 12:34:37 IR Custom ID1: Custom ID2: Custom ID3: | Cal: CalibStd-4 11/03/2021 12:37:34 IR Custom ID1: Custom ID2: Custom ID3: | Unk: std0.1ppm 11/03/2021 12:40:31 CONC Custom ID1: Custom ID2: Custom ID3: | Unk: 355blank 11/03/2021 12:43:31 CONC Custom ID1: Custom ID2: Custom ID3: | Unk: 355A 11/03/2021 12:46:28 CONC Custom ID1: Custom ID2: Custom ID3: | Unk: 355B 11/03/2021 12:49:24 CONC Custom ID1: Custom ID2: Custom ID3: | Unk: 355C 11/03/2021 12:52:19 CONC Custom ID1: Custom ID2: Custom ID3: | Unk: 355D 11/03/2021 12:55:16 CONC Custom ID1: Custom ID2: Custom ID3: | Unk: 355E 11/03/2021 12:58:12 CONC Custom ID1: Custom ID2: Custom ID3: | Unk: 355F 11/03/2021 13:01:09 CONC Custom ID1: Custom ID2: Custom ID3: | Unk: STD 11/03/2021 13:04:06 CONC Custom ID1: Custom ID2: Custom ID3: | Unk: 355G 11/03/2021 13:07:04 CONC Custom ID1: Custom ID2: Custom ID3: | Unk: 355H 11/03/2021 13:10:01 CONC Custom ID1: Custom ID2: Custom ID3: | Unk: 355I 11/03/2021 13:12:59 CONC Custom ID1: Custom ID2: Custom ID3: | Unk: 355J 11/03/2021 13:15:56 CONC Custom ID1: Custom ID2: Custom ID3: | Unk: 355K 11/03/2021 13:18:51 CONC Custom ID1: Custom ID2: Custom ID3: | Unk: 355L 11/03/2021 13:21:47 CONC Custom ID1: Custom ID2: Custom ID3: | Unk: 355M 11/03/2021 13:24:42 CONC Custom ID1: Custom ID2: Custom ID3: | Unk: 355N 11/03/2021 13:27:39 CONC Custom ID1: Custom ID2: Custom ID3: | Unk: STD 11/03/2021 13:30:37 CONC Custom ID1: Custom ID2: Custom ID3: | Unk: STDblank 11/03/2021 13:33:35 CONC Custom ID1: Custom ID2: Custom ID3:
0.77 | 0.4 | 6 | 6.5 | Cu2199 | 27.74 | 1.003 | 0.4505 | 0.1278 | 0.2449 | 1.481 | 0.3366 | 0.2078 | 0.1346 | 0.1041 | 0.2714 | 0.1473 | 0.0804 | 0.1538 | 0.181 | 0.0603 | 0.3045 | 0.1036 | 0.1916 | 0.0431 | 0.1729 | 0.5633 | 0.117 | 690.5
1.003 | 0.2588 | 0.3181 | 0.7931 | Cu2247 | 10.94 | 0.2588 | 0.1255 | 0.1084 | 0.2057 | 0.2591 | 0.2158 | 0.1167 | 0.0665 | 0.2127 | 0.2136 | 0.0424 | 0.0864 | 0.0948 | 0.1035 | 0.0391 | 0.1642 | 0.0734 | 0.1309 | 0.0566 | 0.0992 | 0.5806 | 0.0646 | 109.8
77.71 | 171.9 | 1812 | 823 | Cu3247 | 0.8643 | 0.3181 | 0.169 | 0.1526 | 0.1735 | 0.8613 | 0.4704 | 0.2803 | 0.0773 | 0.1449 | 0.356 | 0.2717 | 0.2184 | 0.4628 | 0.3022 | 0.3834 | 0.3711 | 0.2617 | 0.096 | 0.4435 | 0.271 | 0.3444 | 0.2171 | 67.07
76.17 | 172.2 | 1823 | 819.4 | Cu3273 | 46.14 | 0.7931 | 0.3856 | 0.2394 | 0.0679 | 0.4742 | 0.4436 | 0.3855 | 0.0557 | 0.2565 | 0.329 | 0.1476 | 0.3633 | 0.5863 | 0.2095 | 0.518 | 0.3094 | 0.2263 | 0.1075 | 0.4965 | 0.1638 | 0.4388 | 0.263 | 53.84
76.97 | 172.8 | 1816 | 832.1
Cal: CalibStd-2 11/03/2021 12:31:41 IR Custom ID1: Custom ID2: Custom ID3:
Cu2199 | Cu2247 | Cu3247 | Cu3273
Cts/S | Cts/S | Cts/S | Cts/S
762.4 | 1821 | 17630 | 8498
3.4 | 2 | 30 | 33
0.4505 | 0.1255 | 0.169 | 0.3856
758.6 | 1819 | 17660 | 8523
765.3 | 1823 | 17620 | 8510
763.4 | 1819 | 17600 | 8461
Cal: CalibStd-3 11/03/2021 12:34:37 IR Custom ID1: Custom ID2: Custom ID3:
Cu2199 | Cu2247 | Cu3247 | Cu3273
Cts/S | Cts/S | Cts/S | Cts/S
3813 | 9123 | 87190 | 42410
5 | 10 | 133 | 102
0.1278 | 0.1084 | 0.1526 | 0.2394
3808 | 9112 | 87330 | 42530
3812 | 9130 | 87170 | 42360
3818 | 9127 | 87060 | 42350
Cal: CalibStd-4 11/03/2021 12:37:34 IR Custom ID1: Custom ID2: Custom ID3:
Cu2199 | Cu2247 | Cu3247 | Cu3273
Cts/S | Cts/S | Cts/S | Cts/S
7575 | 18170 | 173000 | 84930
19 | 37 | 300 | 58
0.2449 | 0.2057 | 0.1735 | 0.0679
7582 | 18190 | 173300 | 84900
7589 | 18190 | 172800 | 84900
7554 | 18130 | 172800 | 85000
Unk: std0.1ppm 11/03/2021 12:40:31 CONC Custom ID1: Custom ID2: Custom ID3:
Cu2199 | Cu2247 | Cu3247 | Cu3273
ppm | ppm | ppm | ppm
0.1001 | 0.0996 | 0.0999 | 0.0994
0.0015 | 0.0003 | 0.0009 | 0.0005
1.481 | 0.2591 | 0.8613 | 0.4742
0.0989 | 0.0995 | 0.0999 | 0.0997
0.0996 | 0.0994 | 0.1008 | 0.0996
0.1017 | 0.0999 | 0.099 | 0.0988
Unk: 355blank 11/03/2021 12:43:31 CONC Custom ID1: Custom ID2: Custom ID3:
Cu2199 | Cu2247 | Cu3247 | Cu3273
ppm | ppm | ppm | ppm
0.3071 | 0.3055 | 0.309 | 0.3061
0.001 | 0.0007 | 0.0015 | 0.0014
0.3366 | 0.2158 | 0.4704 | 0.4436
0.3072 | 0.3048 | 0.3104 | 0.3072
0.306 | 0.3059 | 0.3075 | 0.3046
0.308 | 0.3059 | 0.3092 | 0.3065
Unk: 355A 11/03/2021 12:46:28 CONC Custom ID1: Custom ID2: Custom ID3:
Cu2199 | Cu2247 | Cu3247 | Cu3273
ppm | ppm | ppm | ppm
1.74 | 1.735 | 1.747 | 1.722
0.004 | 0.002 | 0.005 | 0.007
0.2078 | 0.1167 | 0.2803 | 0.3855
1.744 | 1.737 | 1.752 | 1.729
1.739 | 1.733 | 1.743 | 1.716
1.737 | 1.736 | 1.744 | 1.72
Unk: 355B 11/03/2021 12:49:24 CONC Custom ID1: Custom ID2: Custom ID3:
Cu2199 | Cu2247 | Cu3247 | Cu3273
ppm | ppm | ppm | ppm
1.954 | 1.946 | 1.948 | 1.925
0.003 | 0.001 | 0.002 | 0.001
0.1346 | 0.0665 | 0.0773 | 0.0557
1.956 | 1.947 | 1.949 | 1.925
1.954 | 1.946 | 1.947 | 1.926
1.951 | 1.944 | 1.946 | 1.924
Unk: 355C 11/03/2021 12:52:19 CONC Custom ID1: Custom ID2: Custom ID3:
Cu2199 | Cu2247 | Cu3247 | Cu3273
ppm | ppm | ppm | ppm
2.346 | 2.332 | 2.361 | 2.338
0.002 | 0.005 | 0.003 | 0.006
0.1041 | 0.2127 | 0.1449 | 0.2565
2.344 | 2.331 | 2.364 | 2.345
2.347 | 2.328 | 2.358 | 2.335
2.348 | 2.338 | 2.361 | 2.334
Unk: 355D 11/03/2021 12:55:16 CONC Custom ID1: Custom ID2: Custom ID3:
Cu2199 | Cu2247 | Cu3247 | Cu3273
ppm | ppm | ppm | ppm
1.637 | 1.63 | 1.653 | 1.633
0.004 | 0.004 | 0.006 | 0.005
0.2714 | 0.2136 | 0.356 | 0.329
1.633 | 1.626 | 1.648 | 1.631
1.637 | 1.632 | 1.652 | 1.628
1.642 | 1.632 | 1.66 | 1.639
Unk: 355E 11/03/2021 12:58:12 CONC Custom ID1: Custom ID2: Custom ID3:
Cu2199 | Cu2247 | Cu3247 | Cu3273
ppm | ppm | ppm | ppm
2.81 | 2.796 | 2.816 | 2.775
0.004 | 0.001 | 0.008 | 0.004
0.1473 | 0.0424 | 0.2717 | 0.1476
2.805 | 2.795 | 2.822 | 2.779
2.813 | 2.797 | 2.807 | 2.771
2.812 | 2.797 | 2.818 | 2.775
Unk: 355F 11/03/2021 13:01:09 CONC Custom ID1: Custom ID2: Custom ID3:
Cu2199 | Cu2247 | Cu3247 | Cu3273
ppm | ppm | ppm | ppm
3.267 | 3.245 | 3.268 | 3.218
0.003 | 0.003 | 0.007 | 0.012
0.0804 | 0.0864 | 0.2184 | 0.3633
3.265 | 3.246 | 3.265 | 3.208
3.27 | 3.242 | 3.263 | 3.215
3.265 | 3.247 | 3.277 | 3.231
Unk: STD 11/03/2021 13:04:06 CONC Custom ID1: Custom ID2: Custom ID3:
Cu2199 | Cu2247 | Cu3247 | Cu3273
ppm | ppm | ppm | ppm
5.005 | 5.012 | 4.965 | 4.919
0.008 | 0.005 | 0.023 | 0.029
0.1538 | 0.0948 | 0.4628 | 0.5863
5.011 | 5.016 | 4.968 | 4.917
5.007 | 5.012 | 4.986 | 4.949
4.996 | 5.007 | 4.94 | 4.891
Unk: 355G 11/03/2021 13:07:04 CONC Custom ID1: Custom ID2: Custom ID3:
Cu2199 | Cu2247 | Cu3247 | Cu3273
ppm | ppm | ppm | ppm
2.986 | 2.966 | 2.99 | 2.945
0.005 | 0.003 | 0.009 | 0.006
0.181 | 0.1035 | 0.3022 | 0.2095
2.986 | 2.967 | 2.98 | 2.937
2.991 | 2.969 | 2.997 | 2.948
2.98 | 2.963 | 2.994 | 2.948
Unk: 355H 11/03/2021 13:10:01 CONC Custom ID1: Custom ID2: Custom ID3:
Cu2199 | Cu2247 | Cu3247 | Cu3273
ppm | ppm | ppm | ppm
4.138 | 4.109 | 4.132 | 4.073
0.003 | 0.002 | 0.016 | 0.021
0.0603 | 0.0391 | 0.3834 | 0.518
4.141 | 4.107 | 4.134 | 4.078
4.137 | 4.108 | 4.147 | 4.092
4.136 | 4.111 | 4.115 | 4.05
Unk: 355I 11/03/2021 13:12:59 CONC Custom ID1: Custom ID2: Custom ID3:
Cu2199 | Cu2247 | Cu3247 | Cu3273
ppm | ppm | ppm | ppm
3.266 | 3.253 | 3.261 | 3.22
0.01 | 0.005 | 0.012 | 0.01
0.3045 | 0.1642 | 0.3711 | 0.3094
3.255 | 3.246 | 3.247 | 3.21
3.275 | 3.256 | 3.27 | 3.23
3.269 | 3.255 | 3.266 | 3.221
Unk: 355J 11/03/2021 13:15:56 CONC Custom ID1: Custom ID2: Custom ID3:
Cu2199 | Cu2247 | Cu3247 | Cu3273
ppm | ppm | ppm | ppm
3.585 | 3.561 | 3.606 | 3.555
0.004 | 0.003 | 0.009 | 0.008
0.1036 | 0.0734 | 0.2617 | 0.2263
3.586 | 3.56 | 3.606 | 3.559
3.581 | 3.56 | 3.616 | 3.56
3.588 | 3.564 | 3.597 | 3.546
Unk: 355K 11/03/2021 13:18:51 CONC Custom ID1: Custom ID2: Custom ID3:
Cu2199 | Cu2247 | Cu3247 | Cu3273
ppm | ppm | ppm | ppm
1.261 | 1.259 | 1.264 | 1.243
0.002 | 0.002 | 0.001 | 0.001
0.1916 | 0.1309 | 0.096 | 0.1075
1.259 | 1.261 | 1.264 | 1.243
1.262 | 1.258 | 1.263 | 1.242
1.264 | 1.258 | 1.265 | 1.244
Unk: 355L 11/03/2021 13:21:47 CONC Custom ID1: Custom ID2: Custom ID3:
Cu2199 | Cu2247 | Cu3247 | Cu3273
ppm | ppm | ppm | ppm
3.309 | 3.278 | 3.342 | 3.298
0.001 | 0.002 | 0.015 | 0.016
0.0431 | 0.0566 | 0.4435 | 0.4965
3.31 | 3.28 | 3.325 | 3.279
3.307 | 3.277 | 3.35 | 3.309
3.309 | 3.278 | 3.352 | 3.306
Unk: 355M 11/03/2021 13:24:42 CONC Custom ID1: Custom ID2: Custom ID3:
Cu2199 | Cu2247 | Cu3247 | Cu3273
ppm | ppm | ppm | ppm
3.423 | 3.383 | 3.457 | 3.405
0.006 | 0.003 | 0.009 | 0.006
0.1729 | 0.0992 | 0.271 | 0.1638
3.421 | 3.381 | 3.454 | 3.402
3.419 | 3.382 | 3.449 | 3.402
3.43 | 3.387 | 3.467 | 3.412
Unk: 355N 11/03/2021 13:27:39 CONC Custom ID1: Custom ID2: Custom ID3:
Cu2199 | Cu2247 | Cu3247 | Cu3273
ppm | ppm | ppm | ppm
0.3299 | 0.3267 | 0.3281 | 0.3228
0.0019 | 0.0019 | 0.0011 | 0.0014
0.5633 | 0.5806 | 0.3444 | 0.4388
0.3285 | 0.3262 | 0.3281 | 0.3229
0.3321 | 0.3251 | 0.327 | 0.3214
0.3293 | 0.3288 | 0.3292 | 0.3242
Unk: STD 11/03/2021 13:30:37 CONC Custom ID1: Custom ID2: Custom ID3:
Cu2199 | Cu2247 | Cu3247 | Cu3273
ppm | ppm | ppm | ppm
5 | 4.997 | 4.967 | 4.915
0.006 | 0.003 | 0.011 | 0.013
0.117 | 0.0646 | 0.2171 | 0.263
4.995 | 4.995 | 4.963 | 4.917
5.006 | 5.001 | 4.959 | 4.901
5 | 4.995 | 4.979 | 4.927
Unk: STDblank 11/03/2021 13:33:35 CONC Custom ID1: Custom ID2: Custom ID3:
Cu2199 | Cu2247 | Cu3247 | Cu3273
ppm | ppm | ppm | ppm
-0.0001 | 0.0002 | 0.0003 | 0.001
0.0003 | 0.0003 | 0.0002 | 0.0005
690.5 | 109.8 | 67.07 | 53.84
0.0003 | 0.0005 | 0.0001 | 0.0015
-0.0001 | 0.0002 | 0.0005 | 0.0011
-0.0004 | 0 | 0.0004 | 0.0004

## Cu summary
OES21/66-78
Analysed 11mar21
| Cu2199 | Cu2247 | Cu3247 | Cu3273 | Time / h | Conc /ppm | Std Dev
std0.1ppb | 0.1001 | 0.0996 | 0.0999 | 0.0994
355blank | 0.3071 | 0.3055 | 0.309 | 0.3061 |  | 0.306925 | 0.001327356
355A | 1.74 | 1.735 | 1.747 | 1.722 | 0.008333333 | 1.736 | 0.009137833
355B | 1.954 | 1.946 | 1.948 | 1.925 | 0.01666667 | 1.94325 | 0.01094018
355C | 2.346 | 2.332 | 2.361 | 2.338 | 0.03333333 | 2.34425 | 0.01087141
355D | 1.637 | 1.63 | 1.653 | 1.633 | 0.06666667 | 1.63825 | 0.008870597
355E | 2.81 | 2.796 | 2.816 | 2.775 | 0.1333333 | 2.79925 | 0.01576983
355F | 3.267 | 3.245 | 3.268 | 3.218 | 0.2666667 | 3.2495 | 0.02037768
355G | 2.986 | 2.966 | 2.99 | 2.945 | 0.5333333 | 2.97175 | 0.0179217
355H | 4.138 | 4.109 | 4.132 | 4.073 | 1 | 4.113 | 0.0255049
355I | 3.266 | 3.253 | 3.261 | 3.22 | 2 | 3.25 | 0.01793042
355J | 3.585 | 3.561 | 3.606 | 3.555 | 4 | 3.57675 | 0.02027776
355K | 1.261 | 1.259 | 1.264 | 1.243 | 8 | 1.25675 | 0.00813557
355L | 3.309 | 3.278 | 3.342 | 3.298 | 16 | 3.30675 | 0.02318809
355M | 3.423 | 3.383 | 3.457 | 3.405 | 24 | 3.417 | 0.02709243
355N | 0.3299 | 0.3267 | 0.3281 | 0.3228
STD 5ppm | 5 | 4.997 | 4.967 | 4.915
STDblank | -0.0001 | 0.0002 | 0.0003 | 0.001
STD 5ppm | 5.005 | 5.012 | 4.965 | 4.919