## Tea
Green Tea |  |  |  | Green tea+Cin 30 mg |  |  |  | Green tea+Cin+Silver |  |  |  | Green tea+Cin+Copper
Expt | Filename | Thickness / nm |  | Expt | Filename | Thickness / nm |  | Expt | Filename | Thickness / nm |  | Expt | Filename | Thickness / nm
HJC-273A | i268 | 26.285 |  | HJC-273C | i270 | 156.185 |  | HJC-331 | i412 | 141.705 |  | HJC-331 | i413 | 140.9
HJC-273B | i269 | 31.871 |  | HJC-311 | i414 | 144.955 |  | HJC-336 | i415 | 152.483 |  | HJC-336 | i418 | 146.866
HJC-311A | i393 | 1.482 |  | HJC-331 | i411 | 153.144 |  | HJC-336 | i416 | 156.172 |  | HJC-336 | i419 | 153.526
HJC-311B | i394 | 10.289 |  |  |  | 151.428 | Average | HJC-336 | i417 | 183.884 |  | HJC-336 | i420 | 142.239
HJC-311C | i395 | 0.456 |  |  |  | 4.742483 | Std Dev |  |  | 158.561 | Average |  |  | 145.88275 | Average
|  | 14.0766 | Average | [6 empty] | 15.55658 | Std dev |  |  | 4.936871 | Std dev
|  | 12.83882 | Std Dev
[8 empty] | Green tea+Silver nitrate (10 mg) |  |  |  | Green tea+copper sulphate (10 mg)
[8 empty] | Expt | Filename | Thickness / nm |  | Expt | Filename | Thickness / nm
[8 empty] | HJC-365 | i556 | 1.933 |  | HJC-365 | i559 | 0
[8 empty] | HJC-365 | i557 | 0.196 |  | HJC-365 | i560 | 0.39
[8 empty] | HJC-365 | i558 | 0.052 |  | HJC-365 | i561 | 3.502
[10 empty] | 0.727 | Average |  |  | 1.297333 | Average
[10 empty] | 0.8547947 | Std dev |  |  | 1.567044 | Std dev

## Tannic Acid
Tannic acid |  |  |  | TA+Cin |  |  |  | TA+Cin+Silver(30 mg) |  |  |  | TA+Silver(50 mg)
Expt | Filename | Thickness / nm |  | Expt | Filename | Thickness / nm |  | Expt | Filename | Thickness / nm |  | Expt | Filename | Thickness / nm
HJC-335 | i421 | 0.809 |  | HJC-335 | i427 | 186.222 |  | HJC-335 | i424 | 133.915 |  | HJC-365 | i562 | 78.361
HJC-335 | i422 | 0.128 |  | HJC-335 | i428 | 185.29 |  | HJC-335 | i425 | 152.637 |  | HJC-365 | i563 | 29.646
HJC-335 | i423 | 0.692 |  | HJC-335 | i429 | 177.922 |  | HJC-335 | i426 | 121.54 |  | HJC-365 | i564 | 85.56
|  | 0.543 | Average |  |  | 183.1447 | Average |  |  | 136.0307 | Average |  |  | 64.52233 | Average
|  | 0.2973113 | Std Dev |  |  | 3.712532 | Std Dev |  |  | 12.78314 | Std Dev |  |  | 24.8358 | Std Dev