## Carbon
|  |  | X-ray energy | 1253.6 | eV
[11 empty] | Carbon peak | peak diff | Offset
|  | starting ke |  | a (Intensity) | 816.1664 | 271.9299 | 94.34844 | 84.98216 | 58.81691 |  | 285 | 0.697192 | 15
|  | finishing ke |  | b (Position) | 285.6972 | 287.4349 | 282.4048 | 277.0036 | 289.5582
|  | step size |  | c (Width) | 0.8258875 | 0.8258875 | 0.8258875 | 0.8258875 | 0.8258875
|  | no. of points |  | FWHM | 1.944816 | 1.944816 | 1.944816 | 1.944816 | 1.944816
|  | ignore |  | Area | 1689.622 | 562.9474 | 195.3195 | 175.9295 | 121.7623 |  |  | total
|  | ignore |  | Total area |  |  |  |  | 2745.58 |  |  | 125415.2
KE | Intensity | BG | BE | minus BG | Gauss1 | Gauss2 | Gauss 3 | Gauss 4 | Gauss 5 | sum | diff | diff sq | Baseline data |  | Baseline fit
943 | 94 | 122.7507 | 295.6 | -28.75068 | 4.920822e-29 | 1.622489e-19 | 3.505632e-54 | 6.821354e-109 | 1.40769e-10 | 1.40769e-10 | -28.75068 | 826.6013 | 945 | 125 | -3.660308 | 3574.421
943.05 | 118 | 122.5677 | 295.55 | -4.56766 | 1.015087e-28 | 2.946629e-19 | 9.205496e-54 | 2.661344e-108 | 2.188038e-10 | 2.188038e-10 | -4.56766 | 20.86352 | 945.05 | 107 | 0.1400028 | 133.8507
943.1 | 135 | 122.3846 | 295.5 | 12.61536 | 2.086301e-28 | 5.331846e-19 | 2.408442e-53 | 1.034522e-107 | 3.388527e-10 | 3.388527e-10 | 12.61536 | 159.1472 | 945.1 | 119 | 0.944716 | 9.530836
943.15 | 128 | 122.2016 | 295.45 | 5.798371 | 4.272274e-28 | 9.612535e-19 | 6.278176e-53 | 4.006696e-107 | 5.228476e-10 | 5.228476e-10 | 5.798371 | 33.62111 | 945.15 | 120
943.2 | 119 | 122.0186 | 295.4 | -3.018614 | 8.716646e-28 | 1.726659e-18 | 1.630568e-52 | 1.546114e-106 | 8.037993e-10 | 8.037993e-10 | -3.018614 | 9.112028 | 945.2 | 131
943.25 | 112 | 121.8356 | 295.35 | -9.835598 | 1.771935e-27 | 3.090176e-18 | 4.219419e-52 | 5.944355e-106 | 1.231199e-09 | 1.231199e-09 | -9.835598 | 96.73899 | 945.25 | 84
943.3 | 120 | 121.6526 | 295.3 | -1.652583 | 3.588844e-27 | 5.510211e-18 | 1.087864e-51 | 2.277069e-105 | 1.878959e-09 | 1.878959e-09 | -1.652583 | 2.73103 | 945.3 | 100
943.35 | 97 | 121.4696 | 295.25 | -24.46957 | 7.242184e-27 | 9.789521e-18 | 2.794504e-51 | 8.690725e-105 | 2.857027e-09 | 2.857027e-09 | -24.46957 | 598.7597 | 945.35 | 103
943.4 | 100 | 121.2866 | 295.2 | -21.28655 | 1.456105e-26 | 1.732858e-17 | 7.152258e-51 | 3.30479e-104 | 4.328323e-09 | 4.328323e-09 | -21.28655 | 453.1173 | 945.4 | 115
943.45 | 121 | 121.1035 | 295.15 | -0.1035365 | 2.916917e-26 | 3.056135e-17 | 1.823853e-50 | 1.252103e-103 | 6.53331e-09 | 6.53331e-09 | -0.1035365 | 0.0107198 | 945.45 | 118
943.5 | 104 | 120.9205 | 295.1 | -16.92052 | 5.821886e-26 | 5.370199e-17 | 4.633878e-50 | 4.726553e-103 | 9.825509e-09 | 9.825509e-09 | -16.92052 | 286.304 | 945.5 | 112
943.55 | 107 | 120.7375 | 295.05 | -13.73751 | 1.157741e-25 | 9.401918e-17 | 1.173026e-49 | 1.777694e-102 | 1.472262e-08 | 1.472262e-08 | -13.73751 | 188.7191 | 945.55 | 111
943.6 | 114 | 120.5545 | 295 | -6.55449 | 2.293863e-25 | 1.640026e-16 | 2.95855e-49 | 6.66159e-102 | 2.197978e-08 | 2.197978e-08 | -6.55449 | 42.96134 | 945.6 | 104
943.65 | 113 | 120.3715 | 294.95 | -7.371475 | 4.528265e-25 | 2.850318e-16 | 7.434612e-49 | 2.487179e-101 | 3.269413e-08 | 3.269413e-08 | -7.371475 | 54.33864 | 945.65 | 109
943.7 | 112 | 120.1885 | 294.9 | -8.188459 | 8.906444e-25 | 4.935647e-16 | 1.861427e-48 | 9.252184e-101 | 4.845343e-08 | 4.845343e-08 | -8.188459 | 67.05087 | 945.7 | 123
943.75 | 122 | 120.0054 | 294.85 | 1.994556 | 1.74536e-24 | 8.515361e-16 | 4.643463e-48 | 3.429176e-100 | 7.154633e-08 | 7.154634e-08 | 1.994556 | 3.978254 | 945.75 | 115
943.8 | 117 | 119.8224 | 294.8 | -2.822429 | 3.407799e-24 | 1.463761e-15 | 1.154107e-47 | 1.26632e-99 | 1.052588e-07 | 1.052588e-07 | -2.822429 | 7.966103 | 945.8 | 117
943.85 | 127 | 119.6394 | 294.75 | 7.360587 | 6.629353e-24 | 2.50695e-15 | 2.857975e-47 | 4.659136e-99 | 1.5429e-07 | 1.5429e-07 | 7.360587 | 54.17824 | 945.85 | 112
943.9 | 94 | 119.4564 | 294.7 | -25.4564 | 1.284921e-23 | 4.277887e-15 | 7.05146e-47 | 1.707952e-98 | 2.253333e-07 | 2.253333e-07 | -25.4564 | 648.0282 | 945.9 | 131
943.95 | 128 | 119.2734 | 294.65 | 8.726618 | 2.481362e-23 | 7.273128e-15 | 1.733436e-46 | 6.238123e-98 | 3.278848e-07 | 3.278848e-07 | 8.726617 | 76.15385 | 945.95 | 131
944 | 113 | 119.0904 | 294.6 | -6.090367 | 4.774325e-23 | 1.23203e-14 | 4.245657e-46 | 2.270077e-97 | 4.753629e-07 | 4.753629e-07 | -6.090367 | 37.09257 | 946 | 99
944.05 | 115 | 118.9074 | 294.55 | -3.907351 | 9.152547e-23 | 2.07936e-14 | 1.036073e-45 | 8.230674e-97 | 6.866533e-07 | 6.866533e-07 | -3.907352 | 15.2674 | 966 | 41
944.1 | 93 | 118.7243 | 294.5 | -25.72434 | 1.748156e-22 | 3.496602e-14 | 2.51909e-45 | 2.973298e-96 | 9.882298e-07 | 9.882298e-07 | -25.72434 | 661.7415 | 966.05 | 38
944.15 | 108 | 118.5413 | 294.45 | -10.54132 | 3.3268e-22 | 5.85829e-14 | 6.102465e-45 | 1.070162e-95 | 1.417055e-06 | 1.417055e-06 | -10.54132 | 111.1195 | 966.1 | 40
944.2 | 106 | 118.3583 | 294.4 | -12.35831 | 6.307851e-22 | 9.779212e-14 | 1.472907e-44 | 3.837684e-95 | 2.024527e-06 | 2.024527e-06 | -12.35831 | 152.7278 | 966.15 | 34
944.25 | 79 | 118.1753 | 294.35 | -39.17529 | 1.191638e-21 | 1.626466e-13 | 3.542039e-44 | 1.371188e-94 | 2.881832e-06 | 2.881832e-06 | -39.17529 | 1534.704 | 966.2 | 41
944.3 | 122 | 117.9923 | 294.3 | 4.007726 | 2.242929e-21 | 2.695222e-13 | 8.486718e-44 | 4.88127e-94 | 4.087163e-06 | 4.087164e-06 | 4.007722 | 16.06183 | 966.25 | 43
944.35 | 105 | 117.8093 | 294.25 | -12.80926 | 4.206248e-21 | 4.449919e-13 | 2.025976e-43 | 1.731319e-93 | 5.77542e-06 | 5.77542e-06 | -12.80926 | 164.0773 | 966.3 | 35
944.4 | 127 | 117.6262 | 294.2 | 9.373756 | 7.859275e-21 | 7.320117e-13 | 4.818781e-43 | 6.118281e-93 | 8.131176e-06 | 8.131176e-06 | 9.373748 | 87.86716 | 966.35 | 44
944.45 | 104 | 117.4432 | 294.15 | -13.44323 | 1.463115e-20 | 1.199754e-12 | 1.141953e-42 | 2.15422e-92 | 1.140595e-05 | 1.140595e-05 | -13.44324 | 180.7207 | 966.4 | 30
944.5 | 107 | 117.2602 | 294.1 | -10.26021 | 2.713828e-20 | 1.95918e-12 | 2.696295e-42 | 7.557164e-92 | 1.594107e-05 | 1.594108e-05 | -10.26023 | 105.2723 | 966.45 | 45
944.55 | 107 | 117.0772 | 294.05 | -10.0772 | 5.015273e-20 | 3.187608e-12 | 6.343003e-42 | 2.64141e-91 | 2.219791e-05 | 2.219791e-05 | -10.07722 | 101.5504 | 966.5 | 37
944.6 | 126 | 116.8942 | 294 | 9.105818 | 9.234536e-20 | 5.1673e-12 | 1.486725e-41 | 9.198587e-91 | 3.079745e-05 | 3.079745e-05 | 9.105787 | 82.91536 | 966.55 | 32
944.65 | 104 | 116.7112 | 293.95 | -12.71117 | 1.694119e-19 | 8.345851e-12 | 3.471958e-41 | 3.191645e-90 | 4.257215e-05 | 4.257216e-05 | -12.71121 | 161.5748 | 966.6 | 30
944.7 | 118 | 116.5282 | 293.9 | 1.471849 | 3.096569e-19 | 1.34303e-11 | 8.078424e-41 | 1.103358e-89 | 5.863335e-05 | 5.863337e-05 | 1.47179 | 2.166167 | 966.65 | 32
944.75 | 113 | 116.3451 | 293.85 | -3.345136 | 5.639309e-19 | 2.153323e-11 | 1.872781e-40 | 3.800373e-89 | 8.045853e-05 | 8.045855e-05 | -3.345216 | 11.19047 | 966.7 | 42
944.8 | 120 | 116.1621 | 293.8 | 3.83788 | 1.023244e-18 | 3.439861e-11 | 4.325692e-40 | 1.304201e-88 | 0.0001100038 | 0.0001100038 | 3.83777 | 14.72848 | 966.75 | 41
944.85 | 122 | 115.9791 | 293.75 | 6.020895 | 1.849868e-18 | 5.474957e-11 | 9.954796e-40 | 4.459342e-88 | 0.0001498482 | 0.0001498482 | 6.020745 | 36.24938 | 966.8 | 28
944.9 | 97 | 115.7961 | 293.7 | -18.79609 | 3.332043e-18 | 8.682181e-11 | 2.282535e-39 | 1.519167e-87 | 0.0002033777 | 0.0002033778 | -18.79629 | 353.3006 | 966.85 | 30
944.95 | 112 | 115.6131 | 293.65 | -3.613074 | 5.979828e-18 | 1.371782e-10 | 5.214476e-39 | 5.156419e-87 | 0.0002750196 | 0.0002750197 | -3.613349 | 13.05629 | 966.9 | 50
945 | 125 | 115.4301 | 293.6 | 9.569941 | 1.069239e-17 | 2.159482e-10 | 1.186894e-38 | 1.74381e-86 | 0.0003705374 | 0.0003705377 | 9.569571 | 91.57669 | 966.95 | 32
945.05 | 107 | 115.247 | 293.55 | -8.247043 | 1.904888e-17 | 3.387056e-10 | 2.69167e-38 | 5.875685e-86 | 0.0004974034 | 0.0004974038 | -8.24754 | 68.02192 | 967 | 26
945.1 | 119 | 115.064 | 293.5 | 3.935972 | 3.38121e-17 | 5.293018e-10 | 6.081906e-38 | 1.972541e-85 | 0.0006652635 | 0.000665264 | 3.935307 | 15.48664
945.15 | 120 | 114.881 | 293.45 | 5.118988 | 5.97975e-17 | 8.24124e-10 | 1.369197e-37 | 6.597839e-85 | 0.0008865164 | 0.0008865172 | 5.118101 | 26.19496
945.2 | 131 | 114.698 | 293.4 | 16.302 | 1.053664e-16 | 1.278468e-09 | 3.071144e-37 | 2.198799e-84 | 0.001177032 | 0.001177033 | 16.30083 | 265.7169
945.25 | 84 | 114.515 | 293.35 | -30.51498 | 1.84982e-16 | 1.976039e-09 | 6.863455e-37 | 7.300923e-84 | 0.001557032 | 0.001557034 | -30.51654 | 931.2591
945.3 | 100 | 114.332 | 293.3 | -14.33197 | 3.235677e-16 | 3.043052e-09 | 1.528247e-36 | 2.415339e-83 | 0.00205218 | 0.002052183 | -14.33402 | 205.4641
945.35 | 103 | 114.149 | 293.25 | -11.14895 | 5.639089e-16 | 4.669082e-09 | 3.390413e-36 | 7.96135e-83 | 0.002694893 | 0.002694897 | -11.15165 | 124.3592
945.4 | 115 | 113.9659 | 293.2 | 1.034065 | 9.791765e-16 | 7.137758e-09 | 7.494106e-36 | 2.61459e-82 | 0.003525946 | 0.003525953 | 1.030539 | 1.06201
945.45 | 118 | 113.7829 | 293.15 | 4.21708 | 1.694031e-15 | 1.087177e-08 | 1.650423e-35 | 8.555169e-82 | 0.004596403 | 0.004596414 | 4.212484 | 17.74502
945.5 | 112 | 113.5999 | 293.1 | -1.599904 | 2.920046e-15 | 1.64986e-08 | 3.621421e-35 | 2.789086e-81 | 0.005969924 | 0.00596994 | -1.605874 | 2.578832
945.55 | 111 | 113.4169 | 293.05 | -2.416889 | 5.014948e-15 | 2.494606e-08 | 7.917186e-35 | 9.059481e-81 | 0.007725519 | 0.007725544 | -2.424614 | 5.878755
945.6 | 104 | 113.2339 | 293 | -9.233874 | 8.581265e-15 | 3.758073e-08 | 1.724531e-34 | 2.931926e-80 | 0.009960813 | 0.009960851 | -9.243834 | 85.44847
945.65 | 109 | 113.0509 | 292.95 | -4.050858 | 1.463e-14 | 5.640747e-08 | 3.742651e-34 | 9.453899e-80 | 0.01279588 | 0.01279594 | -4.063654 | 16.51328
945.7 | 123 | 112.8678 | 292.9 | 10.13216 | 2.485111e-14 | 8.435605e-08 | 8.092746e-34 | 3.037226e-79 | 0.01637773 | 0.01637781 | 10.11578 | 102.329
945.75 | 115 | 112.6848 | 292.85 | 2.315173 | 4.205866e-14 | 1.25691e-07 | 1.743495e-33 | 9.721907e-79 | 0.02088553 | 0.02088565 | 2.294287 | 5.263753
945.8 | 117 | 112.5018 | 292.8 | 4.498188 | 7.092073e-14 | 1.865951e-07 | 3.74243e-33 | 3.100516e-78 | 0.02653661 | 0.0265368 | 4.471651 | 19.99567
945.85 | 112 | 112.3188 | 292.75 | -0.3187964 | 1.191514e-13 | 2.759971e-07 | 8.003777e-33 | 9.85201e-78 | 0.03359338 | 0.03359365 | -0.3523901 | 0.1241788
945.9 | 131 | 112.1358 | 292.7 | 18.86422 | 1.994497e-13 | 4.067401e-07 | 1.705471e-32 | 3.119061e-77 | 0.04237113 | 0.04237154 | 18.82185 | 354.2619
945.95 | 131 | 111.9528 | 292.65 | 19.04723 | 3.326411e-13 | 5.972246e-07 | 3.62078e-32 | 9.838551e-77 | 0.05324695 | 0.05324755 | 18.99399 | 360.7715
946 | 99 | 111.7698 | 292.6 | -12.76975 | 5.527473e-13 | 8.737087e-07 | 7.658928e-32 | 3.092051e-76 | 0.06666957 | 0.06667044 | -12.83642 | 164.7737
946.05 | 133 | 111.5867 | 292.55 | 21.41327 | 9.151358e-13 | 1.273514e-06 | 1.614143e-31 | 9.682116e-76 | 0.08317039 | 0.08317167 | 21.33009 | 454.9729
946.1 | 96 | 111.4037 | 292.5 | -15.40372 | 1.509568e-12 | 1.849478e-06 | 3.389413e-31 | 3.020663e-75 | 0.1033756 | 0.1033775 | -15.5071 | 240.4701
946.15 | 96 | 111.2207 | 292.45 | -15.2207 | 2.481007e-12 | 2.676103e-06 | 7.091123e-31 | 9.389498e-75 | 0.1280194 | 0.128022 | -15.34873 | 235.5834
946.2 | 117 | 111.0377 | 292.4 | 5.962312 | 4.062671e-12 | 3.858022e-06 | 1.478134e-30 | 2.907975e-74 | 0.1579579 | 0.1579618 | 5.80435 | 33.69048
946.25 | 108 | 110.8547 | 292.35 | -2.854673 | 6.628319e-12 | 5.541595e-06 | 3.069876e-30 | 8.973199e-74 | 0.1941849 | 0.1941904 | -3.048863 | 9.295569
946.3 | 111 | 110.6717 | 292.3 | 0.3283423 | 1.077466e-11 | 7.930728e-06 | 6.352374e-30 | 2.758748e-73 | 0.237847 | 0.2378549 | 0.09048746 | 0.00818798
946.35 | 106 | 110.4886 | 292.25 | -4.488642 | 1.745065e-11 | 1.130836e-05 | 1.309663e-29 | 8.450553e-73 | 0.2902606 | 0.2902719 | -4.778914 | 22.83802
946.4 | 105 | 110.3056 | 292.2 | -5.305627 | 2.815971e-11 | 1.60655e-05 | 2.690241e-29 | 2.579089e-72 | 0.3529285 | 0.3529445 | -5.658571 | 32.01943
946.45 | 96 | 110.1226 | 292.15 | -14.12261 | 4.527441e-11 | 2.274036e-05 | 5.505935e-29 | 7.842524e-72 | 0.4275566 | 0.4275793 | -14.55019 | 211.708
946.5 | 106 | 109.9396 | 292.1 | -3.939596 | 7.252466e-11 | 3.20707e-05 | 1.12274e-28 | 2.376039e-71 | 0.5160701 | 0.5161021 | -4.455698 | 19.85325
946.55 | 121 | 109.7566 | 292.05 | 11.24342 | 1.157516e-10 | 4.50638e-05 | 2.281054e-28 | 7.172317e-71 | 0.6206289 | 0.620674 | 10.62275 | 112.8427
946.6 | 113 | 109.5736 | 292 | 3.426435 | 1.840671e-10 | 6.308926e-05 | 4.617428e-28 | 2.157116e-70 | 0.7436413 | 0.7437044 | 2.68273 | 7.197042
946.65 | 110 | 109.3905 | 291.95 | 0.6094503 | 2.916311e-10 | 8.800174e-05 | 9.312641e-28 | 6.463919e-70 | 0.8877758 | 0.8878638 | -0.2784135 | 0.07751409
946.7 | 112 | 109.2075 | 291.9 | 2.792466 | 4.603621e-10 | 0.0001223025 | 1.871345e-27 | 1.929863e-69 | 1.055969 | 1.056092 | 1.736374 | 3.014995
946.75 | 97 | 109.0245 | 291.85 | -12.02452 | 7.240584e-10 | 0.0001693509 | 3.74665e-27 | 5.740706e-69 | 1.251433 | 1.251602 | -13.27612 | 176.2554
946.8 | 110 | 108.8415 | 291.8 | 1.158497 | 1.134634e-09 | 0.0002336405 | 7.473784e-27 | 1.701423e-68 | 1.477651 | 1.477885 | -0.3193883 | 0.1020089
946.85 | 87 | 108.6585 | 291.75 | -21.65849 | 1.771521e-09 | 0.0003211566 | 1.48541e-26 | 5.024208e-68 | 1.738379 | 1.738701 | -23.39719 | 547.4284
946.9 | 108 | 108.4755 | 291.7 | -0.4754726 | 2.755783e-09 | 0.0004398391 | 2.941441e-26 | 1.478193e-67 | 2.037631 | 2.03807 | -2.513543 | 6.317899
946.95 | 117 | 108.2925 | 291.65 | 8.707543 | 4.271219e-09 | 0.0006001765 | 5.803396e-26 | 4.33314e-67 | 2.379658 | 2.380258 | 6.327285 | 40.03453
947 | 113 | 108.1094 | 291.6 | 4.890558 | 6.595793e-09 | 0.0008159666 | 1.140808e-25 | 1.26556e-66 | 2.768929 | 2.769745 | 2.120813 | 4.497848
947.05 | 104 | 107.9264 | 291.55 | -3.926426 | 1.014823e-08 | 0.001105284 | 2.23435e-25 | 3.682738e-66 | 3.210091 | 3.211197 | -7.137623 | 50.94566
947.1 | 116 | 107.7434 | 291.5 | 8.256589 | 1.555686e-08 | 0.001491708 | 4.360114e-25 | 1.067744e-65 | 3.707927 | 3.709419 | 4.54717 | 20.67676
947.15 | 106 | 107.5604 | 291.45 | -1.560396 | 2.376083e-08 | 0.002005866 | 8.477209e-25 | 3.084407e-65 | 4.2673 | 4.269306 | -5.829701 | 33.98541
947.2 | 130 | 107.3774 | 291.4 | 22.62262 | 3.615844e-08 | 0.002687374 | 1.642162e-24 | 8.877373e-65 | 4.893092 | 4.895779 | 17.72684 | 314.2409
947.25 | 103 | 107.1944 | 291.35 | -4.194365 | 5.48234e-08 | 0.003587258 | 3.169477e-24 | 2.54569e-64 | 5.590128 | 5.593716 | -9.78808 | 95.80652
947.3 | 101 | 107.0113 | 291.3 | -6.011349 | 8.281908e-08 | 0.004770956 | 6.094909e-24 | 7.273354e-64 | 6.363095 | 6.367866 | -12.37922 | 153.245
947.35 | 103 | 106.8283 | 291.25 | -3.828334 | 1.246531e-07 | 0.006322026 | 1.167764e-23 | 2.070486e-63 | 7.216445 | 7.222767 | -11.0511 | 122.1268
947.4 | 119 | 106.6453 | 291.2 | 12.35468 | 1.869321e-07 | 0.008346713 | 2.229211e-23 | 5.87243e-63 | 8.154294 | 8.162641 | 4.19204 | 17.5732
947.45 | 113 | 106.4623 | 291.15 | 6.537697 | 2.793014e-07 | 0.01097951 | 4.239899e-23 | 1.659479e-62 | 9.180317 | 9.191297 | -2.6536 | 7.041593
947.5 | 131 | 106.2793 | 291.1 | 24.72071 | 4.157865e-07 | 0.01438992 | 8.034671e-23 | 4.672334e-62 | 10.29763 | 10.31202 | 14.40869 | 207.6104
947.55 | 131 | 106.0963 | 291.05 | 24.90373 | 6.167029e-07 | 0.01879067 | 1.517011e-22 | 1.310703e-61 | 11.50867 | 11.52746 | 13.37627 | 178.9246
947.6 | 112 | 105.9133 | 291 | 6.086743 | 9.113596e-07 | 0.02444749 | 2.853763e-22 | 3.663387e-61 | 12.81507 | 12.83952 | -6.752774 | 45.59996
947.65 | 118 | 105.7302 | 290.95 | 12.26976 | 1.341874e-06 | 0.0316909 | 5.348784e-22 | 1.020163e-60 | 14.21756 | 14.24926 | -1.979496 | 3.918406
947.7 | 142 | 105.5472 | 290.9 | 36.45277 | 1.96853e-06 | 0.04093013 | 9.988505e-22 | 2.83051e-60 | 15.71584 | 15.75677 | 20.696 | 428.3245
947.75 | 132 | 105.3642 | 290.85 | 26.63579 | 2.877269e-06 | 0.05266958 | 1.858464e-21 | 7.824703e-60 | 17.30845 | 17.36112 | 9.274665 | 86.01942
947.8 | 115 | 105.1812 | 290.8 | 9.818805 | 4.190126e-06 | 0.06752814 | 3.445213e-21 | 2.155159e-59 | 18.99272 | 19.06025 | -9.241444 | 85.40428
947.85 | 127 | 104.9982 | 290.75 | 22.00182 | 6.079698e-06 | 0.08626168 | 6.363355e-21 | 5.914241e-59 | 20.76463 | 20.8509 | 1.150924 | 1.324626
947.9 | 143 | 104.8152 | 290.7 | 38.18484 | 8.789115e-06 | 0.1097891 | 1.17102e-20 | 1.617063e-58 | 22.6188 | 22.72859 | 15.45624 | 238.8954
947.95 | 119 | 104.6321 | 290.65 | 14.36785 | 1.26595e-05 | 0.1392223 | 2.147094e-20 | 4.405173e-58 | 24.54839 | 24.68762 | -10.31977 | 106.4977
948 | 131 | 104.4491 | 290.6 | 26.55087 | 1.816754e-05 | 0.1759004 | 3.922345e-20 | 1.195659e-57 | 26.54512 | 26.72104 | -0.1701758 | 0.0289598
948.05 | 126 | 104.2661 | 290.55 | 21.73388 | 2.597669e-05 | 0.2214281 | 7.139187e-20 | 3.233404e-57 | 28.59926 | 28.82071 | -7.086828 | 50.22313
948.1 | 126 | 104.0831 | 290.5 | 21.9169 | 3.700665e-05 | 0.2777199 | 1.294673e-19 | 8.712057e-57 | 30.69961 | 30.97737 | -9.060474 | 82.09219
948.15 | 126 | 103.9001 | 290.45 | 22.09991 | 5.252717e-05 | 0.347048 | 2.339265e-19 | 2.338782e-56 | 32.83366 | 33.18076 | -11.08085 | 122.7853
948.2 | 150 | 103.7171 | 290.4 | 46.28293 | 7.42842e-05 | 0.432096 | 4.211212e-19 | 6.255571e-56 | 34.98759 | 35.41976 | 10.86317 | 118.0085
948.25 | 158 | 103.5341 | 290.35 | 54.46594 | 0.0001046688 | 0.5360178 | 7.553408e-19 | 1.667064e-55 | 37.14641 | 37.68253 | 16.78341 | 281.6829
948.3 | 129 | 103.351 | 290.3 | 25.64896 | 0.000146942 | 0.6625007 | 1.349855e-18 | 4.426353e-55 | 39.29415 | 39.9568 | -14.30784 | 204.7143
948.35 | 145 | 103.168 | 290.25 | 41.83197 | 0.0002055337 | 0.8158339 | 2.403474e-18 | 1.170976e-54 | 41.414 | 42.23004 | -0.3980688 | 0.1584587
948.4 | 124 | 102.985 | 290.2 | 21.01499 | 0.0002864366 | 1.00098 | 4.26383e-18 | 3.086442e-54 | 43.48853 | 44.4898 | -23.47481 | 551.0666
948.45 | 144 | 102.802 | 290.15 | 41.19801 | 0.0003977242 | 1.22365 | 7.536482e-18 | 8.105436e-54 | 45.49991 | 46.72395 | -5.525947 | 30.53609
948.5 | 140 | 102.619 | 290.1 | 37.38102 | 0.0005502294 | 1.490381 | 1.327228e-17 | 2.120816e-53 | 47.43015 | 48.92108 | -11.54006 | 133.1729
948.55 | 154 | 102.436 | 290.05 | 51.56404 | 0.000758427 | 1.808612 | 2.328793e-17 | 5.528887e-53 | 49.26139 | 51.07076 | 0.4932771 | 0.2433223
948.6 | 172 | 102.2529 | 290 | 69.74705 | 0.001041579 | 2.186764 | 4.071218e-17 | 1.436087e-52 | 50.97615 | 53.16396 | 16.58309 | 274.999
948.65 | 172 | 102.0699 | 289.95 | 69.93007 | 0.001425209 | 2.634309 | 7.091302e-17 | 3.716481e-52 | 52.55762 | 55.19335 | 14.73671 | 217.1707
948.7 | 148 | 101.8869 | 289.9 | 46.11308 | 0.001943001 | 3.161838 | 1.230654e-16 | 9.582778e-52 | 53.9899 | 57.15368 | -11.0406 | 121.8949
948.75 | 159 | 101.7039 | 289.85 | 57.2961 | 0.002639223 | 3.781122 | 2.127913e-16 | 2.461836e-51 | 55.25831 | 59.04207 | -1.745977 | 3.048435
948.8 | 167 | 101.5209 | 289.8 | 65.47911 | 0.0035718 | 4.505159 | 3.665897e-16 | 6.30137e-51 | 56.34961 | 60.85834 | 4.620772 | 21.35153
948.85 | 172 | 101.3379 | 289.75 | 70.66213 | 0.004816221 | 5.348201 | 6.292378e-16 | 1.607012e-50 | 57.25223 | 62.60525 | 8.056877 | 64.91327
948.9 | 160 | 101.1549 | 289.7 | 58.84514 | 0.006470443 | 6.325772 | 1.076112e-15 | 4.083301e-50 | 57.9565 | 64.28875 | -5.443602 | 29.63281
948.95 | 156 | 100.9718 | 289.65 | 55.02816 | 0.008661034 | 7.454655 | 1.833617e-15 | 1.033742e-49 | 58.4548 | 65.91811 | -10.88995 | 118.5911
949 | 176 | 100.7888 | 289.6 | 75.21117 | 0.01155084 | 8.752856 | 3.112918e-15 | 2.607479e-49 | 58.74168 | 67.50608 | 7.705092 | 59.36844
949.05 | 172 | 100.6058 | 289.55 | 71.39419 | 0.0153485 | 10.23954 | 5.265446e-15 | 6.552963e-49 | 58.814 | 69.06889 | 2.325303 | 5.407033
949.1 | 181 | 100.4228 | 289.5 | 80.57721 | 0.02032013 | 11.93491 | 8.873824e-15 | 1.640828e-48 | 58.67098 | 70.62621 | 9.950997 | 99.02234
949.15 | 170 | 100.2398 | 289.45 | 69.76022 | 0.02680372 | 13.86009 | 1.490029e-14 | 4.093515e-48 | 58.31419 | 72.20108 | -2.440854 | 5.957768
949.2 | 171 | 100.0568 | 289.4 | 70.94324 | 0.0352267 | 16.03692 | 2.492796e-14 | 1.017509e-47 | 57.74751 | 73.81966 | -2.876427 | 8.273832
949.25 | 200 | 99.87375 | 289.35 | 100.1263 | 0.04612719 | 18.48777 | 4.155153e-14 | 2.519927e-47 | 56.97713 | 75.51102 | 24.61523 | 605.9094
949.3 | 175 | 99.69073 | 289.3 | 75.30927 | 0.06017975 | 21.23518 | 6.900739e-14 | 6.217933e-47 | 56.01136 | 77.30672 | -1.997453 | 3.989818
949.35 | 182 | 99.50772 | 289.25 | 82.49228 | 0.07822614 | 24.30165 | 1.141859e-13 | 1.528665e-46 | 54.86051 | 79.24039 | 3.251894 | 10.57481
949.4 | 171 | 99.3247 | 289.2 | 71.6753 | 0.1013122 | 27.70919 | 1.88251e-13 | 3.744441e-46 | 53.53672 | 81.34723 | -9.67193 | 93.54622
949.45 | 182 | 99.14169 | 289.15 | 82.85831 | 0.1307313 | 31.47894 | 3.092221e-13 | 9.13839e-46 | 52.05374 | 83.66342 | -0.8051026 | 0.6481903
949.5 | 186 | 98.95867 | 289.1 | 87.04133 | 0.1680761 | 35.63072 | 5.060716e-13 | 2.222085e-45 | 50.42668 | 86.22548 | 0.815854 | 0.6656178
949.55 | 211 | 98.77566 | 289.05 | 112.2243 | 0.2152981 | 40.18253 | 8.252045e-13 | 5.38344e-45 | 48.67175 | 89.06958 | 23.15476 | 536.143
949.6 | 166 | 98.59264 | 289 | 67.40736 | 0.2747786 | 45.15005 | 1.340662e-12 | 1.299473e-44 | 46.80603 | 92.23086 | -24.8235 | 616.2061
949.65 | 195 | 98.40962 | 288.95 | 96.59038 | 0.3494088 | 50.54606 | 2.170129e-12 | 3.125237e-44 | 44.84716 | 95.74263 | 0.8477457 | 0.7186728
949.7 | 186 | 98.22661 | 288.9 | 87.77339 | 0.4426831 | 56.37995 | 3.499934e-12 | 7.488708e-44 | 42.81305 | 99.63569 | -11.8623 | 140.7141
949.75 | 192 | 98.04359 | 288.85 | 93.95641 | 0.5588049 | 62.6571 | 5.623962e-12 | 1.787883e-43 | 40.72168 | 103.9376 | -9.981182 | 99.62399
949.8 | 205 | 97.86058 | 288.8 | 107.1394 | 0.7028065 | 69.37837 | 9.003951e-12 | 4.252843e-43 | 38.59077 | 108.6719 | -1.532526 | 2.348636
949.85 | 212 | 97.67756 | 288.75 | 114.3224 | 0.8806828 | 76.53959 | 1.436257e-11 | 1.007924e-42 | 36.43757 | 113.8578 | 0.4645955 | 0.2158489
949.9 | 199 | 97.49455 | 288.7 | 101.5055 | 1.099541 | 84.13106 | 2.28265e-11 | 2.380042e-42 | 34.27864 | 119.5092 | -18.00379 | 324.1365
949.95 | 223 | 97.31153 | 288.65 | 125.6885 | 1.367766 | 92.13717 | 3.614554e-11 | 5.599505e-42 | 32.12965 | 125.6346 | 0.05388791 | 0.002903906
950 | 234 | 97.12852 | 288.6 | 136.8715 | 1.695197 | 100.536 | 5.702671e-11 | 1.312571e-41 | 30.0052 | 132.2364 | 4.635096 | 21.48411
950.05 | 263 | 96.9455 | 288.55 | 166.0545 | 2.093326 | 109.2991 | 8.964172e-11 | 3.065521e-41 | 27.91872 | 139.3111 | 26.74339 | 715.2089
950.1 | 259 | 96.76249 | 288.5 | 162.2375 | 2.575501 | 118.3912 | 1.403946e-10 | 7.133356e-41 | 25.88228 | 146.849 | 15.38849 | 236.8056
950.15 | 256 | 96.57947 | 288.45 | 159.4205 | 3.157147 | 127.7706 | 2.190779e-10 | 1.653833e-40 | 23.9066 | 154.8344 | 4.586179 | 21.03304
950.2 | 248 | 96.39646 | 288.4 | 151.6035 | 3.855992 | 137.3885 | 3.406082e-10 | 3.820304e-40 | 22.00094 | 163.2455 | -11.64194 | 135.5347
950.25 | 273 | 96.21344 | 288.35 | 176.7866 | 4.692298 | 147.19 | 5.276183e-10 | 8.792496e-40 | 20.17312 | 172.0554 | 4.731135 | 22.38364
950.3 | 248 | 96.03042 | 288.3 | 151.9696 | 5.689097 | 157.1138 | 8.143157e-10 | 2.016205e-39 | 18.42947 | 181.2324 | -29.26281 | 856.3118
950.35 | 306 | 95.84741 | 288.25 | 210.1526 | 6.872414 | 167.0931 | 1.252201e-09 | 4.606441e-39 | 16.77495 | 190.7405 | 19.4121 | 376.8295
950.4 | 318 | 95.66439 | 288.2 | 222.3356 | 8.271486 | 177.0562 | 1.918507e-09 | 1.048587e-38 | 15.21309 | 200.5408 | 21.79486 | 475.0157
950.45 | 278 | 95.48138 | 288.15 | 182.5186 | 9.918956 | 186.9269 | 2.928607e-09 | 2.378218e-38 | 13.74618 | 210.592 | -28.0734 | 788.1157
950.5 | 311 | 95.29836 | 288.1 | 215.7016 | 11.85104 | 196.6259 | 4.454171e-09 | 5.374117e-38 | 12.37528 | 220.8522 | -5.15056 | 26.52827
950.55 | 355 | 95.11535 | 288.05 | 259.8847 | 14.10768 | 206.0714 | 6.749645e-09 | 1.209959e-37 | 11.10033 | 231.2794 | 28.60521 | 818.2578
950.6 | 303 | 94.93233 | 288 | 208.0677 | 16.73257 | 215.1806 | 1.019068e-08 | 2.714205e-37 | 9.920311 | 241.8335 | -33.76583 | 1140.131
950.65 | 341 | 94.74932 | 287.95 | 246.2507 | 19.77324 | 223.8704 | 1.53297e-08 | 6.066284e-37 | 8.833296 | 252.477 | -6.226282 | 38.76659
950.7 | 354 | 94.5663 | 287.9 | 259.4337 | 23.28099 | 232.0591 | 2.29759e-08 | 1.350862e-36 | 7.836615 | 263.1767 | -3.742962 | 14.00977
950.75 | 372 | 94.38329 | 287.85 | 277.6167 | 27.31072 | 239.6672 | 3.43099e-08 | 2.997144e-36 | 6.926957 | 273.9048 | 3.71187 | 13.77798
950.8 | 367 | 94.20027 | 287.8 | 272.7997 | 31.92075 | 246.6191 | 5.104752e-08 | 6.625403e-36 | 6.100489 | 284.6404 | -11.84065 | 140.2011
950.85 | 362 | 94.01725 | 287.75 | 267.9827 | 37.17246 | 252.8443 | 7.56725e-08 | 1.459235e-35 | 5.352973 | 295.3698 | -27.38703 | 750.0497
950.9 | 385 | 93.83424 | 287.7 | 291.1658 | 43.12983 | 258.2783 | 1.11766e-07 | 3.202186e-35 | 4.679868 | 306.088 | -14.92224 | 222.6733
950.95 | 437 | 93.65122 | 287.65 | 343.3488 | 49.85886 | 262.8638 | 1.644711e-07 | 7.001256e-35 | 4.076435 | 316.7991 | 26.54965 | 704.8837
951 | 428 | 93.46821 | 287.6 | 334.5318 | 57.42688 | 266.552 | 2.411446e-07 | 1.525154e-34 | 3.537818 | 327.5167 | 7.015081 | 49.21136
951.05 | 453 | 93.28519 | 287.55 | 359.7148 | 65.90165 | 269.3031 | 3.522686e-07 | 3.31024e-34 | 3.059136 | 338.2639 | 21.45094 | 460.1429
951.1 | 444 | 93.10218 | 287.5 | 350.8978 | 75.35041 | 271.0871 | 5.127178e-07 | 7.15836e-34 | 2.635544 | 349.0731 | 1.824749 | 3.32971
951.15 | 462 | 92.91916 | 287.45 | 369.0808 | 85.8387 | 271.8846 | 7.435174e-07 | 1.542325e-33 | 2.262299 | 359.9856 | 9.095195 | 82.72258
951.2 | 472 | 92.73615 | 287.4 | 379.2639 | 97.42914 | 271.6869 | 1.074267e-06 | 3.310902e-33 | 1.934808 | 371.0508 | 8.213006 | 67.45346
951.25 | 468 | 92.55313 | 287.35 | 375.4469 | 110.18 | 270.496 | 1.546469e-06 | 7.081498e-33 | 1.648671 | 382.3247 | -6.877875 | 47.30516
951.3 | 481 | 92.37012 | 287.3 | 388.6299 | 124.1438 | 268.3252 | 2.218088e-06 | 1.509079e-32 | 1.399711 | 393.8687 | -5.238783 | 27.44485
951.35 | 515 | 92.1871 | 287.25 | 422.8129 | 139.3656 | 265.1979 | 3.169745e-06 | 3.204109e-32 | 1.183998 | 405.7474 | 17.06545 | 291.2297
951.4 | 511 | 92.00409 | 287.2 | 418.9959 | 155.8813 | 261.1482 | 4.513133e-06 | 6.778143e-32 | 0.9978653 | 418.0274 | 0.9685642 | 0.9381166
951.45 | 569 | 91.82107 | 287.15 | 477.1789 | 173.7165 | 256.2194 | 6.402362e-06 | 1.428638e-31 | 0.8379169 | 430.7738 | 46.40511 | 2153.434
951.5 | 541 | 91.63805 | 287.1 | 449.3619 | 192.8839 | 250.4641 | 9.049206e-06 | 3.000145e-31 | 0.7010326 | 444.049 | 5.312917 | 28.22709
951.55 | 560 | 91.45504 | 287.05 | 468.545 | 213.3828 | 243.9422 | 1.274351e-05 | 6.277262e-31 | 0.5843644 | 457.9094 | 10.63559 | 113.1159
951.6 | 516 | 91.27202 | 287 | 424.728 | 235.1965 | 236.721 | 1.788034e-05 | 1.308599e-30 | 0.4853303 | 472.4028 | -47.67486 | 2272.893
951.65 | 577 | 91.08901 | 286.95 | 485.911 | 258.2918 | 228.8731 | 2.499601e-05 | 2.71801e-30 | 0.4016053 | 487.5665 | -1.655539 | 2.74081
951.7 | 543 | 90.90599 | 286.9 | 452.094 | 282.6172 | 220.4758 | 3.48156e-05 | 5.624758e-30 | 0.3311079 | 503.4242 | -51.33016 | 2634.785
951.75 | 603 | 90.72298 | 286.85 | 512.277 | 308.1022 | 211.6097 | 4.831536e-05 | 1.159751e-29 | 0.2719869 | 519.9838 | -7.70682 | 59.39507
951.8 | 599 | 90.53996 | 286.8 | 508.46 | 334.6564 | 202.357 | 6.680437e-05 | 2.382506e-29 | 0.2226048 | 537.236 | -28.776 | 828.0582
951.85 | 656 | 90.35695 | 286.75 | 565.6431 | 362.1694 | 192.8009 | 9.20307e-05 | 4.876536e-29 | 0.181522 | 555.1519 | 10.49113 | 110.0638
951.9 | 713 | 90.17393 | 286.7 | 622.8261 | 390.5104 | 183.0241 | 0.000126319 | 9.944823e-29 | 0.1474797 | 573.6821 | 49.144 | 2415.132
951.95 | 681 | 89.99092 | 286.65 | 591.0091 | 419.5287 | 173.1073 | 0.000172748 | 2.020649e-28 | 0.1193833 | 592.7556 | -1.746537 | 3.050393
952 | 749 | 89.8079 | 286.6 | 659.1921 | 449.0544 | 163.129 | 0.0002353778 | 4.090656e-28 | 0.096286 | 612.2799 | 46.91219 | 2200.753
952.05 | 741 | 89.62488 | 286.55 | 651.3751 | 478.8996 | 153.1633 | 0.0003195408 | 8.250938e-28 | 0.07737325 | 632.1407 | 19.23444 | 369.9638
952.1 | 729 | 89.44187 | 286.5 | 639.5581 | 508.8599 | 143.2804 | 0.0004322104 | 1.658142e-27 | 0.06194793 | 652.2027 | -12.64459 | 159.8856
952.15 | 788 | 89.25885 | 286.45 | 698.7411 | 538.7164 | 133.5448 | 0.0005824684 | 3.32008e-27 | 0.04941638 | 672.3112 | 26.42991 | 698.5402
952.2 | 753 | 89.07584 | 286.4 | 663.9242 | 568.2381 | 124.0154 | 0.0007820919 | 6.623439e-27 | 0.03927564 | 692.2936 | -28.36941 | 804.8236
952.25 | 770 | 88.89282 | 286.35 | 681.1072 | 597.1849 | 114.7446 | 0.001046288 | 1.316518e-26 | 0.03110168 | 711.9616 | -30.85441 | 951.9946
952.3 | 817 | 88.70981 | 286.3 | 728.2902 | 625.3101 | 105.7784 | 0.001394612 | 2.607223e-26 | 0.02453877 | 731.1144 | -2.824215 | 7.976192
952.35 | 834 | 88.52679 | 286.25 | 745.4732 | 652.3644 | 97.15613 | 0.001852095 | 5.144436e-26 | 0.01928989 | 749.5417 | -4.068467 | 16.55242
952.4 | 833 | 88.34378 | 286.2 | 744.6562 | 678.0993 | 88.91019 | 0.002450652 | 1.01136e-25 | 0.01510828 | 767.0271 | -22.37087 | 500.4557
952.45 | 840 | 88.16076 | 286.15 | 751.8392 | 702.2708 | 81.06644 | 0.003230785 | 1.980987e-25 | 0.01178986 | 783.3523 | -31.51302 | 993.0706
952.5 | 878 | 87.97775 | 286.1 | 790.0223 | 724.643 | 73.64425 | 0.004243682 | 3.866037e-25 | 0.009166641 | 798.3007 | -8.278449 | 68.53272
952.55 | 843 | 87.79473 | 286.05 | 755.2053 | 744.9924 | 66.65686 | 0.005553743 | 7.517241e-25 | 0.00710101 | 811.6619 | -56.45667 | 3187.356
952.6 | 932 | 87.61172 | 286 | 844.3883 | 763.1112 | 60.11171 | 0.00724164 | 1.456328e-24 | 0.005480728 | 823.2356 | 21.15268 | 447.4358
952.65 | 903 | 87.4287 | 285.95 | 815.5713 | 778.8108 | 54.01091 | 0.009407978 | 2.811048e-24 | 0.00421468 | 832.8354 | -17.26408 | 298.0484
952.7 | 945 | 87.24568 | 285.9 | 857.7543 | 791.9256 | 48.35175 | 0.01217766 | 5.406116e-24 | 0.003229232 | 840.2928 | 17.46155 | 304.9058
952.75 | 960 | 87.06267 | 285.85 | 872.9373 | 802.3152 | 43.12718 | 0.01570506 | 1.035883e-23 | 0.002465143 | 845.4605 | 27.47681 | 754.9748
952.8 | 944 | 86.87965 | 285.8 | 857.1203 | 809.8673 | 38.32641 | 0.02018012 | 1.977627e-23 | 0.001874965 | 848.2157 | 8.904608 | 79.29205
952.85 | 977 | 86.69664 | 285.75 | 890.3034 | 814.4997 | 33.93544 | 0.02583545 | 3.761718e-23 | 0.001420863 | 848.4624 | 41.841 | 1750.669
952.9 | 938 | 86.51362 | 285.7 | 851.4864 | 816.1617 | 29.93761 | 0.03295464 | 7.129126e-23 | 0.001072803 | 846.1333 | 5.353074 | 28.6554
952.95 | 945 | 86.33061 | 285.65 | 858.6694 | 814.835 | 26.31412 | 0.04188179 | 1.346154e-22 | 0.0008070408 | 841.1919 | 17.47754 | 305.4642
953 | 936 | 86.14759 | 285.6 | 849.8524 | 810.5344 | 23.04458 | 0.05303251 | 2.532568e-22 | 0.0006048942 | 833.6326 | 16.21983 | 263.0829
953.05 | 859 | 85.96458 | 285.55 | 773.0354 | 803.3067 | 20.10745 | 0.06690635 | 4.747182e-22 | 0.0004517223 | 823.4815 | -50.44607 | 2544.806
953.1 | 895 | 85.78156 | 285.5 | 809.2184 | 793.2308 | 17.48049 | 0.08410092 | 8.865818e-22 | 0.0003361027 | 810.7957 | -1.57725 | 2.487719
953.15 | 889 | 85.59855 | 285.45 | 803.4015 | 780.4156 | 15.14113 | 0.1053276 | 1.649719e-21 | 0.0002491613 | 795.6623 | 7.739149 | 59.89443
953.2 | 862 | 85.41553 | 285.4 | 776.5845 | 764.9985 | 13.06685 | 0.1314293 | 3.058506e-21 | 0.0001840337 | 778.1969 | -1.612454 | 2.600007
953.25 | 835 | 85.23251 | 285.35 | 749.7675 | 747.1424 | 11.23549 | 0.1633993 | 5.649591e-21 | 0.0001354323 | 758.5414 | -8.773964 | 76.98244
953.3 | 873 | 85.0495 | 285.3 | 787.9505 | 727.0336 | 9.625459 | 0.2024028 | 1.039759e-20 | 9.930146e-05 | 736.8615 | 51.08899 | 2610.085
953.35 | 844 | 84.86648 | 285.25 | 759.1335 | 704.8776 | 8.215973 | 0.2497992 | 1.906588e-20 | 7.254326e-05 | 713.3435 | 45.79003 | 2096.727
953.4 | 822 | 84.68347 | 285.2 | 737.3165 | 680.8967 | 6.987226 | 0.3071664 | 3.483287e-20 | 5.280156e-05 | 688.1912 | 49.12538 | 2413.303
953.45 | 715 | 84.50045 | 285.15 | 630.4995 | 655.3253 | 5.920505 | 0.3763263 | 6.34059e-20 | 3.82917e-05 | 661.6222 | -31.12266 | 968.6199
953.5 | 687 | 84.31744 | 285.1 | 602.6826 | 628.4068 | 4.998285 | 0.4593712 | 1.149949e-19 | 2.766756e-05 | 633.8645 | -31.18196 | 972.3147
953.55 | 681 | 84.13442 | 285.05 | 596.8656 | 600.3895 | 4.204278 | 0.5586903 | 2.077951e-19 | 1.991798e-05 | 605.1525 | -8.286886 | 68.67248
953.6 | 607 | 83.95141 | 285 | 523.0486 | 571.5227 | 3.523466 | 0.676997 | 3.741111e-19 | 1.428656e-05 | 575.7231 | -52.67455 | 2774.608
953.65 | 625 | 83.76839 | 284.95 | 541.2316 | 542.0534 | 2.942097 | 0.8173547 | 6.710795e-19 | 1.020983e-05 | 545.8129 | -4.581249 | 20.98784
953.7 | 657 | 83.58538 | 284.9 | 573.4146 | 512.2228 | 2.447665 | 0.9832017 | 1.199377e-18 | 7.269719e-06 | 515.6537 | 57.76095 | 3336.328
953.75 | 532 | 83.40236 | 284.85 | 448.5976 | 482.263 | 2.028875 | 1.178373 | 2.135725e-18 | 5.157329e-06 | 485.4703 | -36.87263 | 1359.591
953.8 | 511 | 83.21935 | 284.8 | 427.7807 | 452.3944 | 1.675587 | 1.407121 | 3.789165e-18 | 3.645359e-06 | 455.4771 | -27.69647 | 767.0943
953.85 | 512 | 83.03633 | 284.75 | 428.9637 | 422.8231 | 1.378754 | 1.674126 | 6.698071e-18 | 2.567225e-06 | 425.876 | 3.087668 | 9.533692
953.9 | 509 | 82.85331 | 284.7 | 426.1467 | 393.739 | 1.130354 | 1.984509 | 1.17968e-17 | 1.801341e-06 | 396.8539 | 29.29281 | 858.0687
953.95 | 443 | 82.6703 | 284.65 | 360.3297 | 365.3141 | 0.9233171 | 2.34383 | 2.070079e-17 | 1.25932e-06 | 368.5812 | -8.251507 | 68.08736
954 | 388 | 82.48728 | 284.6 | 305.5127 | 337.7012 | 0.7514417 | 2.758084 | 3.619244e-17 | 8.771713e-07 | 341.2107 | -35.69797 | 1274.345
954.05 | 395 | 82.30427 | 284.55 | 312.6957 | 311.0333 | 0.6093235 | 3.233681 | 6.304593e-17 | 6.087528e-07 | 314.8763 | -2.180604 | 4.755035
954.1 | 380 | 82.12125 | 284.5 | 297.8787 | 285.4234 | 0.4922762 | 3.777417 | 1.09422e-16 | 4.20926e-07 | 289.6931 | 8.185678 | 67.00533
954.15 | 357 | 81.93824 | 284.45 | 275.0618 | 260.9639 | 0.3962579 | 4.396438 | 1.89217e-16 | 2.899872e-07 | 265.7566 | 9.305208 | 86.5869
954.2 | 306 | 81.75522 | 284.4 | 224.2448 | 237.7275 | 0.317801 | 5.098181 | 3.260047e-16 | 1.99049e-07 | 243.1435 | -18.8987 | 357.1608
954.25 | 302 | 81.57221 | 284.35 | 220.4278 | 215.7678 | 0.2539456 | 5.890304 | 5.596235e-16 | 1.361286e-07 | 221.9121 | -1.484281 | 2.203091
954.3 | 263 | 81.38919 | 284.3 | 181.6108 | 195.1202 | 0.2021783 | 6.780604 | 9.571417e-16 | 9.275711e-08 | 202.103 | -20.49215 | 419.9282
954.35 | 249 | 81.20618 | 284.25 | 167.7938 | 175.8028 | 0.1603749 | 7.776915 | 1.63104e-15 | 6.297281e-08 | 183.7401 | -15.94631 | 254.2847
954.4 | 252 | 81.02316 | 284.2 | 170.9768 | 157.8185 | 0.1267496 | 8.886986 | 2.769246e-15 | 4.259584e-08 | 166.8322 | 4.144635 | 17.178
954.45 | 224 | 80.84014 | 284.15 | 143.1599 | 141.1556 | 0.09980795 | 10.11835 | 4.684534e-15 | 2.870712e-08 | 151.3737 | -8.213864 | 67.46757
954.5 | 202 | 80.65713 | 284.1 | 121.3429 | 125.7901 | 0.07830541 | 11.47819 | 7.895499e-15 | 1.927614e-08 | 137.3466 | -16.0037 | 256.1183
954.55 | 204 | 80.47411 | 284.05 | 123.5259 | 111.6871 | 0.0612106 | 12.97314 | 1.32587e-14 | 1.289612e-08 | 124.7214 | -1.195556 | 1.429353
954.6 | 219 | 80.2911 | 284 | 138.7089 | 98.80247 | 0.0476727 | 14.60916 | 2.218352e-14 | 8.596189e-09 | 113.4593 | 25.2496 | 637.5424
954.65 | 197 | 80.10808 | 283.95 | 116.8919 | 87.08449 | 0.03699313 | 16.39131 | 3.698013e-14 | 5.709015e-09 | 103.5128 | 13.37913 | 179.001
954.7 | 177 | 79.92507 | 283.9 | 97.07493 | 76.47546 | 0.02860096 | 18.32357 | 6.142065e-14 | 3.777676e-09 | 94.82763 | 2.247305 | 5.05038
954.75 | 175 | 79.74205 | 283.85 | 95.25795 | 66.91317 | 0.02203172 | 20.40867 | 1.016409e-13 | 2.490556e-09 | 87.34387 | 7.914079 | 62.63265
954.8 | 161 | 79.55904 | 283.8 | 81.44096 | 58.33233 | 0.01690925 | 22.64788 | 1.675835e-13 | 1.635973e-09 | 80.99712 | 0.4438443 | 0.1969978
954.85 | 154 | 79.37602 | 283.75 | 74.62398 | 50.66584 | 0.0129303 | 25.04083 | 2.752973e-13 | 1.070692e-09 | 75.7196 | -1.095622 | 1.200387
954.9 | 165 | 79.19301 | 283.7 | 85.80699 | 43.84594 | 0.009851468 | 27.58533 | 4.505893e-13 | 6.981692e-10 | 71.44112 | 14.36588 | 206.3784
954.95 | 160 | 79.00999 | 283.65 | 80.99001 | 37.80522 | 0.007478277 | 30.2772 | 7.347981e-13 | 4.535919e-10 | 68.0899 | 12.90011 | 166.4129
955 | 145 | 78.82698 | 283.6 | 66.17302 | 32.47748 | 0.005656014 | 33.11018 | 1.193887e-12 | 2.936149e-10 | 65.59332 | 0.5797086 | 0.3360621
955.05 | 171 | 78.64396 | 283.55 | 92.35604 | 27.79849 | 0.004262138 | 36.07577 | 1.932711e-12 | 1.893647e-10 | 63.87851 | 28.47753 | 810.9695
955.1 | 135 | 78.46094 | 283.5 | 56.53906 | 23.70654 | 0.003200021 | 39.16317 | 3.117302e-12 | 1.216826e-10 | 62.87291 | -6.333853 | 40.11769
955.15 | 130 | 78.27793 | 283.45 | 51.72207 | 20.14297 | 0.002393792 | 42.35925 | 5.009552e-12 | 7.790508e-11 | 62.50461 | -10.78254 | 116.2632
955.2 | 127 | 78.09491 | 283.4 | 48.90509 | 17.05246 | 0.001784137 | 45.64855 | 8.020974e-12 | 4.969486e-11 | 62.70279 | -13.7977 | 190.3766
955.25 | 137 | 77.9119 | 283.35 | 59.0881 | 14.3833 | 0.001324885 | 49.01329 | 1.279569e-11 | 3.158387e-11 | 63.39792 | -4.309819 | 18.57454
955.3 | 140 | 77.72888 | 283.3 | 62.27112 | 12.08756 | 0.0009802487 | 52.43352 | 2.0338e-11 | 1.999988e-11 | 64.52206 | -2.250941 | 5.066737
955.35 | 152 | 77.54587 | 283.25 | 74.45413 | 10.12108 | 0.0007226079 | 55.8872 | 3.220781e-11 | 1.261821e-11 | 66.009 | 8.44513 | 71.32023
955.4 | 137 | 77.36285 | 283.2 | 59.63715 | 8.443511 | 0.0005307345 | 59.35044 | 5.081857e-11 | 7.931884e-12 | 67.79448 | -8.157335 | 66.54212
955.45 | 153 | 77.17984 | 283.15 | 75.82016 | 7.018231 | 0.000388383 | 62.7977 | 7.988988e-11 | 4.967789e-12 | 69.81632 | 6.003841 | 36.04611
955.5 | 153 | 76.99682 | 283.1 | 76.00318 | 5.812199 | 0.0002831726 | 66.2021 | 1.251323e-10 | 3.099975e-12 | 72.01458 | 3.988595 | 15.90889
955.55 | 149 | 76.81381 | 283.05 | 72.18619 | 4.795805 | 0.0002057077 | 69.53573 | 1.952788e-10 | 1.927353e-12 | 74.33174 | -2.145547 | 4.603373
955.6 | 158 | 76.63079 | 283 | 81.36921 | 3.942673 | 0.0001488874 | 72.77002 | 3.036332e-10 | 1.193913e-12 | 76.71284 | 4.656369 | 21.68177
955.65 | 147 | 76.44777 | 282.95 | 70.55223 | 3.229448 | 0.0001073677 | 75.87613 | 4.703829e-10 | 7.368727e-13 | 79.10569 | -8.553461 | 73.16169
955.7 | 171 | 76.26476 | 282.9 | 94.73524 | 2.635566 | 7.714323e-05 | 78.82538 | 7.260424e-10 | 4.531275e-13 | 81.46103 | 13.27421 | 176.2048
955.75 | 158 | 76.08174 | 282.85 | 81.91826 | 2.143028 | 5.522427e-05 | 81.58968 | 1.116556e-09 | 2.776237e-13 | 83.73276 | -1.814505 | 3.292429
955.8 | 161 | 75.89873 | 282.8 | 85.10127 | 1.736161 | 3.938859e-05 | 84.14195 | 1.710833e-09 | 1.694731e-13 | 85.87815 | -0.776879 | 0.6035409
955.85 | 174 | 75.71571 | 282.75 | 98.28429 | 1.401394 | 2.799104e-05 | 86.4566 | 2.611817e-09 | 1.03075e-13 | 87.85802 | 10.42627 | 108.707
955.9 | 177 | 75.5327 | 282.7 | 101.4673 | 1.127039 | 1.981873e-05 | 88.50992 | 3.972703e-09 | 6.246175e-14 | 89.63698 | 11.83032 | 139.9566
955.95 | 159 | 75.34968 | 282.65 | 83.65032 | 0.9030791 | 1.398109e-05 | 90.2805 | 6.020572e-09 | 3.771231e-14 | 91.18359 | -7.533277 | 56.75026
956 | 169 | 75.16667 | 282.6 | 93.83333 | 0.720976 | 9.826848e-06 | 91.74961 | 9.090704e-09 | 2.268613e-14 | 92.47059 | 1.362742 | 1.857067
956.05 | 144 | 74.98365 | 282.55 | 69.01635 | 0.5734877 | 6.881701e-06 | 92.90149 | 1.36762e-08 | 1.359709e-14 | 93.47498 | -24.45863 | 598.2247
956.1 | 171 | 74.80064 | 282.5 | 96.19936 | 0.4545017 | 4.801595e-06 | 93.72368 | 2.049943e-08 | 8.119691e-15 | 94.17819 | 2.021174 | 4.085145
956.15 | 163 | 74.61762 | 282.45 | 88.38238 | 0.3588849 | 3.337978e-06 | 94.20723 | 3.061444e-08 | 4.831048e-15 | 94.56612 | -6.183743 | 38.23868
956.2 | 166 | 74.4346 | 282.4 | 91.5654 | 0.282347 | 2.31201e-06 | 94.34684 | 4.555321e-08 | 2.863858e-15 | 94.62919 | -3.063799 | 9.386865
956.25 | 171 | 74.25159 | 282.35 | 96.74841 | 0.2213193 | 1.595527e-06 | 94.14098 | 6.753361e-08 | 1.691492e-15 | 94.3623 | 2.386106 | 5.693503
956.3 | 159 | 74.06857 | 282.3 | 84.93143 | 0.1728477 | 1.097051e-06 | 93.59191 | 9.975371e-08 | 9.953971e-16 | 93.76476 | -8.833331 | 78.02773
956.35 | 165 | 73.88556 | 282.25 | 91.11444 | 0.1344981 | 7.515494e-07 | 92.70563 | 1.468069e-07 | 5.836213e-16 | 92.84013 | -1.725684 | 2.977985
956.4 | 178 | 73.70254 | 282.2 | 104.2975 | 0.1042742 | 5.129755e-07 | 91.49179 | 2.152643e-07 | 3.40937e-16 | 91.59606 | 12.7014 | 161.3255
956.45 | 158 | 73.51953 | 282.15 | 84.48047 | 0.08054639 | 3.488542e-07 | 89.9635 | 3.144893e-07 | 1.984382e-16 | 90.04405 | -5.563574 | 30.95336
956.5 | 156 | 73.33651 | 282.1 | 82.66349 | 0.06199024 | 2.363738e-07 | 88.13711 | 4.577706e-07 | 1.15076e-16 | 88.1991 | -5.535612 | 30.643
956.55 | 163 | 73.1535 | 282.05 | 89.8465 | 0.04753448 | 1.595744e-07 | 86.03189 | 6.638931e-07 | 6.648941e-17 | 86.07943 | 3.767075 | 14.19085
956.6 | 132 | 72.97048 | 282 | 59.02952 | 0.03631637 | 1.073335e-07 | 83.66973 | 9.593048e-07 | 3.827616e-17 | 83.70605 | -24.67653 | 608.9312
956.65 | 145 | 72.78747 | 281.95 | 72.21253 | 0.02764422 | 7.193087e-08 | 81.07473 | 1.381094e-06 | 2.195394e-17 | 81.10237 | -8.88984 | 79.02925
956.7 | 157 | 72.60445 | 281.9 | 84.39555 | 0.02096595 | 4.802902e-08 | 78.2728 | 1.981063e-06 | 1.254599e-17 | 78.29376 | 6.101786 | 37.23179
956.75 | 141 | 72.42144 | 281.85 | 68.57856 | 0.01584283 | 3.195217e-08 | 75.29123 | 2.83127e-06 | 7.143406e-18 | 75.30708 | -6.728514 | 45.2729
956.8 | 155 | 72.23842 | 281.8 | 82.76158 | 0.01192778 | 2.117899e-08 | 72.15828 | 4.031556e-06 | 4.052417e-18 | 72.17022 | 10.59136 | 112.177
956.85 | 159 | 72.0554 | 281.75 | 86.9446 | 0.008947347 | 1.39868e-08 | 68.90269 | 5.719687e-06 | 2.290504e-18 | 68.91165 | 18.03295 | 325.1872
956.9 | 152 | 71.87239 | 281.7 | 80.12761 | 0.006687092 | 9.203214e-09 | 65.55328 | 8.085001e-06 | 1.289901e-18 | 65.55998 | 14.56763 | 212.216
956.95 | 121 | 71.68937 | 281.65 | 49.31063 | 0.004979532 | 6.033496e-09 | 62.13852 | 1.138665e-05 | 7.23752e-19 | 62.14351 | -12.83288 | 164.6829
957 | 150 | 71.50636 | 281.6 | 78.49364 | 0.003694435 | 3.941003e-09 | 58.68614 | 1.597792e-05 | 4.046052e-19 | 58.68985 | 19.80379 | 392.1901
957.05 | 117 | 71.32334 | 281.55 | 45.67666 | 0.002730962 | 2.564795e-09 | 55.2228 | 2.233844e-05 | 2.253623e-19 | 55.22556 | -9.548901 | 91.1815
957.1 | 122 | 71.14033 | 281.5 | 50.85967 | 0.002011368 | 1.663056e-09 | 51.77374 | 3.11167e-05 | 1.25066e-19 | 51.77579 | -0.9161144 | 0.8392657
957.15 | 131 | 70.95731 | 281.45 | 60.04269 | 0.001475964 | 1.074408e-09 | 48.36252 | 4.318595e-05 | 6.915215e-20 | 48.36404 | 11.67865 | 136.3909
957.2 | 110 | 70.7743 | 281.4 | 39.2257 | 0.001079116 | 6.91576e-10 | 45.01077 | 5.971722e-05 | 3.809608e-20 | 45.01191 | -5.786209 | 33.48021
957.25 | 114 | 70.59128 | 281.35 | 43.40872 | 0.0007860834 | 4.435256e-10 | 41.73806 | 8.227444e-05 | 2.091043e-20 | 41.73893 | 1.66979 | 2.7882
957.3 | 116 | 70.40827 | 281.3 | 45.59173 | 0.0005705286 | 2.834039e-10 | 38.56171 | 0.0001129376 | 1.143547e-20 | 38.56239 | 7.029343 | 49.41166
957.35 | 106 | 70.22525 | 281.25 | 35.77475 | 0.000412567 | 1.804268e-10 | 35.49674 | 0.0001544615 | 6.230935e-21 | 35.49731 | 0.277441 | 0.0769735
957.4 | 97 | 70.04223 | 281.2 | 26.95777 | 0.0002972485 | 1.14447e-10 | 32.55584 | 0.0002104798 | 3.382678e-21 | 32.55635 | -5.598585 | 31.34415
957.45 | 112 | 69.85922 | 281.15 | 42.14078 | 0.0002133797 | 7.232964e-11 | 29.74936 | 0.0002857647 | 1.829685e-21 | 29.74986 | 12.39092 | 153.535
957.5 | 85 | 69.6762 | 281.1 | 15.3238 | 0.0001526142 | 4.554453e-11 | 27.08535 | 0.0003865583 | 9.860528e-22 | 27.08589 | -11.7621 | 138.3469
957.55 | 89 | 69.49319 | 281.05 | 19.50681 | 0.0001087539 | 2.857356e-11 | 24.56969 | 0.0005209904 | 5.294589e-22 | 24.57032 | -5.063505 | 25.63908
957.6 | 96 | 69.31017 | 281 | 26.68983 | 7.721521e-05 | 1.78608e-11 | 22.20613 | 0.0006996046 | 2.832517e-22 | 22.20691 | 4.482916 | 20.09654
957.65 | 91 | 69.12716 | 280.95 | 21.87284 | 5.46222e-05 | 1.11236e-11 | 19.99652 | 0.0009360171 | 1.509806e-22 | 19.99751 | 1.875328 | 3.516855
957.7 | 93 | 68.94414 | 280.9 | 24.05586 | 3.84985e-05 | 6.90237e-12 | 17.9409 | 0.001247737 | 8.018218e-23 | 17.94219 | 6.113669 | 37.37695
957.75 | 76 | 68.76113 | 280.85 | 7.238873 | 2.703501e-05 | 4.26736e-12 | 16.03771 | 0.001657184 | 4.242705e-23 | 16.03939 | -8.800518 | 77.44912
957.8 | 91 | 68.57811 | 280.8 | 22.42189 | 1.891549e-05 | 2.628625e-12 | 14.28396 | 0.002192939 | 2.236743e-23 | 14.28617 | 8.135721 | 66.18995
957.85 | 87 | 68.3951 | 280.75 | 18.6049 | 1.318611e-05 | 1.613266e-12 | 12.67544 | 0.002891282 | 1.174891e-23 | 12.67834 | 5.926562 | 35.12414
957.9 | 76 | 68.21208 | 280.7 | 7.787919 | 9.158498e-06 | 9.86488e-13 | 11.2069 | 0.003798068 | 6.148754e-24 | 11.21071 | -3.422791 | 11.7155
957.95 | 86 | 68.02907 | 280.65 | 17.97093 | 6.33782e-06 | 6.010156e-13 | 9.872258 | 0.004970994 | 3.206159e-24 | 9.877235 | 8.093699 | 65.50797
958 | 68 | 67.84605 | 280.6 | 0.15395 | 4.369823e-06 | 3.648278e-13 | 8.664741 | 0.006482341 | 1.665678e-24 | 8.671228 | -8.517278 | 72.54402
958.05 | 77 | 67.66303 | 280.55 | 9.336965 | 3.001898e-06 | 2.206471e-13 | 7.577098 | 0.008422263 | 8.621948e-25 | 7.585524 | 1.751442 | 3.067548
958.1 | 64 | 67.48002 | 280.5 | -3.480019 | 2.054643e-06 | 1.329588e-13 | 6.601741 | 0.0109027 | 4.446599e-25 | 6.612646 | -10.09266 | 101.8619
958.15 | 79 | 67.297 | 280.45 | 11.703 | 1.401151e-06 | 7.982589e-14 | 5.730892 | 0.01406201 | 2.284855e-25 | 5.744956 | 5.95804 | 35.49825
958.2 | 61 | 67.11399 | 280.4 | -6.113988 | 9.520103e-07 | 4.77506e-14 | 4.956718 | 0.01807044 | 1.169762e-25 | 4.97479 | -11.08878 | 122.961
958.25 | 66 | 66.93097 | 280.35 | -0.9309729 | 6.444758e-07 | 2.845916e-14 | 4.271442 | 0.02313655 | 5.966847e-26 | 4.294579 | -5.225552 | 27.30639
958.3 | 69 | 66.74796 | 280.3 | 2.252043 | 4.346902e-07 | 1.689949e-14 | 3.667439 | 0.02951458 | 3.032496e-26 | 3.696954 | -1.444912 | 2.087769
958.35 | 58 | 66.56494 | 280.25 | -8.564942 | 2.9212e-07 | 9.998464e-15 | 3.137325 | 0.03751309 | 1.53555e-26 | 3.174839 | -11.73978 | 137.8225
958.4 | 70 | 66.38193 | 280.2 | 3.618073 | 1.95592e-07 | 5.893879e-15 | 2.674019 | 0.04750478 | 7.74704e-27 | 2.721524 | 0.8965496 | 0.8038013
958.45 | 68 | 66.19891 | 280.15 | 1.801089 | 1.304815e-07 | 3.461604e-15 | 2.270793 | 0.05993769 | 3.894179e-27 | 2.330731 | -0.5296421 | 0.2805207
958.5 | 75 | 66.0159 | 280.1 | 8.984104 | 8.672713e-08 | 2.025638e-15 | 1.921316 | 0.07534786 | 1.950312e-27 | 1.996664 | 6.98744 | 48.82432
958.55 | 78 | 65.83288 | 280.05 | 12.16712 | 5.743404e-08 | 1.181012e-15 | 1.619677 | 0.09437349 | 9.731969e-28 | 1.714051 | 10.45307 | 109.2667
958.6 | 80 | 65.64986 | 280 | 14.35014 | 3.789587e-08 | 6.860491e-16 | 1.360399 | 0.1177707 | 4.838441e-28 | 1.478169 | 12.87197 | 165.6875
958.65 | 70 | 65.46685 | 279.95 | 4.53315 | 2.491281e-08 | 3.970674e-16 | 1.138445 | 0.146431 | 2.396726e-28 | 1.284876 | 3.248274 | 10.55128
958.7 | 72 | 65.28383 | 279.9 | 6.716166 | 1.63178e-08 | 2.289715e-16 | 0.9492189 | 0.1813998 | 1.182877e-28 | 1.130619 | 5.585547 | 31.19834
958.75 | 71 | 65.10082 | 279.85 | 5.899181 | 1.0649e-08 | 1.315549e-16 | 0.7885493 | 0.2238972 | 5.816598e-29 | 1.012446 | 4.886735 | 23.88018
958.8 | 60 | 64.9178 | 279.8 | -4.917803 | 6.924116e-09 | 7.530793e-17 | 0.6526788 | 0.2753398 | 2.84975e-29 | 0.9280185 | -5.845822 | 34.17363
958.85 | 73 | 64.73479 | 279.75 | 8.265212 | 4.485677e-09 | 4.295193e-17 | 0.538243 | 0.337363 | 1.391081e-29 | 0.8756059 | 7.389606 | 54.60628
958.9 | 87 | 64.55177 | 279.7 | 22.44823 | 2.895342e-09 | 2.440803e-17 | 0.4422476 | 0.4118453 | 6.765605e-30 | 0.8540928 | 21.59413 | 466.3067
958.95 | 76 | 64.36876 | 279.65 | 11.63124 | 1.862001e-09 | 1.381946e-17 | 0.3620435 | 0.5009322 | 3.278453e-30 | 0.8629757 | 10.76827 | 115.9556
959 | 71 | 64.18574 | 279.6 | 6.814258 | 1.193077e-09 | 7.795748e-18 | 0.2953006 | 0.6070606 | 1.582849e-30 | 0.9023612 | 5.911897 | 34.95053
959.05 | 53 | 64.00273 | 279.55 | -11.00273 | 7.616666e-10 | 4.381599e-18 | 0.2399806 | 0.7329822 | 7.614094e-31 | 0.9729627 | -11.97569 | 143.4171
959.1 | 70 | 63.81971 | 279.5 | 6.180289 | 4.844731e-10 | 2.453667e-18 | 0.1943104 | 0.8817855 | 3.649263e-31 | 1.076096 | 5.104193 | 26.05279
959.15 | 73 | 63.6367 | 279.45 | 9.363305 | 3.070313e-10 | 1.369011e-18 | 0.156756 | 1.056917 | 1.742611e-31 | 1.213673 | 8.149632 | 66.4165
959.2 | 71 | 63.45368 | 279.4 | 7.54632 | 1.93867e-10 | 7.610381e-19 | 0.1259971 | 1.262196 | 8.29094e-32 | 1.388193 | 6.158127 | 37.92253
959.25 | 80 | 63.27066 | 279.35 | 16.72934 | 1.219645e-10 | 4.21516e-19 | 0.1009033 | 1.501831 | 3.930207e-32 | 1.602734 | 15.1266 | 228.8141
959.3 | 77 | 63.08765 | 279.3 | 13.91235 | 7.644886e-11 | 2.326109e-19 | 0.08051156 | 1.780424 | 1.856245e-32 | 1.860935 | 12.05142 | 145.2366
959.35 | 66 | 62.90463 | 279.25 | 3.095366 | 4.774379e-11 | 1.278952e-19 | 0.0640058 | 2.102975 | 8.735009e-33 | 2.166981 | 0.9283856 | 0.8618998
959.4 | 65 | 62.72162 | 279.2 | 2.278382 | 2.970783e-11 | 7.006265e-20 | 0.05069774 | 2.474873 | 4.095431e-33 | 2.525571 | -0.2471894 | 0.06110259
959.45 | 76 | 62.5386 | 279.15 | 13.4614 | 1.841761e-11 | 3.824082e-20 | 0.04000978 | 2.901884 | 1.913129e-33 | 2.941894 | 10.5195 | 110.6599
959.5 | 58 | 62.35559 | 279.1 | -4.355587 | 1.137637e-11 | 2.079582e-20 | 0.03145951 | 3.390123 | 8.904241e-34 | 3.421582 | -7.77717 | 60.48437
959.55 | 68 | 62.17257 | 279.05 | 5.827428 | 7.001363e-12 | 1.126764e-20 | 0.02464597 | 3.946017 | 4.129124e-34 | 3.970663 | 1.856765 | 3.447575
959.6 | 67 | 61.98956 | 279 | 5.010443 | 4.293086e-12 | 6.082726e-21 | 0.01923748 | 4.576261 | 1.907775e-34 | 4.595498 | 0.4149452 | 0.1721795
959.65 | 79 | 61.80654 | 278.95 | 17.19346 | 2.622798e-12 | 3.271687e-21 | 0.01496093 | 5.287748 | 8.782223e-35 | 5.302709 | 11.89075 | 141.3899
959.7 | 92 | 61.62353 | 278.9 | 30.37647 | 1.596498e-12 | 1.753289e-21 | 0.0115925 | 6.0875 | 4.028006e-35 | 6.099092 | 24.27738 | 589.3913
959.75 | 61 | 61.44051 | 278.85 | -0.4405104 | 9.682331e-13 | 9.361455e-22 | 0.008949609 | 6.982572 | 1.840704e-35 | 6.991521 | -7.432032 | 55.2351
959.8 | 100 | 61.25749 | 278.8 | 38.74251 | 5.850592e-13 | 4.98014e-22 | 0.006883973 | 7.979948 | 8.38081e-36 | 7.986832 | 30.75567 | 945.9114
959.85 | 86 | 61.07448 | 278.75 | 24.92552 | 3.522313e-13 | 2.639659e-22 | 0.005275729 | 9.086423 | 3.801862e-36 | 9.091699 | 15.83382 | 250.7099
959.9 | 83 | 60.89146 | 278.7 | 22.10854 | 2.112828e-13 | 1.393999e-22 | 0.004028413 | 10.30847 | 1.718363e-36 | 10.3125 | 11.79604 | 139.1466
959.95 | 75 | 60.70845 | 278.65 | 14.29155 | 1.262725e-13 | 7.33475e-23 | 0.003064741 | 11.65208 | 7.738229e-37 | 11.65514 | 2.636408 | 6.950648
960 | 88 | 60.52543 | 278.6 | 27.47457 | 7.519025e-14 | 3.845177e-23 | 0.002323067 | 13.12263 | 3.471974e-37 | 13.12495 | 14.34961 | 205.9114
960.05 | 99 | 60.34242 | 278.55 | 38.65758 | 4.4609e-14 | 2.008425e-23 | 0.001754438 | 14.72471 | 1.5521e-37 | 14.72646 | 23.93112 | 572.6984
960.1 | 107 | 60.1594 | 278.5 | 46.8406 | 2.636888e-14 | 1.045209e-23 | 0.001320147 | 16.46193 | 6.913072e-38 | 16.46325 | 30.37735 | 922.7833
960.15 | 83 | 59.97639 | 278.45 | 23.02361 | 1.552992e-14 | 5.419494e-24 | 0.000989726 | 18.33677 | 3.067826e-38 | 18.33776 | 4.68585 | 21.95719
960.2 | 99 | 59.79337 | 278.4 | 39.20663 | 9.112863e-15 | 2.799772e-24 | 0.0007392917 | 20.35042 | 1.356434e-38 | 20.35116 | 18.85547 | 355.5287
960.25 | 98 | 59.61036 | 278.35 | 38.38964 | 5.32781e-15 | 1.441102e-24 | 0.0005502055 | 22.50256 | 5.975505e-39 | 22.50311 | 15.88653 | 252.3818
960.3 | 108 | 59.42734 | 278.3 | 48.57266 | 3.103493e-15 | 7.390523e-25 | 0.0004079832 | 24.79128 | 2.622762e-39 | 24.79169 | 23.78097 | 565.5347
960.35 | 108 | 59.24433 | 278.25 | 48.75567 | 1.801197e-15 | 3.776276e-25 | 0.000301417 | 27.21285 | 1.146968e-39 | 27.21315 | 21.54252 | 464.0804
960.4 | 111 | 59.06131 | 278.2 | 51.93869 | 1.041549e-15 | 1.922474e-25 | 0.0002218715 | 29.76167 | 4.997493e-40 | 29.76189 | 22.1768 | 491.8103
960.45 | 103 | 58.87829 | 278.15 | 44.12171 | 6.000762e-16 | 9.751369e-26 | 0.000162721 | 32.43014 | 2.169507e-40 | 32.43031 | 11.6914 | 136.6888
960.5 | 95 | 58.69528 | 278.1 | 36.30472 | 3.444621e-16 | 4.928092e-26 | 0.0001189032 | 35.20859 | 9.383791e-41 | 35.20871 | 1.096012 | 1.201242
960.55 | 102 | 58.51226 | 278.05 | 43.48774 | 1.970083e-16 | 2.48142e-26 | 8.656694e-05 | 38.08523 | 4.043931e-41 | 38.08532 | 5.402416 | 29.1861
960.6 | 114 | 58.32925 | 278 | 55.67075 | 1.122628e-16 | 1.244887e-26 | 6.279408e-05 | 41.04619 | 1.73635e-41 | 41.04625 | 14.6245 | 213.876
960.65 | 132 | 58.14623 | 277.95 | 73.85377 | 6.373759e-17 | 6.222543e-27 | 4.538304e-05 | 44.0755 | 7.428124e-42 | 44.07555 | 29.77822 | 886.7424
960.7 | 123 | 57.96322 | 277.9 | 65.03678 | 3.605484e-17 | 3.098946e-27 | 3.267959e-05 | 47.15524 | 3.166134e-42 | 47.15527 | 17.88151 | 319.7485
960.75 | 92 | 57.7802 | 277.85 | 34.2198 | 2.032075e-17 | 1.537689e-27 | 2.344596e-05 | 50.26559 | 1.344583e-42 | 50.26561 | -16.04582 | 257.4682
960.8 | 134 | 57.59719 | 277.8 | 76.40281 | 1.141101e-17 | 7.602055e-28 | 1.675975e-05 | 53.38508 | 5.689237e-43 | 53.3851 | 23.01772 | 529.8153
960.85 | 124 | 57.41417 | 277.75 | 66.58583 | 6.384347e-18 | 3.744569e-28 | 1.193645e-05 | 56.49073 | 2.398439e-43 | 56.49075 | 10.09508 | 101.9107
960.9 | 133 | 57.23116 | 277.7 | 75.76884 | 3.558912e-18 | 1.837726e-28 | 8.470152e-06 | 59.55836 | 1.007423e-43 | 59.55837 | 16.21047 | 262.7794
960.95 | 145 | 57.04814 | 277.65 | 87.95186 | 1.976634e-18 | 8.986034e-29 | 5.988463e-06 | 62.56285 | 4.216022e-44 | 62.56285 | 25.38901 | 644.6016
961 | 118 | 56.86512 | 277.6 | 61.13488 | 1.093814e-18 | 4.377877e-29 | 4.2184e-06 | 65.47847 | 1.757933e-44 | 65.47847 | -4.343595 | 18.86682
961.05 | 124 | 56.68211 | 277.55 | 67.31789 | 6.030715e-19 | 2.125041e-29 | 2.960659e-06 | 68.27924 | 7.303144e-45 | 68.27925 | -0.9613562 | 0.9242057
961.1 | 141 | 56.49909 | 277.5 | 84.50091 | 3.312855e-19 | 1.02773e-29 | 2.070319e-06 | 70.93934 | 3.022913e-45 | 70.93934 | 13.56157 | 183.9161
961.15 | 116 | 56.31608 | 277.45 | 59.68392 | 1.813194e-19 | 4.952212e-30 | 1.442429e-06 | 73.43342 | 1.246665e-45 | 73.43343 | -13.7495 | 189.0489
961.2 | 108 | 56.13306 | 277.4 | 51.86694 | 9.887681e-20 | 2.377539e-30 | 1.001289e-06 | 75.7371 | 5.122501e-46 | 75.7371 | -23.87016 | 569.7845
961.25 | 129 | 55.95005 | 277.35 | 73.04995 | 5.372207e-20 | 1.137272e-30 | 6.925214e-07 | 77.82726 | 2.097116e-46 | 77.82726 | -4.777308 | 22.82268
961.3 | 120 | 55.76703 | 277.3 | 64.23297 | 2.908167e-20 | 5.420121e-31 | 4.772159e-07 | 79.68252 | 8.55404e-47 | 79.68252 | -15.44955 | 238.6887
961.35 | 117 | 55.58402 | 277.25 | 61.41598 | 1.568534e-20 | 2.573724e-31 | 3.27646e-07 | 81.28354 | 3.476388e-47 | 81.28354 | -19.86755 | 394.7197
961.4 | 137 | 55.401 | 277.2 | 81.599 | 8.429018e-21 | 1.217652e-31 | 2.241316e-07 | 82.61337 | 1.407646e-47 | 82.61337 | -1.014373 | 1.028954
961.45 | 122 | 55.21799 | 277.15 | 66.78201 | 4.51303e-21 | 5.739747e-32 | 1.527599e-07 | 83.65778 | 5.678933e-48 | 83.65778 | -16.87576 | 284.7914
961.5 | 132 | 55.03497 | 277.1 | 76.96503 | 2.407507e-21 | 2.695693e-32 | 1.037347e-07 | 84.40546 | 2.282698e-48 | 84.40546 | -7.440428 | 55.35997
961.55 | 144 | 54.85196 | 277.05 | 89.14804 | 1.279603e-21 | 1.26141e-32 | 7.018543e-08 | 84.84826 | 9.141937e-49 | 84.84826 | 4.299783 | 18.48813
961.6 | 123 | 54.66894 | 277 | 68.33106 | 6.776276e-22 | 5.88099e-33 | 4.731273e-08 | 84.98134 | 3.647844e-49 | 84.98134 | -16.65028 | 277.2319
961.65 | 100 | 54.48592 | 276.95 | 45.51408 | 3.575322e-22 | 2.731824e-33 | 3.177732e-08 | 84.80324 | 1.450249e-49 | 84.80324 | -39.28917 | 1543.639
961.7 | 139 | 54.30291 | 276.9 | 84.69709 | 1.879522e-22 | 1.264338e-33 | 2.126497e-08 | 84.31591 | 5.744563e-50 | 84.31591 | 0.381178 | 0.1452967
961.75 | 113 | 54.11989 | 276.85 | 58.88011 | 9.844372e-23 | 5.830182e-34 | 1.417818e-08 | 83.52469 | 2.267147e-50 | 83.52469 | -24.64458 | 607.3553
961.8 | 121 | 53.93688 | 276.8 | 67.06312 | 5.137322e-23 | 2.678608e-34 | 9.41856e-09 | 82.43818 | 8.914781e-51 | 82.43818 | -15.37506 | 236.3924
961.85 | 130 | 53.75386 | 276.75 | 76.24614 | 2.671122e-23 | 1.226152e-34 | 6.233855e-09 | 81.06813 | 3.492608e-51 | 81.06813 | -4.82199 | 23.25159
961.9 | 108 | 53.57085 | 276.7 | 54.42915 | 1.383754e-23 | 5.592266e-35 | 4.110902e-09 | 79.42919 | 1.363318e-51 | 79.42919 | -25.00003 | 625.0017
961.95 | 120 | 53.38783 | 276.65 | 66.61217 | 7.142205e-24 | 2.541204e-35 | 2.701007e-09 | 77.53866 | 5.30216e-52 | 77.53866 | -10.9265 | 119.3883
962 | 115 | 53.20482 | 276.6 | 61.79518 | 3.672941e-24 | 1.150534e-35 | 1.768164e-09 | 75.41621 | 2.05455e-52 | 75.41621 | -13.62103 | 185.5325
962.05 | 117 | 53.0218 | 276.55 | 63.9782 | 1.881932e-24 | 5.190002e-36 | 1.153261e-09 | 73.0835 | 7.93211e-53 | 73.0835 | -9.105306 | 82.9066
962.1 | 130 | 52.83879 | 276.5 | 77.16121 | 9.607312e-25 | 2.33262e-36 | 7.49447e-10 | 70.56384 | 3.051188e-53 | 70.56384 | 6.597371 | 43.5253
962.15 | 119 | 52.65577 | 276.45 | 66.34423 | 4.886616e-25 | 1.044548e-36 | 4.852465e-10 | 67.88179 | 1.169385e-53 | 67.88179 | -1.537564 | 2.364103
962.2 | 108 | 52.47275 | 276.4 | 55.52725 | 2.476411e-25 | 4.660379e-37 | 3.130345e-10 | 65.06278 | 4.465337e-54 | 65.06278 | -9.535535 | 90.92642
962.25 | 110 | 52.28974 | 276.35 | 57.71026 | 1.25039e-25 | 2.071678e-37 | 2.01201e-10 | 62.13269 | 1.698866e-54 | 62.13269 | -4.422427 | 19.55786
962.3 | 123 | 52.10672 | 276.3 | 70.89328 | 6.290373e-26 | 9.175537e-38 | 1.288476e-10 | 59.11748 | 6.439799e-55 | 59.11748 | 11.7758 | 138.6694
962.35 | 93 | 51.92371 | 276.25 | 41.07629 | 3.152939e-26 | 4.049011e-38 | 8.221114e-11 | 56.0428 | 2.432169e-55 | 56.0428 | -14.96651 | 223.9965
962.4 | 111 | 51.74069 | 276.2 | 59.25931 | 1.574574e-26 | 1.780224e-38 | 5.226287e-11 | 52.93368 | 9.152153e-56 | 52.93368 | 6.325631 | 40.01361
962.45 | 105 | 51.55768 | 276.15 | 53.44232 | 7.834633e-27 | 7.798454e-39 | 3.310275e-11 | 49.81412 | 3.431319e-56 | 49.81412 | 3.628202 | 13.16385
962.5 | 106 | 51.37466 | 276.1 | 54.62534 | 3.884029e-27 | 3.403695e-39 | 2.089023e-11 | 46.70691 | 1.281761e-56 | 46.70691 | 7.918432 | 62.70156
962.55 | 106 | 51.19165 | 276.05 | 54.80835 | 1.918468e-27 | 1.480134e-39 | 1.313501e-11 | 43.63329 | 4.770472e-57 | 43.63329 | 11.17506 | 124.882
962.6 | 100 | 51.00863 | 276 | 48.99137 | 9.441367e-28 | 6.412975e-40 | 8.2286e-12 | 40.61281 | 1.768984e-57 | 40.61281 | 8.378559 | 70.20025
962.65 | 87 | 50.82562 | 275.95 | 36.17438 | 4.629386e-28 | 2.768384e-40 | 5.136055e-12 | 37.66312 | 6.535737e-58 | 37.66312 | -1.488739 | 2.216345
962.7 | 97 | 50.6426 | 275.9 | 46.3574 | 2.261623e-28 | 1.190697e-40 | 3.19405e-12 | 34.79989 | 2.405878e-58 | 34.79989 | 11.55751 | 133.5761
962.75 | 96 | 50.45959 | 275.85 | 45.54041 | 1.100842e-28 | 5.102518e-41 | 1.979073e-12 | 32.03669 | 8.823902e-59 | 32.03669 | 13.50373 | 182.3507
962.8 | 94 | 50.27657 | 275.8 | 43.72343 | 5.338734e-29 | 2.178592e-41 | 1.221772e-12 | 29.38499 | 3.224453e-59 | 29.38499 | 14.33844 | 205.5908
962.85 | 96 | 50.09355 | 275.75 | 45.90645 | 2.579643e-29 | 9.267779e-42 | 7.514963e-13 | 26.85417 | 1.173977e-59 | 26.85417 | 19.05227 | 362.9892
962.9 | 116 | 49.91054 | 275.7 | 66.08946 | 1.241908e-29 | 3.928109e-42 | 4.605446e-13 | 24.45154 | 4.258645e-60 | 24.45154 | 41.63792 | 1733.717
962.95 | 86 | 49.72752 | 275.65 | 36.27248 | 5.956994e-30 | 1.658822e-42 | 2.812061e-13 | 22.18241 | 1.539187e-60 | 22.18241 | 14.09006 | 198.5299
963 | 108 | 49.54451 | 275.6 | 58.45549 | 2.846907e-30 | 6.979495e-43 | 1.710748e-13 | 20.05024 | 5.542679e-61 | 20.05024 | 38.40525 | 1474.963
963.05 | 101 | 49.36149 | 275.55 | 51.63851 | 1.355587e-30 | 2.92588e-43 | 1.036944e-13 | 18.05671 | 1.98864e-61 | 18.05671 | 33.58179 | 1127.737
963.1 | 83 | 49.17848 | 275.5 | 33.82152 | 6.43117e-31 | 1.222074e-43 | 6.262291e-14 | 16.2019 | 7.108876e-62 | 16.2019 | 17.61962 | 310.451
963.15 | 72 | 48.99546 | 275.45 | 23.00454 | 3.03991e-31 | 5.085649e-44 | 3.768072e-14 | 14.48443 | 2.531943e-62 | 14.48443 | 8.520104 | 72.59218
963.2 | 96 | 48.81245 | 275.4 | 47.18755 | 1.431659e-31 | 2.108645e-44 | 2.258985e-14 | 12.90165 | 8.984937e-63 | 12.90165 | 34.2859 | 1175.523
963.25 | 99 | 48.62943 | 275.35 | 50.37057 | 6.717797e-32 | 8.71102e-45 | 1.349322e-14 | 11.44978 | 3.17676e-63 | 11.44978 | 38.92079 | 1514.828
963.3 | 99 | 48.44642 | 275.3 | 50.55358 | 3.14067e-32 | 3.585442e-45 | 8.030199e-15 | 10.12412 | 1.119082e-63 | 10.12412 | 40.42946 | 1634.541
963.35 | 81 | 48.2634 | 275.25 | 32.7366 | 1.462938e-32 | 1.470363e-45 | 4.761515e-15 | 8.919198 | 3.927786e-64 | 8.919198 | 23.8174 | 567.2686
963.4 | 90 | 48.08038 | 275.2 | 41.91962 | 6.789499e-33 | 6.007789e-46 | 2.813016e-15 | 7.82893 | 1.373542e-64 | 7.82893 | 34.09068 | 1162.175
963.45 | 90 | 47.89737 | 275.15 | 42.10263 | 3.139481e-33 | 2.445755e-46 | 1.655798e-15 | 6.846794 | 4.785685e-65 | 6.846794 | 35.25584 | 1242.974
963.5 | 92 | 47.71435 | 275.1 | 44.28565 | 1.446392e-33 | 9.92018e-47 | 9.71071e-16 | 5.96596 | 1.661325e-65 | 5.96596 | 38.31969 | 1468.398
963.55 | 77 | 47.53134 | 275.05 | 29.46866 | 6.639304e-34 | 4.008984e-47 | 5.674174e-16 | 5.179426 | 5.746101e-66 | 5.179426 | 24.28924 | 589.967
963.6 | 72 | 47.34832 | 275 | 24.65168 | 3.036458e-34 | 1.6142e-47 | 3.303411e-16 | 4.480135 | 1.98016e-66 | 4.480135 | 20.17154 | 406.8911
963.65 | 77 | 47.16531 | 274.95 | 29.83469 | 1.383631e-34 | 6.475727e-48 | 1.916156e-16 | 3.861081 | 6.798848e-67 | 3.861081 | 25.97361 | 674.6285
963.7 | 79 | 46.98229 | 274.9 | 32.01771 | 6.281761e-35 | 2.58838e-48 | 1.107407e-16 | 3.315392 | 2.325834e-67 | 3.315392 | 28.70232 | 823.8229
963.75 | 59 | 46.79928 | 274.85 | 12.20072 | 2.841521e-35 | 1.030803e-48 | 6.376638e-17 | 2.83641 | 7.927391e-68 | 2.83641 | 9.364313 | 87.69036
963.8 | 69 | 46.61626 | 274.8 | 22.38374 | 1.280644e-35 | 4.090077e-49 | 3.658344e-17 | 2.41775 | 2.692093e-68 | 2.41775 | 19.96599 | 398.6407
963.85 | 57 | 46.43325 | 274.75 | 10.56675 | 5.750615e-36 | 1.616946e-49 | 2.091152e-17 | 2.053346 | 9.108736e-69 | 2.053346 | 8.513408 | 72.47812
963.9 | 64 | 46.25023 | 274.7 | 17.74977 | 2.572814e-36 | 6.368952e-50 | 1.190954e-17 | 1.737484 | 3.070679e-69 | 1.737484 | 16.01229 | 256.3933
963.95 | 51 | 46.06722 | 274.65 | 4.932785 | 1.146861e-36 | 2.499473e-50 | 6.75791e-18 | 1.464832 | 1.03138e-69 | 1.464832 | 3.467952 | 12.02669
964 | 68 | 45.8842 | 274.6 | 22.1158 | 5.093556e-37 | 9.773211e-51 | 3.820658e-18 | 1.230448 | 3.451529e-70 | 1.230448 | 20.88535 | 436.1979
964.05 | 56 | 45.70118 | 274.55 | 10.29882 | 2.253927e-37 | 3.80745e-51 | 2.152148e-18 | 1.029785 | 1.150833e-70 | 1.029785 | 9.26903 | 85.91492
964.1 | 63 | 45.51817 | 274.5 | 17.48183 | 9.937263e-38 | 1.477881e-51 | 1.207853e-18 | 0.8586941 | 3.823152e-71 | 0.8586941 | 16.62314 | 276.3287
964.15 | 56 | 45.33515 | 274.45 | 10.66485 | 4.365178e-38 | 5.715483e-52 | 6.754055e-19 | 0.7134087 | 1.265432e-71 | 0.7134087 | 9.951438 | 99.03111
964.2 | 63 | 45.15214 | 274.4 | 17.84786 | 1.910493e-38 | 2.20229e-52 | 3.762904e-19 | 0.5905363 | 4.173155e-72 | 0.5905363 | 17.25733 | 297.8153
964.25 | 57 | 44.96912 | 274.35 | 12.03088 | 8.330997e-39 | 8.454821e-53 | 2.088767e-19 | 0.4870381 | 1.371192e-72 | 0.4870381 | 11.54384 | 133.2602
964.3 | 41 | 44.78611 | 274.3 | -3.786107 | 3.619568e-39 | 3.234019e-53 | 1.155221e-19 | 0.4002097 | 4.488904e-73 | 0.4002097 | -4.186317 | 17.52525
964.35 | 54 | 44.60309 | 274.25 | 9.396908 | 1.566841e-39 | 1.232505e-53 | 6.365731e-20 | 0.3276577 | 1.464167e-73 | 0.3276577 | 9.06925 | 82.2513
964.4 | 56 | 44.42008 | 274.2 | 11.57992 | 6.757734e-40 | 4.679974e-54 | 3.49494e-20 | 0.2672769 | 4.75827e-74 | 0.2672769 | 11.31265 | 127.976
964.45 | 58 | 44.23706 | 274.15 | 13.76294 | 2.903926e-40 | 1.770542e-54 | 1.911787e-20 | 0.2172255 | 1.540692e-74 | 0.2172255 | 13.54571 | 183.4864
964.5 | 60 | 44.05405 | 274.1 | 15.94595 | 1.243307e-40 | 6.673861e-55 | 1.041951e-20 | 0.175901 | 4.970392e-75 | 0.175901 | 15.77005 | 248.6946
964.55 | 41 | 43.87103 | 274.05 | -2.87103 | 5.303704e-41 | 2.506434e-55 | 5.658008e-21 | 0.1419169 | 1.597621e-75 | 0.1419169 | -3.012947 | 9.07785
964.6 | 48 | 43.68801 | 274 | 4.311985 | 2.254179e-41 | 9.378725e-56 | 3.061173e-21 | 0.1140796 | 5.116408e-76 | 0.1140796 | 4.197906 | 17.62241
964.65 | 60 | 43.505 | 273.95 | 16.495 | 9.545657e-42 | 3.496548e-56 | 1.650139e-21 | 0.09136716 | 1.632543e-76 | 0.09136716 | 16.40363 | 269.0792
964.7 | 54 | 43.32198 | 273.9 | 10.67802 | 4.027462e-42 | 1.298803e-56 | 8.862604e-22 | 0.07290889 | 5.190062e-77 | 0.07290889 | 10.60511 | 112.4683
964.75 | 46 | 43.13897 | 273.85 | 2.861031 | 1.693032e-42 | 4.806793e-57 | 4.742533e-22 | 0.05796677 | 1.64395e-77 | 0.05796677 | 2.803065 | 7.857171
964.8 | 49 | 42.95595 | 273.8 | 6.044047 | 7.090997e-43 | 1.772457e-57 | 2.528527e-22 | 0.04591832 | 5.188153e-78 | 0.04591832 | 5.998128 | 35.97755
964.85 | 44 | 42.77294 | 273.75 | 1.227062 | 2.959086e-43 | 6.511848e-58 | 1.343177e-22 | 0.03624107 | 1.631343e-78 | 0.03624107 | 1.190821 | 1.418055
964.9 | 44 | 42.58992 | 273.7 | 1.410078 | 1.230314e-43 | 2.383642e-58 | 7.108973e-23 | 0.02849865 | 5.110765e-79 | 0.02849865 | 1.381579 | 1.908761
964.95 | 52 | 42.40691 | 273.65 | 9.593093 | 5.096626e-44 | 8.693327e-59 | 3.74877e-23 | 0.02232831 | 1.595272e-79 | 0.02232831 | 9.570765 | 91.59954
965 | 55 | 42.22389 | 273.6 | 12.77611 | 2.103574e-44 | 3.158924e-59 | 1.969604e-23 | 0.01742992 | 4.96126e-80 | 0.01742992 | 12.75868 | 162.7839
965.05 | 55 | 42.04088 | 273.55 | 12.95912 | 8.650493e-45 | 1.14367e-59 | 1.031044e-23 | 0.01355637 | 1.537295e-80 | 0.01355637 | 12.94557 | 167.5877
965.1 | 35 | 41.85786 | 273.5 | -6.857861 | 3.544315e-45 | 4.12544e-60 | 5.377543e-24 | 0.01050509 | 4.746035e-81 | 0.01050509 | -6.868366 | 47.17445
965.15 | 50 | 41.67485 | 273.45 | 8.325155 | 1.446878e-45 | 1.482682e-60 | 2.794465e-24 | 0.008110805 | 1.459865e-81 | 0.008110805 | 8.317044 | 69.17322
965.2 | 54 | 41.49183 | 273.4 | 12.50817 | 5.884908e-46 | 5.309263e-61 | 1.446844e-24 | 0.00623931 | 4.474069e-82 | 0.00623931 | 12.50193 | 156.2983
965.25 | 48 | 41.30881 | 273.35 | 6.691186 | 2.384821e-46 | 1.894212e-61 | 7.463679e-25 | 0.004782086 | 1.366158e-82 | 0.004782086 | 6.686403 | 44.70799
965.3 | 46 | 41.1258 | 273.3 | 4.874201 | 9.628973e-47 | 6.733348e-62 | 3.836122e-25 | 0.003651796 | 4.156305e-83 | 0.003651796 | 4.870549 | 23.72225
965.35 | 48 | 40.94278 | 273.25 | 7.057216 | 3.87358e-47 | 2.384744e-62 | 1.964446e-25 | 0.002778457 | 1.259859e-83 | 0.002778457 | 7.054438 | 49.76509
965.4 | 41 | 40.75977 | 273.2 | 0.2402318 | 1.552577e-47 | 8.41513e-63 | 1.002296e-25 | 0.002106247 | 3.804915e-84 | 0.002106247 | 0.2381256 | 0.05670379
965.45 | 41 | 40.57675 | 273.15 | 0.4232472 | 6.200149e-48 | 2.958612e-63 | 5.095188e-26 | 0.001590827 | 1.144923e-84 | 0.001590827 | 0.4216564 | 0.1777941
965.5 | 30 | 40.39374 | 273.1 | -10.39374 | 2.466944e-48 | 1.03639e-63 | 2.580671e-26 | 0.00119714 | 3.432539e-85 | 0.00119714 | -10.39493 | 108.0547
965.55 | 37 | 40.21072 | 273.05 | -3.210722 | 9.77968e-49 | 3.617155e-64 | 1.302306e-26 | 0.0008975839 | 1.025329e-85 | 0.0008975839 | -3.21162 | 10.3145
965.6 | 39 | 40.02771 | 273 | -1.027707 | 3.862765e-49 | 1.257821e-64 | 6.547899e-27 | 0.0006705226 | 3.051538e-86 | 0.0006705226 | -1.028377 | 1.057559
965.65 | 32 | 39.84469 | 272.95 | -7.844691 | 1.520128e-49 | 4.357918e-65 | 3.28019e-27 | 0.0004990683 | 9.04863e-87 | 0.0004990683 | -7.84519 | 61.54701
965.7 | 39 | 39.66168 | 272.9 | -0.6616757 | 5.960327e-50 | 1.504345e-65 | 1.637209e-27 | 0.0003700964 | 2.673345e-87 | 0.0003700964 | -0.6620458 | 0.4383046
965.75 | 31 | 39.47866 | 272.85 | -8.47866 | 2.328458e-50 | 5.173969e-66 | 8.141749e-28 | 0.00027345 | 7.869289e-88 | 0.00027345 | -8.478934 | 71.89232
965.8 | 42 | 39.29564 | 272.8 | 2.704355 | 9.06306e-51 | 1.772999e-66 | 4.034032e-28 | 0.0002013025 | 2.307938e-88 | 0.0002013025 | 2.704154 | 7.312448
965.85 | 46 | 39.11263 | 272.75 | 6.887371 | 3.51471e-51 | 6.053431e-67 | 1.99145e-28 | 0.0001476484 | 6.744055e-89 | 0.0001476484 | 6.887223 | 47.43384
965.9 | 38 | 38.92961 | 272.7 | -0.929614 | 1.35804e-51 | 2.05922e-67 | 9.795068e-29 | 0.0001078987 | 1.963479e-89 | 0.0001078987 | -0.9297219 | 0.8643828
965.95 | 40 | 38.7466 | 272.65 | 1.253401 | 5.228097e-52 | 6.979305e-68 | 4.800139e-29 | 7.856196e-05 | 5.695601e-90 | 7.856196e-05 | 1.253323 | 1.570818
966 | 41 | 38.56358 | 272.6 | 2.436417 | 2.005317e-52 | 2.356838e-68 | 2.343734e-29 | 5.699233e-05 | 1.646119e-90 | 5.699233e-05 | 2.43636 | 5.935849
966.05 | 38 | 38.38057 | 272.55 | -0.3805678 | 7.66356e-53 | 7.92968e-69 | 1.140174e-29 | 4.119351e-05 | 4.740137e-91 | 4.119351e-05 | -0.3806089 | 0.1448632
966.1 | 40 | 38.19755 | 272.5 | 1.802448 | 2.918007e-53 | 2.658213e-69 | 5.526399e-30 | 2.966535e-05 | 1.359969e-91 | 2.966535e-05 | 1.802418 | 3.248711
966.15 | 34 | 38.01454 | 272.45 | -4.014537 | 1.107007e-53 | 8.878346e-70 | 2.668833e-30 | 2.128522e-05 | 3.887542e-92 | 2.128522e-05 | -4.014558 | 16.11668
966.2 | 41 | 37.83152 | 272.4 | 3.168478 | 4.184299e-54 | 2.95449e-70 | 1.28413e-30 | 1.521652e-05 | 1.107209e-92 | 1.521652e-05 | 3.168463 | 10.03916
966.25 | 43 | 37.64851 | 272.35 | 5.351494 | 1.575808e-54 | 9.795832e-71 | 6.156085e-31 | 1.083828e-05 | 3.141899e-93 | 1.083828e-05 | 5.351483 | 28.63837
966.3 | 35 | 37.46549 | 272.3 | -2.465491 | 5.912782e-55 | 3.235998e-71 | 2.940414e-31 | 7.691553e-06 | 8.883071e-94 | 7.691553e-06 | -2.465498 | 6.078682
966.35 | 44 | 37.28248 | 272.25 | 6.717525 | 2.210491e-55 | 1.065083e-71 | 1.399332e-31 | 5.438457e-06 | 2.502317e-94 | 5.438457e-06 | 6.717519 | 45.12507
966.4 | 30 | 37.09946 | 272.2 | -7.09946 | 8.233679e-56 | 3.492745e-72 | 6.635001e-32 | 3.831296e-06 | 7.023112e-95 | 3.831296e-06 | -7.099464 | 50.40238
966.45 | 45 | 36.91644 | 272.15 | 8.083556 | 3.055676e-56 | 1.141191e-72 | 3.134509e-32 | 2.689204e-06 | 1.963926e-95 | 2.689204e-06 | 8.083553 | 65.34383
966.5 | 37 | 36.73343 | 272.1 | 0.266571 | 1.129871e-56 | 3.714996e-73 | 1.475388e-32 | 1.88066e-06 | 5.471784e-96 | 1.88066e-06 | 0.2665691 | 0.0710591
966.55 | 32 | 36.55041 | 272.05 | -4.550414 | 4.162543e-57 | 1.204943e-73 | 6.919128e-33 | 1.310403e-06 | 1.518941e-96 | 1.310403e-06 | -4.550415 | 20.70628
966.6 | 30 | 36.3674 | 272 | -6.367398 | 1.527906e-57 | 3.893882e-74 | 3.232992e-33 | 9.097197e-07 | 4.201082e-97 | 9.097197e-07 | -6.367399 | 40.54377
966.65 | 32 | 36.18438 | 271.95 | -4.184383 | 5.587827e-58 | 1.253739e-74 | 1.505103e-33 | 6.292433e-07 | 1.157683e-97 | 6.292433e-07 | -4.184383 | 17.50906
966.7 | 42 | 36.00137 | 271.9 | 5.998633 | 2.036092e-58 | 4.021981e-75 | 6.981292e-34 | 4.336485e-07 | 3.17853e-98 | 4.336485e-07 | 5.998632 | 35.98359
966.75 | 41 | 35.81835 | 271.85 | 5.181648 | 7.391969e-59 | 1.285526e-75 | 3.226366e-34 | 2.977593e-07 | 8.695031e-99 | 2.977593e-07 | 5.181648 | 26.84947
966.8 | 28 | 35.63534 | 271.8 | -7.635336 | 2.673813e-59 | 4.093833e-76 | 1.485593e-34 | 2.037047e-07 | 2.369869e-99 | 2.037047e-07 | -7.635337 | 58.29837
966.85 | 30 | 35.45232 | 271.75 | -5.452321 | 9.636298e-60 | 1.298935e-76 | 6.815444e-35 | 1.388497e-07 | 6.435549e-100 | 1.388497e-07 | -5.452321 | 29.72781
966.9 | 50 | 35.26931 | 271.7 | 14.73069 | 3.460171e-60 | 4.106324e-77 | 3.115277e-35 | 9.429684e-08 | 1.741226e-100 | 9.429684e-08 | 14.73069 | 216.9934
966.95 | 32 | 35.08629 | 271.65 | -3.08629 | 1.237922e-60 | 1.293383e-77 | 1.418755e-35 | 6.380541e-08 | 4.69389e-101 | 6.380541e-08 | -3.08629 | 9.525188
967 | 26 | 34.90327 | 271.6 | -8.903275 | 4.412624e-61 | 4.058907e-78 | 6.437638e-36 | 4.301561e-08 | 1.260721e-101 | 4.301561e-08 | -8.903275 | 79.2683
967.05 | 23 | 34.72026 | 271.55 | -11.72026 | 1.567144e-61 | 1.26911e-78 | 2.910407e-36 | 2.889368e-08 | 3.373752e-102 | 2.889368e-08 | -11.72026 | 137.3645
967.1 | 34 | 34.53724 | 271.5 | -0.537244 | 5.545353e-62 | 3.953647e-79 | 1.310959e-36 | 1.933695e-08 | 8.995299e-103 | 1.933695e-08 | -0.537244 | 0.2886311
967.15 | 40 | 34.35423 | 271.45 | 5.645771 | 1.955049e-62 | 1.22717e-79 | 5.883461e-37 | 1.289381e-08 | 2.389606e-103 | 1.289381e-08 | 5.645771 | 31.87473
967.2 | 35 | 34.17121 | 271.4 | 0.8287868 | 6.867432e-63 | 3.795068e-80 | 2.630782e-37 | 8.56609e-09 | 6.324776e-104 | 8.56609e-09 | 0.8287868 | 0.6868876
967.25 | 27 | 33.9882 | 271.35 | -6.988198 | 2.403473e-63 | 1.169345e-80 | 1.172047e-37 | 5.670121e-09 | 1.667909e-104 | 5.670121e-09 | -6.988198 | 48.83491
967.3 | 42 | 33.80518 | 271.3 | 8.194818 | 8.380934e-64 | 3.589833e-81 | 5.202514e-38 | 3.739472e-09 | 4.382355e-105 | 3.739472e-09 | 8.194818 | 67.15504
967.35 | 31 | 33.62217 | 271.25 | -2.622167 | 2.911748e-64 | 1.098029e-81 | 2.300858e-38 | 2.457177e-09 | 1.147232e-105 | 2.457177e-09 | -2.622167 | 6.875759
967.4 | 27 | 33.43915 | 271.2 | -6.439151 | 1.007914e-64 | 3.346275e-82 | 1.013852e-38 | 1.608684e-09 | 2.992284e-106 | 1.608684e-09 | -6.439151 | 41.46267
967.45 | 32 | 33.25614 | 271.15 | -1.256136 | 3.476171e-65 | 1.016056e-82 | 4.451103e-39 | 1.049333e-09 | 7.776118e-107 | 1.049333e-09 | -1.256136 | 1.577878
967.5 | 29 | 33.07312 | 271.1 | -4.073121 | 1.194503e-65 | 3.073845e-83 | 1.947013e-39 | 6.819682e-10 | 2.013405e-107 | 6.819682e-10 | -4.073121 | 16.59031
967.55 | 24 | 32.89011 | 271.05 | -8.890105 | 4.089606e-66 | 9.265194e-84 | 8.485517e-40 | 4.41594e-10 | 5.194067e-108 | 4.41594e-10 | -8.890105 | 79.03397
967.6 | 34 | 32.70709 | 271 | 1.29291 | 1.395031e-66 | 2.782501e-84 | 3.684648e-40 | 2.848987e-10 | 1.335034e-108 | 2.848987e-10 | 1.29291 | 1.671617
967.65 | 30 | 32.52407 | 270.95 | -2.524074 | 4.741269e-67 | 8.325766e-85 | 1.594123e-40 | 1.831327e-10 | 3.418889e-109 | 1.831327e-10 | -2.524074 | 6.370952
967.7 | 48 | 32.34106 | 270.9 | 15.65894 | 1.605512e-67 | 2.482112e-85 | 6.871571e-41 | 1.172869e-10 | 8.723407e-110 | 1.172869e-10 | 15.65894 | 245.2024
967.75 | 39 | 32.15804 | 270.85 | 6.841956 | 5.416773e-68 | 7.372704e-86 | 2.951198e-41 | 7.484133e-11 | 2.217663e-110 | 7.484133e-11 | 6.841956 | 46.81237
967.8 | 35 | 31.97503 | 270.8 | 3.024972 | 1.820858e-68 | 2.181928e-86 | 1.262842e-41 | 4.758188e-11 | 5.617111e-111 | 4.758188e-11 | 3.024972 | 9.150455
967.85 | 37 | 31.79201 | 270.75 | 5.207987 | 6.098451e-69 | 6.433721e-87 | 5.384033e-42 | 3.014047e-11 | 1.417551e-111 | 3.014047e-11 | 5.207987 | 27.12313
967.9 | 35 | 31.609 | 270.7 | 3.391003 | 2.035032e-69 | 1.890133e-87 | 2.287045e-42 | 1.902245e-11 | 3.564288e-112 | 1.902245e-11 | 3.391003 | 11.4989
967.95 | 38 | 31.42598 | 270.65 | 6.574018 | 6.76599e-70 | 5.532617e-88 | 9.679433e-43 | 1.196166e-11 | 8.92925e-113 | 1.196166e-11 | 6.574018 | 43.21771
968 | 29 | 31.24297 | 270.6 | -2.242966 | 2.241298e-70 | 1.61353e-88 | 4.081628e-43 | 7.494185e-12 | 2.228771e-113 | 7.494185e-12 | -2.242966 | 5.030899