## Oxygen
|  |  | X-ray energy | 1253.6 | eV
[11 empty] | Carbon peak | peak diff | Offset
|  | starting ke |  | a (Intensity) | 622.475 | 191.7685 | 204.8397 | 0 | 0 |  | 285 | 249.3909 | 15
|  | finishing ke |  | b (Position) | 534.3909 | 533.1193 | 535.4933 | 0 | 0
|  | step size |  | c (Width) | 0.7019663 | 0.7019663 | 0.7019663 | 0.7019663 | 0.7019663
|  | no. of points |  | FWHM | 1.653004 | 1.653004 | 1.653004 | 1.653004 | 1.653004
|  | ignore |  | Area | 1095.287 | 337.4297 | 360.4294 | 0 | 0 |  |  | total
|  | ignore |  | Total area |  |  |  |  | 1793.147 |  |  | 272623.4
KE | Intensity | BG | BE | minus BG | Gauss1 | Gauss2 | Gauss 3 | Gauss 4 | Gauss 5 | sum | diff | diff sq | Baseline data |  | Baseline fit
695 | 257 | 260.1839 | 543.6 | -3.183945 | 2.637773e-35 | 7.519852e-47 | 2.243384e-27 | 0 | 0 | 2.243384e-27 | -3.183945 | 10.1375 | 700 | 249 | -1.602553 | 1373.958
695.05 | 263 | 260.1038 | 543.55 | 2.896183 | 6.698246e-35 | 2.172553e-46 | 5.093839e-27 | 0 | 0 | 5.093839e-27 | 2.896183 | 8.387876 | 700.05 | 253 | 0.4370832 | 308.37
695.1 | 281 | 260.0237 | 543.5 | 20.97631 | 1.692316e-34 | 6.244939e-46 | 1.150756e-26 | 0 | 0 | 1.150756e-26 | 20.97631 | 440.0056 | 700.1 | 255 | 0.2515391 | 14.18906
695.15 | 267 | 259.9436 | 543.45 | 7.056438 | 4.254008e-34 | 1.786005e-45 | 2.586533e-26 | 0 | 0 | 2.586533e-26 | 7.056438 | 49.79332 | 700.15 | 230
695.2 | 259 | 259.8634 | 543.4 | -0.8634341 | 1.063927e-33 | 5.081988e-45 | 5.784282e-26 | 0 | 0 | 5.784282e-26 | -0.8634341 | 0.7455184 | 700.2 | 237
695.25 | 271 | 259.7833 | 543.35 | 11.21669 | 2.647415e-33 | 1.438736e-44 | 1.286997e-25 | 0 | 0 | 1.286997e-25 | 11.21669 | 125.8142 | 700.25 | 274
695.3 | 250 | 259.7032 | 543.3 | -9.703179 | 6.554336e-33 | 4.052522e-44 | 2.849063e-25 | 0 | 0 | 2.849063e-25 | -9.703179 | 94.15168 | 700.3 | 261
695.35 | 291 | 259.6231 | 543.25 | 31.37695 | 1.614478e-32 | 1.135707e-43 | 6.275136e-25 | 0 | 0 | 6.275136e-25 | 31.37695 | 984.5129 | 700.35 | 269
695.4 | 249 | 259.5429 | 543.2 | -10.54292 | 3.956689e-32 | 3.166676e-43 | 1.375121e-24 | 0 | 0 | 1.375121e-24 | -10.54292 | 111.1532 | 700.4 | 246
695.45 | 253 | 259.4628 | 543.15 | -6.462796 | 9.647805e-32 | 8.784918e-43 | 2.998164e-24 | 0 | 0 | 2.998164e-24 | -6.462796 | 41.76773 | 700.45 | 247
695.5 | 237 | 259.3827 | 543.1 | -22.38267 | 2.34057e-31 | 2.424758e-42 | 6.503788e-24 | 0 | 0 | 6.503788e-24 | -22.38267 | 500.9838 | 700.5 | 231
695.55 | 257 | 259.3025 | 543.05 | -2.302541 | 5.649519e-31 | 6.658794e-42 | 1.403699e-23 | 0 | 0 | 1.403699e-23 | -2.302541 | 5.301694 | 700.55 | 258
695.6 | 283 | 259.2224 | 543 | 23.77759 | 1.356744e-30 | 1.819363e-41 | 3.014242e-23 | 0 | 0 | 3.014243e-23 | 23.77759 | 565.3736 | 700.6 | 235
695.65 | 278 | 259.1423 | 542.95 | 18.85771 | 3.24176e-30 | 4.945838e-41 | 6.439898e-23 | 0 | 0 | 6.439899e-23 | 18.85771 | 355.6134 | 700.65 | 248
695.7 | 262 | 259.0622 | 542.9 | 2.937842 | 7.706557e-30 | 1.337695e-40 | 1.368915e-22 | 0 | 0 | 1.368915e-22 | 2.937842 | 8.630917 | 700.7 | 263
695.75 | 281 | 258.982 | 542.85 | 22.01797 | 1.82279e-29 | 3.599736e-40 | 2.895146e-22 | 0 | 0 | 2.895146e-22 | 22.01797 | 484.791 | 700.75 | 275
695.8 | 248 | 258.9019 | 542.8 | -10.9019 | 4.289527e-29 | 9.637867e-40 | 6.092017e-22 | 0 | 0 | 6.092018e-22 | -10.9019 | 118.8515 | 700.8 | 261
695.85 | 228 | 258.8218 | 542.75 | -30.82177 | 1.004336e-28 | 2.567366e-39 | 1.275406e-21 | 0 | 0 | 1.275406e-21 | -30.82177 | 949.9818 | 700.85 | 233
695.9 | 255 | 258.7416 | 542.7 | -3.741647 | 2.339617e-28 | 6.804424e-39 | 2.656637e-21 | 0 | 0 | 2.656638e-21 | -3.741647 | 13.99992 | 700.9 | 257
695.95 | 281 | 258.6615 | 542.65 | 22.33848 | 5.422599e-28 | 1.794285e-38 | 5.505703e-21 | 0 | 0 | 5.505703e-21 | 22.33848 | 499.0077 | 700.95 | 240
696 | 255 | 258.5814 | 542.6 | -3.581392 | 1.250451e-27 | 4.707477e-38 | 1.135246e-20 | 0 | 0 | 1.135246e-20 | -3.581392 | 12.82637 | 701 | 259
696.05 | 281 | 258.5013 | 542.55 | 22.49874 | 2.868947e-27 | 1.228801e-37 | 2.328968e-20 | 0 | 0 | 2.328968e-20 | 22.49874 | 506.1931 | 710 | 204
696.1 | 267 | 258.4211 | 542.5 | 8.578863 | 6.549e-27 | 3.191328e-37 | 4.753722e-20 | 0 | 0 | 4.753723e-20 | 8.578863 | 73.59689 | 710.05 | 221
696.15 | 271 | 258.341 | 542.45 | 12.65899 | 1.487387e-26 | 8.246278e-37 | 9.653854e-20 | 0 | 0 | 9.653855e-20 | 12.65899 | 160.25 | 710.1 | 233
696.2 | 274 | 258.2609 | 542.4 | 15.73912 | 3.36101e-26 | 2.120026e-36 | 1.950582e-19 | 0 | 0 | 1.950582e-19 | 15.73912 | 247.7199 | 710.15 | 269
696.25 | 254 | 258.1808 | 542.35 | -4.180754 | 7.556349e-26 | 5.422766e-36 | 3.921248e-19 | 0 | 0 | 3.921249e-19 | -4.180754 | 17.4787 | 710.2 | 222
696.3 | 248 | 258.1006 | 542.3 | -10.10063 | 1.69025e-25 | 1.380058e-35 | 7.84298e-19 | 0 | 0 | 7.842981e-19 | -10.10063 | 102.0227 | 710.25 | 236
696.35 | 264 | 258.0205 | 542.25 | 5.979501 | 3.761719e-25 | 3.494381e-35 | 1.560754e-18 | 0 | 0 | 1.560754e-18 | 5.979501 | 35.75444 | 710.3 | 258
696.4 | 250 | 257.9404 | 542.2 | -7.940371 | 8.329492e-25 | 8.803185e-35 | 3.090184e-18 | 0 | 0 | 3.090185e-18 | -7.940371 | 63.04949 | 710.35 | 235
696.45 | 244 | 257.8602 | 542.15 | -13.86024 | 1.835047e-24 | 2.206511e-34 | 6.087387e-18 | 0 | 0 | 6.087389e-18 | -13.86024 | 192.1063 | 710.4 | 246
696.5 | 249 | 257.7801 | 542.1 | -8.780116 | 4.022282e-24 | 5.502611e-34 | 1.193092e-17 | 0 | 0 | 1.193093e-17 | -8.780116 | 77.09043 | 710.45 | 229
696.55 | 281 | 257.7 | 542.05 | 23.30001 | 8.771916e-24 | 1.3653e-33 | 2.326558e-17 | 0 | 0 | 2.326559e-17 | 23.30001 | 542.8906 | 710.5 | 241
696.6 | 267 | 257.6199 | 542 | 9.380139 | 1.903325e-23 | 3.370422e-33 | 4.513882e-17 | 0 | 0 | 4.513884e-17 | 9.380139 | 87.98702 | 710.55 | 221
696.65 | 214 | 257.5397 | 541.95 | -43.53973 | 4.108924e-23 | 8.278218e-33 | 8.713311e-17 | 0 | 0 | 8.713315e-17 | -43.53973 | 1895.708 | 710.6 | 236
696.7 | 247 | 257.4596 | 541.9 | -10.45961 | 8.825511e-23 | 2.022954e-32 | 1.67345e-16 | 0 | 0 | 1.673451e-16 | -10.45961 | 109.4033 | 710.65 | 232
696.75 | 285 | 257.3795 | 541.85 | 27.62052 | 1.886028e-22 | 4.918491e-32 | 3.197709e-16 | 0 | 0 | 3.197711e-16 | 27.62052 | 762.8933 | 710.7 | 241
696.8 | 258 | 257.2994 | 541.8 | 0.70065 | 4.010081e-22 | 1.189801e-31 | 6.079415e-16 | 0 | 0 | 6.079419e-16 | 0.70065 | 0.4909104 | 710.75 | 232
696.85 | 253 | 257.2192 | 541.75 | -4.219222 | 8.483103e-22 | 2.863607e-31 | 1.149956e-15 | 0 | 0 | 1.149957e-15 | -4.219222 | 17.80184 | 710.8 | 232
696.9 | 252 | 257.1391 | 541.7 | -5.139095 | 1.785472e-21 | 6.857235e-31 | 2.164199e-15 | 0 | 0 | 2.164201e-15 | -5.139095 | 26.41029 | 710.85 | 250
696.95 | 260 | 257.059 | 541.65 | 2.941033 | 3.738933e-21 | 1.633734e-30 | 4.052377e-15 | 0 | 0 | 4.052381e-15 | 2.941033 | 8.649674 | 710.9 | 247
697 | 246 | 256.9788 | 541.6 | -10.97884 | 7.79003e-21 | 3.872667e-30 | 7.549516e-15 | 0 | 0 | 7.549524e-15 | -10.97884 | 120.5349 | 710.95 | 215
697.05 | 244 | 256.8987 | 541.55 | -12.89871 | 1.614831e-20 | 9.133467e-30 | 1.399345e-14 | 0 | 0 | 1.399347e-14 | -12.89871 | 166.3768 | 711 | 240
697.1 | 261 | 256.8186 | 541.5 | 4.181416 | 3.330518e-20 | 2.143176e-29 | 2.58064e-14 | 0 | 0 | 2.580643e-14 | 4.181416 | 17.48424
697.15 | 254 | 256.7385 | 541.45 | -2.738457 | 6.834283e-20 | 5.00353e-29 | 4.735071e-14 | 0 | 0 | 4.735078e-14 | -2.738457 | 7.499145
697.2 | 246 | 256.6583 | 541.4 | -10.65833 | 1.39531e-19 | 1.162229e-28 | 8.644147e-14 | 0 | 0 | 8.644161e-14 | -10.65833 | 113.6
697.25 | 254 | 256.5782 | 541.35 | -2.578201 | 2.834296e-19 | 2.685986e-28 | 1.570053e-13 | 0 | 0 | 1.570056e-13 | -2.578201 | 6.647122
697.3 | 261 | 256.4981 | 541.3 | 4.501926 | 5.728175e-19 | 6.17607e-28 | 2.837287e-13 | 0 | 0 | 2.837293e-13 | 4.501926 | 20.26734
697.35 | 275 | 256.4179 | 541.25 | 18.58205 | 1.151818e-18 | 1.412919e-27 | 5.101393e-13 | 0 | 0 | 5.101405e-13 | 18.58205 | 345.2927
697.4 | 249 | 256.3378 | 541.2 | -7.337818 | 2.304348e-18 | 3.216023e-27 | 9.125799e-13 | 0 | 0 | 9.125822e-13 | -7.337818 | 53.84358
697.45 | 260 | 256.2577 | 541.15 | 3.742309 | 4.586792e-18 | 7.283119e-27 | 1.624238e-12 | 0 | 0 | 1.624242e-12 | 3.742309 | 14.00488
697.5 | 277 | 256.1776 | 541.1 | 20.82244 | 9.083778e-18 | 1.641014e-26 | 2.876239e-12 | 0 | 0 | 2.876248e-12 | 20.82244 | 433.5739
697.55 | 255 | 256.0974 | 541.05 | -1.097436 | 1.789866e-17 | 3.678781e-26 | 5.067536e-12 | 0 | 0 | 5.067554e-12 | -1.097436 | 1.204365
697.6 | 256 | 256.0173 | 541 | -0.01730797 | 3.508902e-17 | 8.205256e-26 | 8.883117e-12 | 0 | 0 | 8.883152e-12 | -0.01730797 | 0.0002995657
697.65 | 267 | 255.9372 | 540.95 | 11.06282 | 6.844135e-17 | 1.820861e-25 | 1.549282e-11 | 0 | 0 | 1.549289e-11 | 11.06282 | 122.386
697.7 | 247 | 255.8571 | 540.9 | -8.857053 | 1.328197e-16 | 4.020298e-25 | 2.68839e-11 | 0 | 0 | 2.688403e-11 | -8.857053 | 78.44738
697.75 | 247 | 255.7769 | 540.85 | -8.776925 | 2.564502e-16 | 8.831537e-25 | 4.641417e-11 | 0 | 0 | 4.641443e-11 | -8.776925 | 77.03441
697.8 | 252 | 255.6968 | 540.8 | -3.696797 | 4.926518e-16 | 1.930238e-24 | 7.972703e-11 | 0 | 0 | 7.972752e-11 | -3.696797 | 13.66631
697.85 | 259 | 255.6167 | 540.75 | 3.38333 | 9.41616e-16 | 4.197417e-24 | 1.362565e-10 | 0 | 0 | 1.362574e-10 | 3.38333 | 11.44692
697.9 | 297 | 255.5365 | 540.7 | 41.46346 | 1.790623e-15 | 9.081339e-24 | 2.31689e-10 | 0 | 0 | 2.316907e-10 | 41.46346 | 1719.218
697.95 | 260 | 255.4564 | 540.65 | 4.543585 | 3.387904e-15 | 1.954854e-23 | 3.919675e-10 | 0 | 0 | 3.919709e-10 | 4.543585 | 20.64417
698 | 285 | 255.3763 | 540.6 | 29.62371 | 6.377561e-15 | 4.186734e-23 | 6.597684e-10 | 0 | 0 | 6.597748e-10 | 29.62371 | 877.5644
698.05 | 244 | 255.2962 | 540.55 | -11.29616 | 1.194469e-14 | 8.9214e-23 | 1.104917e-09 | 0 | 0 | 1.104929e-09 | -11.29616 | 127.6032
698.1 | 257 | 255.216 | 540.5 | 1.783968 | 2.225828e-14 | 1.891417e-22 | 1.841044e-09 | 0 | 0 | 1.841066e-09 | 1.783968 | 3.182543
698.15 | 273 | 255.1359 | 540.45 | 17.8641 | 4.12672e-14 | 3.98968e-22 | 3.052076e-09 | 0 | 0 | 3.052117e-09 | 17.8641 | 319.1259
698.2 | 276 | 255.0558 | 540.4 | 20.94422 | 7.612283e-14 | 8.373086e-22 | 5.034115e-09 | 0 | 0 | 5.034191e-09 | 20.94422 | 438.6605
698.25 | 271 | 254.9756 | 540.35 | 16.02435 | 1.397081e-13 | 1.748355e-21 | 8.261285e-09 | 0 | 0 | 8.261425e-09 | 16.02435 | 256.7798
698.3 | 238 | 254.8955 | 540.3 | -16.89552 | 2.551084e-13 | 3.632205e-21 | 1.348865e-08 | 0 | 0 | 1.348891e-08 | -16.89552 | 285.4586
698.35 | 277 | 254.8154 | 540.25 | 22.18461 | 4.634731e-13 | 7.507712e-21 | 2.191222e-08 | 0 | 0 | 2.191268e-08 | 22.18461 | 492.1568
698.4 | 277 | 254.7353 | 540.2 | 22.26473 | 8.377625e-13 | 1.543979e-20 | 3.541608e-08 | 0 | 0 | 3.541692e-08 | 22.26473 | 495.7184
698.45 | 261 | 254.6551 | 540.15 | 6.344862 | 1.506656e-12 | 3.159163e-20 | 5.695232e-08 | 0 | 0 | 5.695382e-08 | 6.344862 | 40.25727
698.5 | 232 | 254.575 | 540.1 | -22.57501 | 2.695899e-12 | 6.431305e-20 | 9.112108e-08 | 0 | 0 | 9.112378e-08 | -22.57501 | 509.6311
698.55 | 257 | 254.4949 | 540.05 | 2.505117 | 4.799432e-12 | 1.302635e-19 | 1.450517e-07 | 0 | 0 | 1.450565e-07 | 2.505117 | 6.27561
698.6 | 258 | 254.4148 | 540 | 3.585245 | 8.501052e-12 | 2.625084e-19 | 2.297331e-07 | 0 | 0 | 2.297416e-07 | 3.585244 | 12.85398
698.65 | 223 | 254.3346 | 539.95 | -31.33463 | 1.498139e-11 | 5.263324e-19 | 3.620103e-07 | 0 | 0 | 3.620253e-07 | -31.33463 | 981.8589
698.7 | 241 | 254.2545 | 539.9 | -13.2545 | 2.626807e-11 | 1.049962e-18 | 5.67564e-07 | 0 | 0 | 5.675903e-07 | -13.2545 | 175.6818
698.75 | 247 | 254.1744 | 539.85 | -7.174373 | 4.582483e-11 | 2.083933e-18 | 8.853304e-07 | 0 | 0 | 8.853762e-07 | -7.174373 | 51.47163
698.8 | 272 | 254.0942 | 539.8 | 17.90576 | 7.953717e-11 | 4.115196e-18 | 1.374018e-06 | 0 | 0 | 1.374098e-06 | 17.90575 | 320.616
698.85 | 266 | 254.0141 | 539.75 | 11.98588 | 1.373523e-10 | 8.085258e-18 | 2.121662e-06 | 0 | 0 | 2.121799e-06 | 11.98588 | 143.6613
698.9 | 247 | 253.934 | 539.7 | -6.93399 | 2.359927e-10 | 1.580498e-17 | 3.259542e-06 | 0 | 0 | 3.259778e-06 | -6.933993 | 48.08026
698.95 | 234 | 253.8539 | 539.65 | -19.85386 | 4.034202e-10 | 3.073905e-17 | 4.982341e-06 | 0 | 0 | 4.982745e-06 | -19.85387 | 394.176
699 | 279 | 253.7737 | 539.6 | 25.22627 | 6.861409e-10 | 5.948173e-17 | 7.57717e-06 | 0 | 0 | 7.577856e-06 | 25.22626 | 636.3641
699.05 | 251 | 253.6936 | 539.55 | -2.693607 | 1.161089e-09 | 1.145179e-16 | 1.146508e-05 | 0 | 0 | 1.146624e-05 | -2.693618 | 7.255579
699.1 | 250 | 253.6135 | 539.5 | -3.613479 | 1.954855e-09 | 2.193612e-16 | 1.726013e-05 | 0 | 0 | 1.726208e-05 | -3.613496 | 13.05736
699.15 | 265 | 253.5334 | 539.45 | 11.46665 | 3.274614e-09 | 4.180641e-16 | 2.585278e-05 | 0 | 0 | 2.585606e-05 | 11.46662 | 131.4834
699.2 | 267 | 253.4532 | 539.4 | 13.54678 | 5.457606e-09 | 7.927248e-16 | 3.852719e-05 | 0 | 0 | 3.853265e-05 | 13.54674 | 183.5141
699.25 | 237 | 253.3731 | 539.35 | -16.3731 | 9.049841e-09 | 1.495542e-15 | 5.71247e-05 | 0 | 0 | 5.713375e-05 | -16.37315 | 268.0802
699.3 | 254 | 253.293 | 539.3 | 0.7070314 | 1.493057e-08 | 2.807188e-15 | 8.42708e-05 | 0 | 0 | 8.428573e-05 | 0.7069471 | 0.4997742
699.35 | 244 | 253.2128 | 539.25 | -9.212841 | 2.450802e-08 | 5.24253e-15 | 0.0001236878 | 0 | 0 | 0.0001237123 | -9.212965 | 84.87872
699.4 | 246 | 253.1327 | 539.2 | -7.132713 | 4.002551e-08 | 9.741078e-15 | 0.0001806231 | 0 | 0 | 0.0001806631 | -7.132894 | 50.87818
699.45 | 279 | 253.0526 | 539.15 | 25.94741 | 6.503723e-08 | 1.800817e-14 | 0.0002624317 | 0 | 0 | 0.0002624968 | 25.94715 | 673.2547
699.5 | 240 | 252.9725 | 539.1 | -12.97246 | 1.051438e-07 | 3.312294e-14 | 0.0003793639 | 0 | 0 | 0.000379469 | -12.97284 | 168.2945
699.55 | 250 | 252.8923 | 539.05 | -2.892331 | 1.691228e-07 | 6.061565e-14 | 0.0005456224 | 0 | 0 | 0.0005457915 | -2.892876 | 8.368733
699.6 | 241 | 252.8122 | 539 | -11.8122 | 2.706557e-07 | 1.103665e-13 | 0.0007807735 | 0 | 0 | 0.0007810441 | -11.81298 | 139.5466
699.65 | 252 | 252.7321 | 538.95 | -0.7320752 | 4.309519e-07 | 1.999339e-13 | 0.001111615 | 0 | 0 | 0.001112046 | -0.7331873 | 0.5375636
699.7 | 245 | 252.6519 | 538.9 | -7.651948 | 6.827112e-07 | 3.603563e-13 | 0.001574637 | 0 | 0 | 0.00157532 | -7.653523 | 58.57641
699.75 | 226 | 252.5718 | 538.85 | -26.57182 | 1.076073e-06 | 6.46211e-13 | 0.002219235 | 0 | 0 | 0.002220311 | -26.57404 | 706.1796
699.8 | 280 | 252.4917 | 538.8 | 27.50831 | 1.687498e-06 | 1.152957e-12 | 0.003111878 | 0 | 0 | 0.003113565 | 27.50519 | 756.5357
699.85 | 270 | 252.4116 | 538.75 | 17.58844 | 2.632942e-06 | 2.046675e-12 | 0.004341486 | 0 | 0 | 0.004344119 | 17.58409 | 309.2003
699.9 | 269 | 252.3314 | 538.7 | 16.66856 | 4.087295e-06 | 3.614772e-12 | 0.006026302 | 0 | 0 | 0.006030389 | 16.66253 | 277.64
699.95 | 254 | 252.2513 | 538.65 | 1.748691 | 6.312875e-06 | 6.351988e-12 | 0.008322618 | 0 | 0 | 0.008328931 | 1.740362 | 3.028858
700 | 249 | 252.1712 | 538.6 | -3.171182 | 9.700968e-06 | 1.110542e-11 | 0.01143578 | 0 | 0 | 0.01144548 | -3.182627 | 10.12912
700.05 | 253 | 252.0911 | 538.55 | 0.9089458 | 1.483199e-05 | 1.931777e-11 | 0.01563392 | 0 | 0 | 0.01564876 | 0.893297 | 0.7979796
700.1 | 255 | 252.0109 | 538.5 | 2.989073 | 2.256216e-05 | 3.343301e-11 | 0.02126507 | 0 | 0 | 0.02128764 | 2.967786 | 8.807752
700.15 | 230 | 251.9308 | 538.45 | -21.9308 | 3.414745e-05 | 5.756926e-11 | 0.02877812 | 0 | 0 | 0.02881227 | -21.95961 | 482.2245
700.2 | 237 | 251.8507 | 538.4 | -14.85067 | 5.142006e-05 | 9.862851e-11 | 0.03874847 | 0 | 0 | 0.03879989 | -14.88947 | 221.6964
700.25 | 274 | 251.7705 | 538.35 | 22.22946 | 7.703774e-05 | 1.681167e-10 | 0.05190908 | 0 | 0 | 0.05198612 | 22.17747 | 491.8402
700.3 | 261 | 251.6904 | 538.3 | 9.309584 | 0.0001148341 | 2.851122e-10 | 0.06918766 | 0 | 0 | 0.0693025 | 9.240281 | 85.3828
700.35 | 269 | 251.6103 | 538.25 | 17.38971 | 0.000170308 | 4.810801e-10 | 0.09175096 | 0 | 0 | 0.09192127 | 17.29779 | 299.2135
700.4 | 246 | 251.5302 | 538.2 | -5.530161 | 0.000251302 | 8.076359e-10 | 0.1210568 | 0 | 0 | 0.1213081 | -5.651469 | 31.9391
700.45 | 247 | 251.45 | 538.15 | -4.450033 | 0.0003689378 | 1.348995e-09 | 0.1589148 | 0 | 0 | 0.1592838 | -4.609317 | 21.2458
700.5 | 231 | 251.3699 | 538.1 | -20.36991 | 0.0005388987 | 2.241826e-09 | 0.2075564 | 0 | 0 | 0.2080953 | -20.578 | 423.4541
700.55 | 258 | 251.2898 | 538.05 | 6.710222 | 0.000783173 | 3.706721e-09 | 0.2697147 | 0 | 0 | 0.2704978 | 6.439724 | 41.47005
700.6 | 235 | 251.2097 | 538 | -16.20965 | 0.001132413 | 6.097819e-09 | 0.3487141 | 0 | 0 | 0.3498466 | -16.5595 | 274.2169
700.65 | 248 | 251.1295 | 537.95 | -3.129523 | 0.001629103 | 9.98058e-09 | 0.448571 | 0 | 0 | 0.4502001 | -3.579723 | 12.81442
700.7 | 263 | 251.0494 | 537.9 | 11.9506 | 0.002331788 | 1.6253e-08 | 0.5741024 | 0 | 0 | 0.5764342 | 11.37417 | 129.3718
700.75 | 275 | 250.9693 | 537.85 | 24.03073 | 0.003320672 | 2.633347e-08 | 0.7310452 | 0 | 0 | 0.7343659 | 23.29637 | 542.7207
700.8 | 261 | 250.8891 | 537.8 | 10.11086 | 0.004704999 | 4.245014e-08 | 0.9261805 | 0 | 0 | 0.9308855 | 9.179975 | 84.27193
700.85 | 233 | 250.809 | 537.75 | -17.80901 | 0.006632691 | 6.808428e-08 | 1.167464 | 0 | 0 | 1.174097 | -18.98311 | 360.3584
700.9 | 257 | 250.7289 | 537.7 | 6.271115 | 0.009302861 | 1.086453e-07 | 1.464159 | 0 | 0 | 1.473462 | 4.797653 | 23.01748
700.95 | 240 | 250.6488 | 537.65 | -10.64876 | 0.01298195 | 1.724932e-07 | 1.826962 | 0 | 0 | 1.839944 | -12.4887 | 155.9677
701 | 259 | 250.5686 | 537.6 | 8.431371 | 0.01802437 | 2.724768e-07 | 2.268127 | 0 | 0 | 2.286152 | 6.145219 | 37.76371
701.05 | 264 | 250.4885 | 537.55 | 13.5115 | 0.0248987 | 4.282364e-07 | 2.801573 | 0 | 0 | 2.826472 | 10.68503 | 114.1698
701.1 | 279 | 250.4084 | 537.5 | 28.59163 | 0.03422077 | 6.696291e-07 | 3.442968 | 0 | 0 | 3.477189 | 25.11444 | 630.7349
701.15 | 282 | 250.3282 | 537.45 | 31.67175 | 0.04679502 | 1.041794e-06 | 4.209792 | 0 | 0 | 4.256588 | 27.41517 | 751.5913
701.2 | 235 | 250.2481 | 537.4 | -15.24812 | 0.06366579 | 1.612596e-06 | 5.121356 | 0 | 0 | 5.185023 | -20.43314 | 417.5133
701.25 | 269 | 250.168 | 537.35 | 18.83201 | 0.08618054 | 2.483511e-06 | 6.198775 | 0 | 0 | 6.284958 | 12.54705 | 157.4285
701.3 | 267 | 250.0879 | 537.3 | 16.91214 | 0.116067 | 3.805426e-06 | 7.464889 | 0 | 0 | 7.58096 | 9.331176 | 87.07085
701.35 | 249 | 250.0077 | 537.25 | -1.007736 | 0.1555268 | 5.801456e-06 | 8.944117 | 0 | 0 | 9.09965 | -10.10739 | 102.1592
701.4 | 273 | 249.9276 | 537.2 | 23.07239 | 0.2073471 | 8.79969e-06 | 10.66223 | 0 | 0 | 10.86959 | 12.2028 | 148.9084
701.45 | 296 | 249.8475 | 537.15 | 46.15252 | 0.2750347 | 1.327989e-05 | 12.64607 | 0 | 0 | 12.92112 | 33.2314 | 1104.326
701.5 | 257 | 249.7674 | 537.1 | 7.232647 | 0.3629724 | 1.993967e-05 | 14.92312 | 0 | 0 | 15.28611 | -8.05346 | 64.85822
701.55 | 266 | 249.6872 | 537.05 | 16.31277 | 0.4766025 | 2.978778e-05 | 17.52105 | 0 | 0 | 17.99768 | -1.684904 | 2.838901
701.6 | 278 | 249.6071 | 537 | 28.3929 | 0.622638 | 4.427463e-05 | 20.46714 | 0 | 0 | 21.08982 | 7.303079 | 53.33496
701.65 | 304 | 249.527 | 536.95 | 54.47303 | 0.8093037 | 6.547392e-05 | 23.78762 | 0 | 0 | 24.59699 | 29.87604 | 892.5779
701.7 | 269 | 249.4468 | 536.9 | 19.55316 | 1.046608 | 9.633372e-05 | 27.50688 | 0 | 0 | 28.55358 | -9.000426 | 81.00768
701.75 | 283 | 249.3667 | 536.85 | 33.63329 | 1.346645 | 0.0001410214 | 31.64669 | 0 | 0 | 32.99348 | 0.6398079 | 0.4093542
701.8 | 292 | 249.2866 | 536.8 | 42.71341 | 1.723927 | 0.0002053942 | 36.22529 | 0 | 0 | 37.94942 | 4.763988 | 22.69558
701.85 | 306 | 249.2065 | 536.75 | 56.79354 | 2.195742 | 0.0002976377 | 41.25647 | 0 | 0 | 43.45251 | 13.34103 | 177.983
701.9 | 289 | 249.1263 | 536.7 | 39.87367 | 2.782533 | 0.0004291256 | 46.74863 | 0 | 0 | 49.53159 | -9.657924 | 93.27549
701.95 | 307 | 249.0462 | 536.65 | 57.9538 | 3.508293 | 0.0006155701 | 52.70385 | 0 | 0 | 56.21275 | 1.741042 | 3.031228
702 | 347 | 248.9661 | 536.6 | 98.03392 | 4.400966 | 0.0008785513 | 59.11699 | 0 | 0 | 63.51884 | 34.51509 | 1191.291
702.05 | 310 | 248.8859 | 536.55 | 61.11405 | 5.492838 | 0.001247537 | 65.97493 | 0 | 0 | 71.46902 | -10.35497 | 107.2253
702.1 | 342 | 248.8058 | 536.5 | 93.19418 | 6.820908 | 0.001762529 | 73.25583 | 0 | 0 | 80.0785 | 13.11568 | 172.0211
702.15 | 322 | 248.7257 | 536.45 | 73.27431 | 8.427217 | 0.002477512 | 80.9286 | 0 | 0 | 89.35829 | -16.08399 | 258.6946
702.2 | 328 | 248.6456 | 536.4 | 79.35443 | 10.35912 | 0.003464909 | 88.95256 | 0 | 0 | 99.31515 | -19.96071 | 398.4301
702.25 | 364 | 248.5654 | 536.35 | 115.4346 | 12.66946 | 0.004821304 | 97.2773 | 0 | 0 | 109.9516 | 5.482979 | 30.06306
702.3 | 362 | 248.4853 | 536.3 | 113.5147 | 15.41664 | 0.006674732 | 105.8428 | 0 | 0 | 121.2661 | -7.751397 | 60.08416
702.35 | 376 | 248.4052 | 536.25 | 127.5948 | 18.66458 | 0.0091939 | 114.5796 | 0 | 0 | 133.2534 | -5.658601 | 32.01976
702.4 | 390 | 248.3251 | 536.2 | 141.6749 | 22.48243 | 0.01259976 | 123.41 | 0 | 0 | 145.905 | -4.230085 | 17.89362
702.45 | 389 | 248.2449 | 536.15 | 140.7551 | 26.94418 | 0.01717993 | 132.2482 | 0 | 0 | 159.2096 | -18.4545 | 340.5687
702.5 | 428 | 248.1648 | 536.1 | 179.8352 | 32.12796 | 0.0233065 | 141.0022 | 0 | 0 | 173.1535 | 6.681718 | 44.64536
702.55 | 463 | 248.0847 | 536.05 | 214.9153 | 38.11518 | 0.03145788 | 149.5749 | 0 | 0 | 187.7215 | 27.19381 | 739.5035
702.6 | 477 | 248.0045 | 536 | 228.9955 | 44.98933 | 0.0422453 | 157.8658 | 0 | 0 | 202.8973 | 26.09812 | 681.1119
702.65 | 463 | 247.9244 | 535.95 | 215.0756 | 52.8345 | 0.05644481 | 165.773 | 0 | 0 | 218.664 | -3.588386 | 12.87651
702.7 | 483 | 247.8443 | 535.9 | 235.1557 | 61.73369 | 0.07503539 | 173.1954 | 0 | 0 | 235.0041 | 0.1515652 | 0.022972
702.75 | 493 | 247.7642 | 535.85 | 245.2358 | 71.76679 | 0.09924415 | 180.0344 | 0 | 0 | 251.9005 | -6.664615 | 44.4171
702.8 | 502 | 247.684 | 535.8 | 254.316 | 83.00829 | 0.1305991 | 186.1964 | 0 | 0 | 269.3353 | -15.01932 | 225.5799
702.85 | 501 | 247.6039 | 535.75 | 253.3961 | 95.52476 | 0.1709906 | 191.5948 | 0 | 0 | 287.2905 | -33.89442 | 1148.831
702.9 | 543 | 247.5238 | 535.7 | 295.4762 | 109.3722 | 0.2227414 | 196.1519 | 0 | 0 | 305.7469 | -10.27068 | 105.4869
702.95 | 543 | 247.4437 | 535.65 | 295.5563 | 124.5933 | 0.2886862 | 199.8012 | 0 | 0 | 324.6832 | -29.12689 | 848.376
703 | 587 | 247.3635 | 535.6 | 339.6365 | 141.2144 | 0.3722613 | 202.4885 | 0 | 0 | 344.0752 | -4.438713 | 19.70217
703.05 | 622 | 247.2834 | 535.55 | 374.7166 | 159.2429 | 0.4776022 | 204.1734 | 0 | 0 | 363.8939 | 10.82273 | 117.1315
703.1 | 576 | 247.2033 | 535.5 | 328.7967 | 178.6642 | 0.6096511 | 204.8304 | 0 | 0 | 384.1043 | -55.30759 | 3058.929
703.15 | 673 | 247.1231 | 535.45 | 425.8769 | 199.4398 | 0.774271 | 204.4497 | 0 | 0 | 404.6637 | 21.21311 | 449.996
703.2 | 678 | 247.043 | 535.4 | 430.957 | 221.5045 | 0.9783657 | 203.037 | 0 | 0 | 425.5198 | 5.437175 | 29.56287
703.25 | 718 | 246.9629 | 535.35 | 471.0371 | 244.7653 | 1.230003 | 200.6136 | 0 | 0 | 446.6089 | 24.42821 | 596.7375
703.3 | 762 | 246.8828 | 535.3 | 515.1172 | 269.1001 | 1.538536 | 197.216 | 0 | 0 | 467.8546 | 47.2626 | 2233.753
703.35 | 721 | 246.8026 | 535.25 | 474.1974 | 294.3571 | 1.914721 | 192.8948 | 0 | 0 | 489.1666 | -14.96923 | 224.078
703.4 | 718 | 246.7225 | 535.2 | 471.2775 | 320.3551 | 2.370829 | 187.7135 | 0 | 0 | 510.4395 | -39.16198 | 1533.661
703.45 | 818 | 246.6424 | 535.15 | 571.3576 | 346.8849 | 2.920731 | 181.747 | 0 | 0 | 531.5527 | 39.80495 | 1584.434
703.5 | 819 | 246.5622 | 535.1 | 572.4378 | 373.711 | 3.57997 | 175.0796 | 0 | 0 | 552.3705 | 20.06722 | 402.6931
703.55 | 864 | 246.4821 | 535.05 | 617.5179 | 400.5741 | 4.365801 | 167.8032 | 0 | 0 | 572.7432 | 44.77472 | 2004.775
703.6 | 829 | 246.402 | 535 | 582.598 | 427.1953 | 5.297184 | 160.0154 | 0 | 0 | 592.5079 | -9.909932 | 98.20676
703.65 | 851 | 246.3219 | 534.95 | 604.6781 | 453.2802 | 6.394738 | 151.8168 | 0 | 0 | 611.4918 | -6.813616 | 46.42536
703.7 | 885 | 246.2417 | 534.9 | 638.7583 | 478.5238 | 7.680634 | 143.3094 | 0 | 0 | 629.5138 | 9.24442 | 85.45929
703.75 | 845 | 246.1616 | 534.85 | 598.8384 | 502.6168 | 9.178422 | 134.5941 | 0 | 0 | 646.3893 | -47.55092 | 2261.09
703.8 | 878 | 246.0815 | 534.8 | 631.9185 | 525.2512 | 10.91278 | 125.769 | 0 | 0 | 661.9331 | -30.01455 | 900.8732
703.85 | 887 | 246.0014 | 534.75 | 640.9986 | 546.1271 | 12.90921 | 116.9279 | 0 | 0 | 675.9643 | -34.96562 | 1222.595
703.9 | 957 | 245.9212 | 534.7 | 711.0788 | 564.9591 | 15.19359 | 108.1582 | 0 | 0 | 688.3109 | 22.76788 | 518.3765
703.95 | 910 | 245.8411 | 534.65 | 664.1589 | 581.4828 | 17.79171 | 99.53988 | 0 | 0 | 698.8144 | -34.65553 | 1201.006
704 | 1007 | 245.761 | 534.6 | 761.239 | 595.4611 | 20.72869 | 91.14471 | 0 | 0 | 707.3345 | 53.90455 | 2905.701
704.05 | 971 | 245.6808 | 534.55 | 725.3192 | 606.6895 | 24.02826 | 83.03523 | 0 | 0 | 713.753 | 11.56617 | 133.7762
704.1 | 988 | 245.6007 | 534.5 | 742.3993 | 615.0015 | 27.71211 | 75.26446 | 0 | 0 | 717.9781 | 24.42121 | 596.3956
704.15 | 960 | 245.5206 | 534.45 | 714.4794 | 620.2724 | 31.79899 | 67.87566 | 0 | 0 | 719.9471 | -5.46769 | 29.89564
704.2 | 977 | 245.4405 | 534.4 | 731.5595 | 622.4227 | 36.30394 | 60.90246 | 0 | 0 | 719.6291 | 11.93046 | 142.3359
704.25 | 938 | 245.3603 | 534.35 | 692.6397 | 621.4196 | 41.23735 | 54.36911 | 0 | 0 | 717.026 | -24.38637 | 594.6952
704.3 | 955 | 245.2802 | 534.3 | 709.7198 | 617.2784 | 46.60412 | 48.291 | 0 | 0 | 712.1735 | -2.453712 | 6.020702
704.35 | 927 | 245.2001 | 534.25 | 681.7999 | 610.0618 | 52.40281 | 42.67532 | 0 | 0 | 705.1399 | -23.33998 | 544.7545
704.4 | 915 | 245.12 | 534.2 | 669.88 | 599.8783 | 58.6248 | 37.52183 | 0 | 0 | 696.0249 | -26.14489 | 683.5553
704.45 | 941 | 245.0398 | 534.15 | 695.9602 | 586.8797 | 65.25365 | 32.82372 | 0 | 0 | 684.9571 | 11.00307 | 121.0675
704.5 | 912 | 244.9597 | 534.1 | 667.0403 | 571.2572 | 72.26448 | 28.56855 | 0 | 0 | 672.0902 | -5.049916 | 25.50165
704.55 | 925 | 244.8796 | 534.05 | 680.1204 | 553.2365 | 79.62355 | 24.73917 | 0 | 0 | 657.5993 | 22.52117 | 507.2032
704.6 | 891 | 244.7994 | 534 | 646.2006 | 533.0729 | 87.28805 | 21.31468 | 0 | 0 | 641.6757 | 4.524894 | 20.47466
704.65 | 863 | 244.7193 | 533.95 | 618.2807 | 511.0449 | 95.20607 | 18.27128 | 0 | 0 | 624.5222 | -6.241528 | 38.95667
704.7 | 834 | 244.6392 | 533.9 | 589.3608 | 487.4477 | 103.3168 | 15.58317 | 0 | 0 | 606.3477 | -16.9869 | 288.5546
704.75 | 782 | 244.5591 | 533.85 | 537.4409 | 462.5872 | 111.5512 | 13.22328 | 0 | 0 | 587.3617 | -49.92075 | 2492.081
704.8 | 818 | 244.4789 | 533.8 | 573.5211 | 436.7731 | 119.8323 | 11.16399 | 0 | 0 | 567.7693 | 5.751726 | 33.08235
704.85 | 811 | 244.3988 | 533.75 | 566.6012 | 410.3124 | 128.0767 | 9.377694 | 0 | 0 | 547.7668 | 18.83437 | 354.7334
704.9 | 796 | 244.3187 | 533.7 | 551.6813 | 383.5042 | 136.1956 | 7.837352 | 0 | 0 | 527.5371 | 24.1442 | 582.9424
704.95 | 746 | 244.2385 | 533.65 | 501.7615 | 356.6335 | 144.0962 | 6.516872 | 0 | 0 | 507.2466 | -5.485138 | 30.08674
705 | 731 | 244.1584 | 533.6 | 486.8416 | 329.9672 | 151.6836 | 5.391451 | 0 | 0 | 487.0423 | -0.2007066 | 0.04028314
705.05 | 700 | 244.0783 | 533.55 | 455.9217 | 303.7498 | 158.8625 | 4.437811 | 0 | 0 | 467.0502 | -11.12844 | 123.8423
705.1 | 705 | 243.9982 | 533.5 | 461.0018 | 278.2005 | 165.5392 | 3.634365 | 0 | 0 | 447.374 | 13.62781 | 185.7171
705.15 | 694 | 243.918 | 533.45 | 450.082 | 253.5107 | 171.6235 | 2.961316 | 0 | 0 | 428.0955 | 21.98642 | 483.4025
705.2 | 703 | 243.8379 | 533.4 | 459.1621 | 229.8431 | 177.031 | 2.400699 | 0 | 0 | 409.2748 | 49.88732 | 2488.745
705.25 | 626 | 243.7578 | 533.35 | 382.2422 | 207.3305 | 181.6848 | 1.936365 | 0 | 0 | 390.9516 | -8.709353 | 75.85283
705.3 | 584 | 243.6777 | 533.3 | 340.3223 | 186.0764 | 185.5172 | 1.553937 | 0 | 0 | 373.1476 | -32.82526 | 1077.498
705.35 | 606 | 243.5975 | 533.25 | 362.4025 | 166.1561 | 188.4719 | 1.240727 | 0 | 0 | 355.8687 | 6.533739 | 42.68974
705.4 | 556 | 243.5174 | 533.2 | 312.4826 | 147.6175 | 190.5047 | 0.9856335 | 0 | 0 | 339.1078 | -26.62518 | 708.9002
705.45 | 579 | 243.4373 | 533.15 | 335.5627 | 130.4836 | 191.5849 | 0.779025 | 0 | 0 | 322.8475 | 12.71524 | 161.6773
705.5 | 546 | 243.3571 | 533.1 | 302.6429 | 114.7547 | 191.6962 | 0.6126099 | 0 | 0 | 307.0635 | -4.420652 | 19.54216
705.55 | 532 | 243.277 | 533.05 | 288.723 | 100.4112 | 190.8368 | 0.4793063 | 0 | 0 | 291.7273 | -3.004319 | 9.025932
705.6 | 547 | 243.1969 | 533 | 303.8031 | 87.41579 | 189.02 | 0.3731118 | 0 | 0 | 276.8089 | 26.99426 | 728.6901
705.65 | 504 | 243.1168 | 532.95 | 260.8832 | 75.71718 | 186.2729 | 0.2889757 | 0 | 0 | 262.2791 | -1.395814 | 1.948296
705.7 | 469 | 243.0366 | 532.9 | 225.9634 | 65.25226 | 182.6368 | 0.2226795 | 0 | 0 | 248.1117 | -22.14838 | 490.5508
705.75 | 476 | 242.9565 | 532.85 | 233.0435 | 55.94913 | 178.1655 | 0.1707245 | 0 | 0 | 234.2853 | -1.241833 | 1.542149
705.8 | 466 | 242.8764 | 532.8 | 223.1236 | 47.72959 | 172.924 | 0.1302291 | 0 | 0 | 220.7839 | 2.339755 | 5.474453
705.85 | 445 | 242.7962 | 532.75 | 202.2038 | 40.51153 | 166.9875 | 0.09883641 | 0 | 0 | 207.5978 | -5.394076 | 29.09606
705.9 | 423 | 242.7161 | 532.7 | 180.2839 | 34.21104 | 160.4386 | 0.07463154 | 0 | 0 | 194.7243 | -14.44041 | 208.5255
705.95 | 402 | 242.636 | 532.65 | 159.364 | 28.74422 | 153.3665 | 0.05606921 | 0 | 0 | 182.1668 | -22.80281 | 519.968
706 | 418 | 242.5559 | 532.6 | 175.4441 | 24.02875 | 145.8643 | 0.04191052 | 0 | 0 | 169.9349 | 5.509218 | 30.35148
706.05 | 434 | 242.4757 | 532.55 | 191.5243 | 19.98521 | 138.0269 | 0.03116867 | 0 | 0 | 158.0433 | 33.48098 | 1120.976
706.1 | 363 | 242.3956 | 532.5 | 120.6044 | 16.53799 | 129.9497 | 0.0230627 | 0 | 0 | 146.5107 | -25.90635 | 671.1391
706.15 | 379 | 242.3155 | 532.45 | 136.6845 | 13.61612 | 121.726 | 0.01697847 | 0 | 0 | 135.3591 | 1.32542 | 1.756738
706.2 | 358 | 242.2354 | 532.4 | 115.7646 | 11.15374 | 113.4457 | 0.01243609 | 0 | 0 | 124.6119 | -8.847239 | 78.27363
706.25 | 347 | 242.1552 | 532.35 | 104.8448 | 9.090429 | 105.1936 | 0.009062862 | 0 | 0 | 114.2931 | -9.448335 | 89.27104
706.3 | 319 | 242.0751 | 532.3 | 76.9249 | 7.371312 | 97.04816 | 0.006571185 | 0 | 0 | 104.426 | -27.50114 | 756.313
706.35 | 285 | 241.995 | 532.25 | 43.00503 | 5.947054 | 89.08034 | 0.004740439 | 0 | 0 | 95.03213 | -52.0271 | 2706.819
706.4 | 321 | 241.9148 | 532.2 | 79.08515 | 4.773704 | 81.35289 | 0.003402437 | 0 | 0 | 86.13 | -7.044842 | 49.6298
706.45 | 324 | 241.8347 | 532.15 | 82.16528 | 3.812464 | 73.91979 | 0.002429731 | 0 | 0 | 77.73469 | 4.430596 | 19.63018
706.5 | 325 | 241.7546 | 532.1 | 83.24541 | 3.029372 | 66.82594 | 0.001726326 | 0 | 0 | 69.85704 | 13.38837 | 179.2484
706.55 | 311 | 241.6745 | 532.05 | 69.32554 | 2.394948 | 60.10714 | 0.00122035 | 0 | 0 | 62.50331 | 6.82223 | 46.54282
706.6 | 327 | 241.5943 | 532 | 85.40566 | 1.883806 | 53.79026 | 0.000858306 | 0 | 0 | 55.67492 | 29.73074 | 883.917
706.65 | 290 | 241.5142 | 531.95 | 48.48579 | 1.474256 | 47.89364 | 0.0006006158 | 0 | 0 | 49.36849 | -0.8827005 | 0.7791601
706.7 | 279 | 241.4341 | 531.9 | 37.56592 | 1.147906 | 42.42761 | 0.0004181652 | 0 | 0 | 43.57594 | -6.010017 | 36.1203
706.75 | 306 | 241.354 | 531.85 | 64.64605 | 0.8892752 | 37.39521 | 0.0002896647 | 0 | 0 | 38.28478 | 26.36127 | 694.9166
706.8 | 302 | 241.2738 | 531.8 | 60.72618 | 0.6854294 | 32.79291 | 0.0001996365 | 0 | 0 | 33.47854 | 27.24763 | 742.4335
706.85 | 260 | 241.1937 | 531.75 | 18.8063 | 0.5256369 | 28.6115 | 0.0001368929 | 0 | 0 | 29.13727 | -10.33097 | 106.7289
706.9 | 244 | 241.1136 | 531.7 | 2.886431 | 0.4010565 | 24.83693 | 9.339391e-05 | 0 | 0 | 25.23808 | -22.35164 | 499.596
706.95 | 276 | 241.0334 | 531.65 | 34.96656 | 0.3044542 | 21.4512 | 6.339467e-05 | 0 | 0 | 21.75572 | 13.21084 | 174.5262
707 | 286 | 240.9533 | 531.6 | 45.04669 | 0.2299508 | 18.43326 | 4.281378e-05 | 0 | 0 | 18.66325 | 26.38343 | 696.0856
707.05 | 301 | 240.8732 | 531.55 | 60.12681 | 0.1728003 | 15.75974 | 2.876808e-05 | 0 | 0 | 15.93257 | 44.19424 | 1953.131
707.1 | 251 | 240.7931 | 531.5 | 10.20694 | 0.1291965 | 13.4058 | 1.923247e-05 | 0 | 0 | 13.53502 | -3.328076 | 11.07609
707.15 | 290 | 240.7129 | 531.45 | 49.28707 | 0.09610664 | 11.34575 | 1.27925e-05 | 0 | 0 | 11.44187 | 37.8452 | 1432.259
707.2 | 282 | 240.6328 | 531.4 | 41.3672 | 0.07112999 | 9.553663 | 8.465894e-06 | 0 | 0 | 9.624801 | 31.7424 | 1007.58
707.25 | 285 | 240.5527 | 531.35 | 44.44732 | 0.05237798 | 8.003932 | 5.574253e-06 | 0 | 0 | 8.056316 | 36.39101 | 1324.305
707.3 | 246 | 240.4725 | 531.3 | 5.527452 | 0.03837438 | 6.671653 | 3.651717e-06 | 0 | 0 | 6.710031 | -1.18258 | 1.398495
707.35 | 246 | 240.3924 | 531.25 | 5.607579 | 0.02797245 | 5.532994 | 2.380149e-06 | 0 | 0 | 5.560968 | 0.04661095 | 0.002172581
707.4 | 309 | 240.3123 | 531.2 | 68.68771 | 0.02028693 | 4.565449 | 1.543504e-06 | 0 | 0 | 4.585737 | 64.10197 | 4109.063
707.45 | 235 | 240.2322 | 531.15 | -5.232165 | 0.01463858 | 3.748033 | 9.958824e-07 | 0 | 0 | 3.762672 | -8.994838 | 80.9071
707.5 | 260 | 240.152 | 531.1 | 19.84796 | 0.0105094 | 3.061399 | 6.393004e-07 | 0 | 0 | 3.071909 | 16.77605 | 281.436
707.55 | 271 | 240.0719 | 531.05 | 30.92809 | 0.007506777 | 2.4879 | 4.083179e-07 | 0 | 0 | 2.495408 | 28.43268 | 808.4174
707.6 | 277 | 239.9918 | 531 | 37.00822 | 0.005334893 | 2.011605 | 2.594708e-07 | 0 | 0 | 2.01694 | 34.99128 | 1224.389
707.65 | 263 | 239.9117 | 530.95 | 23.08835 | 0.003772199 | 1.618263 | 1.640496e-07 | 0 | 0 | 1.622035 | 21.46631 | 460.8025
707.7 | 257 | 239.8315 | 530.9 | 17.16847 | 0.00265375 | 1.295245 | 1.03195e-07 | 0 | 0 | 1.297899 | 15.87057 | 251.8751
707.75 | 256 | 239.7514 | 530.85 | 16.2486 | 0.001857471 | 1.031458 | 6.458601e-08 | 0 | 0 | 1.033316 | 15.21528 | 231.5049
707.8 | 286 | 239.6713 | 530.8 | 46.32873 | 0.001293543 | 0.8172365 | 4.021749e-08 | 0 | 0 | 0.81853 | 45.5102 | 2071.178
707.85 | 226 | 239.5911 | 530.75 | -13.59114 | 0.0008962643 | 0.6442293 | 2.491656e-08 | 0 | 0 | 0.6451256 | -14.23627 | 202.6714
707.9 | 240 | 239.511 | 530.7 | 0.4889833 | 0.000617857 | 0.5052774 | 1.535882e-08 | 0 | 0 | 0.5058953 | -0.01691202 | 0.0002860164
707.95 | 248 | 239.4309 | 530.65 | 8.569111 | 0.0004237761 | 0.3942901 | 9.419421e-09 | 0 | 0 | 0.3947139 | 8.174397 | 66.82077
708 | 258 | 239.3508 | 530.6 | 18.64924 | 0.0002891889 | 0.3061248 | 5.747608e-09 | 0 | 0 | 0.3064139 | 18.34282 | 336.4592
708.05 | 250 | 239.2706 | 530.55 | 10.72937 | 0.0001963466 | 0.2364709 | 3.489367e-09 | 0 | 0 | 0.2366672 | 10.4927 | 110.0967
708.1 | 261 | 239.1905 | 530.5 | 21.80949 | 0.0001326361 | 0.1817412 | 2.107671e-09 | 0 | 0 | 0.1818739 | 21.62762 | 467.7539
708.15 | 283 | 239.1104 | 530.45 | 43.88962 | 8.914492e-05 | 0.1389715 | 1.266647e-09 | 0 | 0 | 0.1390607 | 43.75056 | 1914.112
708.2 | 258 | 239.0303 | 530.4 | 18.96975 | 5.961124e-05 | 0.1057292 | 7.573647e-10 | 0 | 0 | 0.1057888 | 18.86396 | 355.849
708.25 | 284 | 238.9501 | 530.35 | 45.04988 | 3.966033e-05 | 0.08003142 | 4.505583e-10 | 0 | 0 | 0.08007108 | 44.96981 | 2022.283
708.3 | 269 | 238.87 | 530.3 | 30.13 | 2.625313e-05 | 0.06027299 | 2.66682e-10 | 0 | 0 | 0.06029925 | 30.06971 | 904.1872
708.35 | 259 | 238.7899 | 530.25 | 20.21013 | 1.72903e-05 | 0.04516288 | 1.570482e-10 | 0 | 0 | 0.04518017 | 20.16495 | 406.6253
708.4 | 251 | 238.7097 | 530.2 | 12.29026 | 1.132975e-05 | 0.03366953 | 9.201713e-11 | 0 | 0 | 0.03368086 | 12.25658 | 150.2237
708.45 | 273 | 238.6296 | 530.15 | 34.37039 | 7.386436e-06 | 0.02497406 | 5.364152e-11 | 0 | 0 | 0.02498145 | 34.34541 | 1179.607
708.5 | 232 | 238.5495 | 530.1 | -6.549485 | 4.79122e-06 | 0.01843053 | 3.111216e-11 | 0 | 0 | 0.01843532 | -6.567921 | 43.13758
708.55 | 217 | 238.4694 | 530.05 | -21.46936 | 3.092103e-06 | 0.01353266 | 1.795377e-11 | 0 | 0 | 0.01353575 | -21.48289 | 461.5147
708.6 | 265 | 238.3892 | 530 | 26.61077 | 1.985447e-06 | 0.009886099 | 1.030809e-11 | 0 | 0 | 0.009888085 | 26.60088 | 707.6069
708.65 | 216 | 238.3091 | 529.95 | -22.3091 | 1.268409e-06 | 0.007185607 | 5.888394e-12 | 0 | 0 | 0.007186875 | -22.31629 | 498.0168
708.7 | 251 | 238.229 | 529.9 | 12.77103 | 8.062263e-07 | 0.005196352 | 3.346666e-12 | 0 | 0 | 0.005197158 | 12.76583 | 162.9664
708.75 | 240 | 238.1488 | 529.85 | 1.851153 | 5.098603e-07 | 0.003738783 | 1.89245e-12 | 0 | 0 | 0.003739293 | 1.847414 | 3.412937
708.8 | 265 | 238.0687 | 529.8 | 26.93128 | 3.208057e-07 | 0.002676447 | 1.064714e-12 | 0 | 0 | 0.002676767 | 26.9286 | 725.1497
708.85 | 265 | 237.9886 | 529.75 | 27.01141 | 2.008304e-07 | 0.001906266 | 5.959892e-13 | 0 | 0 | 0.001906467 | 27.0095 | 729.5132
708.9 | 251 | 237.9085 | 529.7 | 13.09154 | 1.250874e-07 | 0.001350843 | 3.319252e-13 | 0 | 0 | 0.001350969 | 13.09018 | 171.3529
708.95 | 254 | 237.8283 | 529.65 | 16.17166 | 7.751651e-08 | 0.0009524083 | 1.839242e-13 | 0 | 0 | 0.0009524858 | 16.17071 | 261.4919
709 | 265 | 237.7482 | 529.6 | 27.25179 | 4.779379e-08 | 0.0006680945 | 1.01399e-13 | 0 | 0 | 0.0006681423 | 27.25112 | 742.6237
709.05 | 214 | 237.6681 | 529.55 | -23.66808 | 2.931874e-08 | 0.0004662827 | 5.561931e-14 | 0 | 0 | 0.000466312 | -23.66855 | 560.2001
709.1 | 238 | 237.588 | 529.5 | 0.4120463 | 1.789435e-08 | 0.0003237854 | 3.035386e-14 | 0 | 0 | 0.0003238033 | 0.4117225 | 0.1695154
709.15 | 233 | 237.5078 | 529.45 | -4.507826 | 1.086633e-08 | 0.0002236979 | 1.648158e-14 | 0 | 0 | 0.0002237087 | -4.50805 | 20.32251
709.2 | 263 | 237.4277 | 529.4 | 25.5723 | 6.56518e-09 | 0.0001537669 | 8.903902e-15 | 0 | 0 | 0.0001537735 | 25.57215 | 653.9347
709.25 | 220 | 237.3476 | 529.35 | -17.34757 | 3.946453e-09 | 0.0001051625 | 4.785844e-15 | 0 | 0 | 0.0001051664 | -17.34768 | 300.9419
709.3 | 261 | 237.2674 | 529.3 | 23.73256 | 2.360282e-09 | 7.15575e-05 | 2.559371e-15 | 0 | 0 | 7.155986e-05 | 23.73249 | 563.2309
709.35 | 252 | 237.1873 | 529.25 | 14.81268 | 1.404486e-09 | 4.844469e-05 | 1.361773e-15 | 0 | 0 | 4.844609e-05 | 14.81264 | 219.4142
709.4 | 217 | 237.1072 | 529.2 | -20.10719 | 8.3151e-10 | 3.263126e-05 | 7.20896e-16 | 0 | 0 | 3.263209e-05 | -20.10722 | 404.3003
709.45 | 241 | 237.0271 | 529.15 | 3.97294 | 4.897949e-10 | 2.186845e-05 | 3.79697e-16 | 0 | 0 | 2.186894e-05 | 3.972918 | 15.78408
709.5 | 220 | 236.9469 | 529.1 | -16.94693 | 2.8705e-10 | 1.458139e-05 | 1.98975e-16 | 0 | 0 | 1.458167e-05 | -16.94695 | 287.199
709.55 | 207 | 236.8668 | 529.05 | -29.86681 | 1.673777e-10 | 9.673336e-06 | 1.037424e-16 | 0 | 0 | 9.673503e-06 | -29.86681 | 892.0266
709.6 | 251 | 236.7867 | 529 | 14.21332 | 9.710332e-11 | 6.384844e-06 | 5.38159e-17 | 0 | 0 | 6.384941e-06 | 14.21332 | 202.0184
709.65 | 213 | 236.7065 | 528.95 | -23.70655 | 5.604892e-11 | 4.192962e-06 | 2.777548e-17 | 0 | 0 | 4.193018e-06 | -23.70655 | 562.0007
709.7 | 199 | 236.6264 | 528.9 | -37.62642 | 3.218822e-11 | 2.739607e-06 | 1.426295e-17 | 0 | 0 | 2.739639e-06 | -37.62642 | 1415.748
709.75 | 244 | 236.5463 | 528.85 | 7.453705 | 1.839177e-11 | 1.780951e-06 | 7.287079e-18 | 0 | 0 | 1.78097e-06 | 7.453704 | 55.5577
709.8 | 233 | 236.4662 | 528.8 | -3.466167 | 1.045554e-11 | 1.151894e-06 | 3.704199e-18 | 0 | 0 | 1.151905e-06 | -3.466168 | 12.01432
709.85 | 226 | 236.386 | 528.75 | -10.38604 | 5.913791e-12 | 7.412584e-07 | 1.873405e-18 | 0 | 0 | 7.412643e-07 | -10.38604 | 107.8698
709.9 | 226 | 236.3059 | 528.7 | -10.30591 | 3.327992e-12 | 4.745952e-07 | 9.426833e-19 | 0 | 0 | 4.745985e-07 | -10.30591 | 106.2118
709.95 | 245 | 236.2258 | 528.65 | 8.774216 | 1.863353e-12 | 3.023247e-07 | 4.719505e-19 | 0 | 0 | 3.023265e-07 | 8.774216 | 76.98686
710 | 204 | 236.1457 | 528.6 | -32.14566 | 1.038017e-12 | 1.91611e-07 | 2.350844e-19 | 0 | 0 | 1.916121e-07 | -32.14566 | 1033.343
710.05 | 221 | 236.0655 | 528.55 | -15.06553 | 5.753213e-13 | 1.20827e-07 | 1.165058e-19 | 0 | 0 | 1.208276e-07 | -15.06553 | 226.9702
710.1 | 233 | 235.9854 | 528.5 | -2.985401 | 3.172584e-13 | 7.58061e-08 | 5.74471e-20 | 0 | 0 | 7.580642e-08 | -2.985401 | 8.91262
710.15 | 269 | 235.9053 | 528.45 | 33.09473 | 1.740654e-13 | 4.731958e-08 | 2.818287e-20 | 0 | 0 | 4.731975e-08 | 33.09473 | 1095.261
710.2 | 222 | 235.8251 | 528.4 | -13.82515 | 9.501851e-14 | 2.938828e-08 | 1.375621e-20 | 0 | 0 | 2.938838e-08 | -13.82515 | 191.1347
710.25 | 236 | 235.745 | 528.35 | 0.2549817 | 5.160606e-14 | 1.815951e-08 | 6.680503e-21 | 0 | 0 | 1.815956e-08 | 0.2549817 | 0.06501568
710.3 | 258 | 235.6649 | 528.3 | 22.33511 | 2.788623e-14 | 1.116428e-08 | 3.22787e-21 | 0 | 0 | 1.116431e-08 | 22.33511 | 498.8571
710.35 | 235 | 235.5848 | 528.25 | -0.584763 | 1.499255e-14 | 6.828949e-09 | 1.551742e-21 | 0 | 0 | 6.828964e-09 | -0.584763 | 0.3419478
710.4 | 246 | 235.5046 | 528.2 | 10.49536 | 8.019692e-15 | 4.155982e-09 | 7.421979e-22 | 0 | 0 | 4.15599e-09 | 10.49536 | 110.1527
710.45 | 229 | 235.4245 | 528.15 | -6.424508 | 4.26812e-15 | 2.51646e-09 | 3.531966e-22 | 0 | 0 | 2.516464e-09 | -6.424508 | 41.2743
710.5 | 241 | 235.3444 | 528.1 | 5.65562 | 2.260019e-15 | 1.516013e-09 | 1.672283e-22 | 0 | 0 | 1.516015e-09 | 5.65562 | 31.98604
710.55 | 221 | 235.2643 | 528.05 | -14.26425 | 1.19065e-15 | 9.086833e-10 | 7.877706e-23 | 0 | 0 | 9.086845e-10 | -14.26425 | 203.4689
710.6 | 236 | 235.1841 | 528 | 0.8158751 | 6.240982e-16 | 5.418995e-10 | 3.692209e-23 | 0 | 0 | 5.419001e-10 | 0.8158751 | 0.6656522
710.65 | 232 | 235.104 | 527.95 | -3.103997 | 3.254755e-16 | 3.215301e-10 | 1.721748e-23 | 0 | 0 | 3.215304e-10 | -3.103997 | 9.634799
710.7 | 241 | 235.0239 | 527.9 | 5.97613 | 1.688808e-16 | 1.898108e-10 | 7.988206e-24 | 0 | 0 | 1.89811e-10 | 5.97613 | 35.71413
710.75 | 232 | 234.9437 | 527.85 | -2.943742 | 8.718439e-17 | 1.114851e-10 | 3.687446e-24 | 0 | 0 | 1.114852e-10 | -2.943742 | 8.665617
710.8 | 232 | 234.8636 | 527.8 | -2.863614 | 4.478101e-17 | 6.514928e-11 | 1.693552e-24 | 0 | 0 | 6.514933e-11 | -2.863614 | 8.200287
710.85 | 250 | 234.7835 | 527.75 | 15.21651 | 2.288472e-17 | 3.787903e-11 | 7.738704e-25 | 0 | 0 | 3.787905e-11 | 15.21651 | 231.5423
710.9 | 247 | 234.7034 | 527.7 | 12.29664 | 1.163574e-17 | 2.191214e-11 | 3.518313e-25 | 0 | 0 | 2.191215e-11 | 12.29664 | 151.2074
710.95 | 215 | 234.6232 | 527.65 | -19.62323 | 5.886254e-18 | 1.261151e-11 | 1.591466e-25 | 0 | 0 | 1.261152e-11 | -19.62323 | 385.0712
711 | 240 | 234.5431 | 527.6 | 5.456896 | 2.962651e-18 | 7.221813e-12 | 7.162369e-26 | 0 | 0 | 7.221816e-12 | 5.456896 | 29.77772
711.05 | 212 | 234.463 | 527.55 | -22.46298 | 1.483607e-18 | 4.114546e-12 | 3.207102e-26 | 0 | 0 | 4.114547e-12 | -22.46298 | 504.5853
711.1 | 219 | 234.3828 | 527.5 | -15.38285 | 7.391856e-19 | 2.332352e-12 | 1.42878e-26 | 0 | 0 | 2.332353e-12 | -15.38285 | 236.632
711.15 | 242 | 234.3027 | 527.45 | 7.697279 | 3.664249e-19 | 1.315416e-12 | 6.333075e-27 | 0 | 0 | 1.315416e-12 | 7.697279 | 59.2481
711.2 | 231 | 234.2226 | 527.4 | -3.222593 | 1.807228e-19 | 7.381227e-13 | 2.792933e-27 | 0 | 0 | 7.381228e-13 | -3.222593 | 10.38511
711.25 | 231 | 234.1425 | 527.35 | -3.142466 | 8.868242e-20 | 4.120886e-13 | 1.225471e-27 | 0 | 0 | 4.120887e-13 | -3.142466 | 9.875091
711.3 | 283 | 234.0623 | 527.3 | 48.93766 | 4.32971e-20 | 2.289019e-13 | 5.349855e-28 | 0 | 0 | 2.289019e-13 | 48.93766 | 2394.895
711.35 | 242 | 233.9822 | 527.25 | 8.01779 | 2.103181e-20 | 1.265041e-13 | 2.323687e-28 | 0 | 0 | 1.265041e-13 | 8.01779 | 64.28495
711.4 | 231 | 233.9021 | 527.2 | -2.902083 | 1.016462e-20 | 6.955952e-14 | 1.004176e-28 | 0 | 0 | 6.955953e-14 | -2.902083 | 8.422085
711.45 | 271 | 233.822 | 527.15 | 37.17804 | 4.887673e-21 | 3.805442e-14 | 4.317565e-29 | 0 | 0 | 3.805443e-14 | 37.17804 | 1382.207
711.5 | 232 | 233.7418 | 527.1 | -1.741828 | 2.338351e-21 | 2.071335e-14 | 1.846989e-29 | 0 | 0 | 2.071335e-14 | -1.741828 | 3.033963
711.55 | 266 | 233.6617 | 527.05 | 32.3383 | 1.113048e-21 | 1.121739e-14 | 7.861157e-30 | 0 | 0 | 1.12174e-14 | 32.3383 | 1045.766
711.6 | 252 | 233.5816 | 527 | 18.41843 | 5.271266e-22 | 6.044082e-15 | 3.328934e-30 | 0 | 0 | 6.044083e-15 | 18.41843 | 339.2385
711.65 | 266 | 233.5014 | 526.95 | 32.49856 | 2.483776e-22 | 3.240151e-15 | 1.402557e-30 | 0 | 0 | 3.240152e-15 | 32.49856 | 1056.156
711.7 | 262 | 233.4213 | 526.9 | 28.57868 | 1.164411e-22 | 1.728211e-15 | 5.879392e-31 | 0 | 0 | 1.728212e-15 | 28.57868 | 816.7411
711.75 | 265 | 233.3412 | 526.85 | 31.65881 | 5.431217e-23 | 9.171177e-16 | 2.452116e-31 | 0 | 0 | 9.171177e-16 | 31.65881 | 1002.28
711.8 | 255 | 233.2611 | 526.8 | 21.73894 | 2.520487e-23 | 4.842279e-16 | 1.017527e-31 | 0 | 0 | 4.84228e-16 | 21.73894 | 472.5814
711.85 | 282 | 233.1809 | 526.75 | 48.81907 | 1.163773e-23 | 2.543731e-16 | 4.200953e-32 | 0 | 0 | 2.543731e-16 | 48.81907 | 2383.301
711.9 | 254 | 233.1008 | 526.7 | 20.89919 | 5.346246e-24 | 1.329503e-16 | 1.725624e-32 | 0 | 0 | 1.329503e-16 | 20.89919 | 436.7763
711.95 | 251 | 233.0207 | 526.65 | 17.97932 | 2.443577e-24 | 6.913594e-17 | 7.052469e-33 | 0 | 0 | 6.913594e-17 | 17.97932 | 323.256
712 | 240 | 232.9406 | 526.6 | 7.059449 | 1.111219e-24 | 3.576968e-17 | 2.867694e-33 | 0 | 0 | 3.576968e-17 | 7.059449 | 49.83582
712.05 | 285 | 232.8604 | 526.55 | 52.13958 | 5.027709e-25 | 1.841293e-17 | 1.160168e-33 | 0 | 0 | 1.841293e-17 | 52.13958 | 2718.535
712.1 | 230 | 232.7803 | 526.5 | -2.780296 | 2.263274e-25 | 9.430339e-18 | 4.66988e-34 | 0 | 0 | 9.430339e-18 | -2.780296 | 7.730046
712.15 | 243 | 232.7002 | 526.45 | 10.29983 | 1.013679e-25 | 4.805387e-18 | 1.870196e-34 | 0 | 0 | 4.805387e-18 | 10.29983 | 106.0865
712.2 | 288 | 232.62 | 526.4 | 55.37996 | 4.517111e-26 | 2.436273e-18 | 7.451868e-35 | 0 | 0 | 2.436273e-18 | 55.37996 | 3066.94
712.25 | 261 | 232.5399 | 526.35 | 28.46009 | 2.002708e-26 | 1.22891e-18 | 2.954199e-35 | 0 | 0 | 1.228911e-18 | 28.46009 | 809.9765
712.3 | 254 | 232.4598 | 526.3 | 21.54021 | 8.834275e-27 | 6.167528e-19 | 1.165228e-35 | 0 | 0 | 6.167528e-19 | 21.54021 | 463.9808
712.35 | 248 | 232.3797 | 526.25 | 15.62034 | 3.877224e-27 | 3.07963e-19 | 4.572765e-36 | 0 | 0 | 3.07963e-19 | 15.62034 | 243.9951
712.4 | 262 | 232.2995 | 526.2 | 29.70047 | 1.693041e-27 | 1.529969e-19 | 1.785432e-36 | 0 | 0 | 1.529969e-19 | 29.70047 | 882.1179
712.45 | 259 | 232.2194 | 526.15 | 26.7806 | 7.355475e-28 | 7.562465e-20 | 6.935924e-37 | 0 | 0 | 7.562465e-20 | 26.7806 | 717.2004
712.5 | 293 | 232.1393 | 526.1 | 60.86072 | 3.179439e-28 | 3.719124e-20 | 2.680785e-37 | 0 | 0 | 3.719124e-20 | 60.86072 | 3704.028
712.55 | 247 | 232.0591 | 526.05 | 14.94085 | 1.367373e-28 | 1.819762e-20 | 1.030899e-37 | 0 | 0 | 1.819762e-20 | 14.94085 | 223.2291
712.6 | 269 | 231.979 | 526 | 37.02098 | 5.850864e-29 | 8.859007e-21 | 3.944274e-38 | 0 | 0 | 8.859007e-21 | 37.02098 | 1370.553
712.65 | 272 | 231.8989 | 525.95 | 40.10111 | 2.490862e-29 | 4.290937e-21 | 1.501463e-38 | 0 | 0 | 4.290937e-21 | 40.10111 | 1608.099
712.7 | 260 | 231.8188 | 525.9 | 28.18124 | 1.055057e-29 | 2.067835e-21 | 5.686679e-39 | 0 | 0 | 2.067835e-21 | 28.18124 | 794.182
712.75 | 279 | 231.7386 | 525.85 | 47.26136 | 4.4463e-30 | 9.914624e-22 | 2.142888e-39 | 0 | 0 | 9.914624e-22 | 47.26136 | 2233.636
712.8 | 250 | 231.6585 | 525.8 | 18.34149 | 1.86431e-30 | 4.729695e-22 | 8.03409e-40 | 0 | 0 | 4.729695e-22 | 18.34149 | 336.4103
712.85 | 293 | 231.5784 | 525.75 | 61.42162 | 7.777397e-31 | 2.244847e-22 | 2.996889e-40 | 0 | 0 | 2.244847e-22 | 61.42162 | 3772.615
712.9 | 301 | 231.4983 | 525.7 | 69.50175 | 3.2281e-31 | 1.060076e-22 | 1.112247e-40 | 0 | 0 | 1.060076e-22 | 69.50175 | 4830.493
712.95 | 293 | 231.4181 | 525.65 | 61.58187 | 1.33308e-31 | 4.980623e-23 | 4.107034e-41 | 0 | 0 | 4.980623e-23 | 61.58187 | 3792.327
713 | 279 | 231.338 | 525.6 | 47.662 | 5.477244e-32 | 2.328236e-23 | 1.508871e-41 | 0 | 0 | 2.328236e-23 | 47.662 | 2271.666
713.05 | 302 | 231.2579 | 525.55 | 70.74213 | 2.239054e-32 | 1.082847e-23 | 5.51534e-42 | 0 | 0 | 1.082847e-23 | 70.74213 | 5004.449
713.1 | 250 | 231.1777 | 525.5 | 18.82226 | 9.106756e-33 | 5.01076e-24 | 2.005808e-42 | 0 | 0 | 5.01076e-24 | 18.82226 | 354.2773
713.15 | 262 | 231.0976 | 525.45 | 30.90238 | 3.685186e-33 | 2.306943e-24 | 7.257764e-43 | 0 | 0 | 2.306943e-24 | 30.90238 | 954.9573
713.2 | 273 | 231.0175 | 525.4 | 41.98251 | 1.483719e-33 | 1.056736e-24 | 2.612841e-43 | 0 | 0 | 1.056736e-24 | 41.98251 | 1762.531
713.25 | 272 | 230.9374 | 525.35 | 41.06264 | 5.943478e-34 | 4.816072e-25 | 9.358791e-44 | 0 | 0 | 4.816072e-25 | 41.06264 | 1686.14
713.3 | 265 | 230.8572 | 525.3 | 34.14277 | 2.368788e-34 | 2.183816e-25 | 3.33521e-44 | 0 | 0 | 2.183816e-25 | 34.14277 | 1165.729
713.35 | 265 | 230.7771 | 525.25 | 34.22289 | 9.393087e-35 | 9.852255e-26 | 1.18256e-44 | 0 | 0 | 9.852255e-26 | 34.22289 | 1171.207
713.4 | 287 | 230.697 | 525.2 | 56.30302 | 3.705844e-35 | 4.422337e-26 | 4.171764e-45 | 0 | 0 | 4.422337e-26 | 56.30302 | 3170.03
713.45 | 283 | 230.6169 | 525.15 | 52.38315 | 1.454663e-35 | 1.974989e-26 | 1.464242e-45 | 0 | 0 | 1.974989e-26 | 52.38315 | 2743.994
713.5 | 287 | 230.5367 | 525.1 | 56.46328 | 5.681126e-36 | 8.775546e-27 | 5.113317e-46 | 0 | 0 | 8.775546e-27 | 56.46328 | 3188.102
713.55 | 283 | 230.4566 | 525.05 | 52.54341 | 2.207512e-36 | 3.87954e-27 | 1.776598e-46 | 0 | 0 | 3.87954e-27 | 52.54341 | 2760.809
713.6 | 285 | 230.3765 | 525 | 54.62353 | 8.534306e-37 | 1.706408e-27 | 6.141468e-47 | 0 | 0 | 1.706408e-27 | 54.62353 | 2983.73
713.65 | 262 | 230.2963 | 524.95 | 31.70366 | 3.282691e-37 | 7.467619e-28 | 2.112282e-47 | 0 | 0 | 7.467619e-28 | 31.70366 | 1005.122
713.7 | 289 | 230.2162 | 524.9 | 58.78379 | 1.256286e-37 | 3.251457e-28 | 7.228165e-48 | 0 | 0 | 3.251457e-28 | 58.78379 | 3455.534
713.75 | 297 | 230.1361 | 524.85 | 66.86392 | 4.783474e-38 | 1.408544e-28 | 2.460939e-48 | 0 | 0 | 1.408544e-28 | 66.86392 | 4470.783
713.8 | 253 | 230.056 | 524.8 | 22.94404 | 1.812154e-38 | 6.070991e-29 | 8.336244e-49 | 0 | 0 | 6.070991e-29 | 22.94404 | 526.4291
713.85 | 265 | 229.9758 | 524.75 | 35.02417 | 6.830354e-39 | 2.603427e-29 | 2.809548e-49 | 0 | 0 | 2.603427e-29 | 35.02417 | 1226.693
713.9 | 281 | 229.8957 | 524.7 | 51.1043 | 2.561463e-39 | 1.110779e-29 | 9.421046e-50 | 0 | 0 | 1.110779e-29 | 51.1043 | 2611.649
713.95 | 281 | 229.8156 | 524.65 | 51.18443 | 9.557174e-40 | 4.71527e-30 | 3.143102e-50 | 0 | 0 | 4.71527e-30 | 51.18443 | 2619.845
714 | 252 | 229.7354 | 524.6 | 22.26455 | 3.547869e-40 | 1.991508e-30 | 1.043312e-50 | 0 | 0 | 1.991508e-30 | 22.26455 | 495.7104
714.05 | 284 | 229.6553 | 524.55 | 54.34468 | 1.310395e-40 | 8.368627e-31 | 3.445615e-51 | 0 | 0 | 8.368627e-31 | 54.34468 | 2953.344
714.1 | 275 | 229.5752 | 524.5 | 45.42481 | 4.815412e-41 | 3.498831e-31 | 1.132181e-51 | 0 | 0 | 3.498831e-31 | 45.42481 | 2063.413
714.15 | 273 | 229.4951 | 524.45 | 43.50494 | 1.760603e-41 | 1.45542e-31 | 3.701363e-52 | 0 | 0 | 1.45542e-31 | 43.50494 | 1892.68
714.2 | 266 | 229.4149 | 524.4 | 36.58506 | 6.404509e-42 | 6.023519e-32 | 1.203938e-52 | 0 | 0 | 6.023519e-32 | 36.58506 | 1338.467
714.25 | 279 | 229.3348 | 524.35 | 49.66519 | 2.317965e-42 | 2.480326e-32 | 3.896215e-53 | 0 | 0 | 2.480326e-32 | 49.66519 | 2466.631
714.3 | 278 | 229.2547 | 524.3 | 48.74532 | 8.346888e-43 | 1.016164e-32 | 1.254522e-53 | 0 | 0 | 1.016164e-32 | 48.74532 | 2376.106
714.35 | 279 | 229.1746 | 524.25 | 49.82545 | 2.990466e-43 | 4.142054e-33 | 4.018931e-54 | 0 | 0 | 4.142054e-33 | 49.82545 | 2482.575
714.4 | 257 | 229.0944 | 524.2 | 27.90557 | 1.065982e-43 | 1.679826e-33 | 1.280971e-54 | 0 | 0 | 1.679826e-33 | 27.90557 | 778.7211
714.45 | 260 | 229.0143 | 524.15 | 30.9857 | 3.78057e-44 | 6.778119e-34 | 4.062232e-55 | 0 | 0 | 6.778119e-34 | 30.9857 | 960.1138
714.5 | 233 | 228.9342 | 524.1 | 4.06583 | 1.334017e-44 | 2.721139e-34 | 1.281701e-55 | 0 | 0 | 2.721139e-34 | 4.06583 | 16.53097
714.55 | 255 | 228.854 | 524.05 | 26.14596 | 4.68341e-45 | 1.086899e-34 | 4.023511e-56 | 0 | 0 | 1.086899e-34 | 26.14596 | 683.6111
714.6 | 264 | 228.7739 | 524 | 35.22609 | 1.63591e-45 | 4.319404e-35 | 1.256668e-56 | 0 | 0 | 4.319404e-35 | 35.22609 | 1240.877
714.65 | 233 | 228.6938 | 523.95 | 4.306213 | 5.685301e-46 | 1.707872e-35 | 3.9051e-57 | 0 | 0 | 1.707872e-35 | 4.306213 | 18.54347
714.7 | 217 | 228.6137 | 523.9 | -11.61366 | 1.965821e-46 | 6.71867e-36 | 1.207371e-57 | 0 | 0 | 6.71867e-36 | -11.61366 | 134.8771
714.75 | 284 | 228.5335 | 523.85 | 55.46647 | 6.762873e-47 | 2.62971e-36 | 3.714032e-58 | 0 | 0 | 2.62971e-36 | 55.46647 | 3076.529
714.8 | 241 | 228.4534 | 523.8 | 12.5466 | 2.314808e-47 | 1.024069e-36 | 1.136704e-58 | 0 | 0 | 1.024069e-36 | 12.5466 | 157.4171
714.85 | 266 | 228.3733 | 523.75 | 37.62672 | 7.88307e-48 | 3.967775e-37 | 3.461349e-59 | 0 | 0 | 3.967775e-37 | 37.62672 | 1415.77
714.9 | 254 | 228.2931 | 523.7 | 25.70685 | 2.670991e-48 | 1.529542e-37 | 1.048673e-59 | 0 | 0 | 1.529542e-37 | 25.70685 | 660.8422
714.95 | 263 | 228.213 | 523.65 | 34.78698 | 9.004217e-49 | 5.866412e-38 | 3.161053e-60 | 0 | 0 | 5.866412e-38 | 34.78698 | 1210.134
715 | 265 | 228.1329 | 523.6 | 36.86711 | 3.020064e-49 | 2.238619e-38 | 9.480249e-61 | 0 | 0 | 2.238619e-38 | 36.86711 | 1359.184
715.05 | 266 | 228.0528 | 523.55 | 37.94723 | 1.00782e-49 | 8.499328e-39 | 2.828814e-61 | 0 | 0 | 8.499328e-39 | 37.94723 | 1439.993
715.1 | 242 | 227.9726 | 523.5 | 14.02736 | 3.346157e-50 | 3.210595e-39 | 8.39819e-62 | 0 | 0 | 3.210595e-39 | 14.02736 | 196.7669
715.15 | 250 | 227.8925 | 523.45 | 22.10749 | 1.105367e-50 | 1.206655e-39 | 2.480639e-62 | 0 | 0 | 1.206655e-39 | 22.10749 | 488.7411
715.2 | 246 | 227.8124 | 523.4 | 18.18762 | 3.63298e-51 | 4.512083e-40 | 7.290176e-63 | 0 | 0 | 4.512083e-40 | 18.18762 | 330.7894
715.25 | 257 | 227.7323 | 523.35 | 29.26774 | 1.188e-51 | 1.67868e-40 | 2.131617e-63 | 0 | 0 | 1.67868e-40 | 29.26774 | 856.6009
715.3 | 238 | 227.6521 | 523.3 | 10.34787 | 3.865148e-52 | 6.21377e-41 | 6.201215e-64 | 0 | 0 | 6.21377e-41 | 10.34787 | 107.0785
715.35 | 260 | 227.572 | 523.25 | 32.428 | 1.251159e-52 | 2.288438e-41 | 1.794903e-64 | 0 | 0 | 2.288438e-41 | 32.428 | 1051.575
715.4 | 241 | 227.4919 | 523.2 | 13.50813 | 4.029542e-53 | 8.38532e-42 | 5.168946e-65 | 0 | 0 | 8.38532e-42 | 13.50813 | 182.4695
715.45 | 193 | 227.4117 | 523.15 | -34.41175 | 1.291205e-53 | 3.057009e-42 | 1.481015e-65 | 0 | 0 | 3.057009e-42 | -34.41175 | 1184.168
715.5 | 224 | 227.3316 | 523.1 | -3.331617 | 4.116533e-54 | 1.108844e-42 | 4.221955e-66 | 0 | 0 | 1.108844e-42 | -3.331617 | 11.09967
715.55 | 255 | 227.2515 | 523.05 | 27.74851 | 1.305763e-54 | 4.001667e-43 | 1.197469e-66 | 0 | 0 | 4.001667e-43 | 27.74851 | 769.9798
715.6 | 247 | 227.1714 | 523 | 19.82864 | 4.120918e-55 | 1.436838e-43 | 3.379183e-67 | 0 | 0 | 1.436838e-43 | 19.82864 | 393.1749
715.65 | 217 | 227.0912 | 522.95 | -10.09123 | 1.293958e-55 | 5.133003e-44 | 9.487585e-68 | 0 | 0 | 5.133003e-44 | -10.09123 | 101.833
715.7 | 235 | 227.0111 | 522.9 | 7.988893 | 4.042433e-56 | 1.824449e-44 | 2.650307e-68 | 0 | 0 | 1.824449e-44 | 7.988893 | 63.82241
715.75 | 227 | 226.931 | 522.85 | 0.06902073 | 1.256499e-56 | 6.451913e-45 | 7.366028e-69 | 0 | 0 | 6.451913e-45 | 0.06902073 | 0.004763862
715.8 | 214 | 226.8509 | 522.8 | -12.85085 | 3.885779e-57 | 2.270084e-45 | 2.036888e-69 | 0 | 0 | 2.270084e-45 | -12.85085 | 165.1444
715.85 | 245 | 226.7707 | 522.75 | 18.22928 | 1.195613e-57 | 7.946793e-46 | 5.603992e-70 | 0 | 0 | 7.946793e-46 | 18.22928 | 332.3065
715.9 | 224 | 226.6906 | 522.7 | -2.690596 | 3.660157e-58 | 2.767824e-46 | 1.533997e-70 | 0 | 0 | 2.767824e-46 | -2.690596 | 7.239309
715.95 | 223 | 226.6105 | 522.65 | -3.610469 | 1.114822e-58 | 9.591394e-47 | 4.177805e-71 | 0 | 0 | 9.591394e-47 | -3.610469 | 13.03548
716 | 228 | 226.5303 | 522.6 | 1.469659 | 3.378375e-59 | 3.306904e-47 | 1.132057e-71 | 0 | 0 | 3.306904e-47 | 1.469659 | 2.159897
716.05 | 230 | 226.4502 | 522.55 | 3.549786 | 1.018607e-59 | 1.134379e-47 | 3.052004e-72 | 0 | 0 | 1.134379e-47 | 3.549786 | 12.60098
716.1 | 259 | 226.3701 | 522.5 | 32.62991 | 3.055641e-60 | 3.871605e-48 | 8.186505e-73 | 0 | 0 | 3.871605e-48 | 32.62991 | 1064.711
716.15 | 212 | 226.29 | 522.45 | -14.28996 | 9.119994e-61 | 1.314682e-48 | 2.184784e-73 | 0 | 0 | 1.314682e-48 | -14.28996 | 204.2029
716.2 | 221 | 226.2098 | 522.4 | -5.209831 | 2.708216e-61 | 4.441678e-49 | 5.801165e-74 | 0 | 0 | 4.441678e-49 | -5.209831 | 27.14234
716.25 | 216 | 226.1297 | 522.35 | -10.1297 | 8.001451e-62 | 1.493035e-49 | 1.532563e-74 | 0 | 0 | 1.493035e-49 | -10.1297 | 102.6109
716.3 | 211 | 226.0496 | 522.3 | -15.04958 | 2.352073e-62 | 4.99332e-50 | 4.028268e-75 | 0 | 0 | 4.99332e-50 | -15.04958 | 226.4897
716.35 | 218 | 225.9694 | 522.25 | -7.969448 | 6.879064e-63 | 1.66152e-50 | 1.053452e-75 | 0 | 0 | 1.66152e-50 | -7.969448 | 63.5121
716.4 | 217 | 225.8893 | 522.2 | -8.88932 | 2.001726e-63 | 5.500703e-51 | 2.740992e-76 | 0 | 0 | 5.500703e-51 | -8.88932 | 79.02001
716.45 | 231 | 225.8092 | 522.15 | 5.190808 | 5.795307e-64 | 1.811872e-51 | 7.095737e-77 | 0 | 0 | 1.811872e-51 | 5.190808 | 26.94448
716.5 | 234 | 225.7291 | 522.1 | 8.270935 | 1.66934e-64 | 5.937907e-52 | 1.827611e-77 | 0 | 0 | 5.937907e-52 | 8.270935 | 68.40837
716.55 | 197 | 225.6489 | 522.05 | -28.64894 | 4.784206e-65 | 1.936136e-52 | 4.683458e-78 | 0 | 0 | 1.936136e-52 | -28.64894 | 820.7616
716.6 | 227 | 225.5688 | 522 | 1.43119 | 1.36418e-65 | 6.281091e-53 | 1.194115e-78 | 0 | 0 | 6.281091e-53 | 1.43119 | 2.048306
716.65 | 219 | 225.4887 | 521.95 | -6.488682 | 3.870168e-66 | 2.02736e-53 | 3.02916e-79 | 0 | 0 | 2.02736e-53 | -6.488682 | 42.10299
716.7 | 240 | 225.4086 | 521.9 | 14.59145 | 1.092408e-66 | 6.510632e-54 | 7.645308e-80 | 0 | 0 | 6.510632e-54 | 14.59145 | 212.9103
716.75 | 232 | 225.3284 | 521.85 | 6.671573 | 3.067864e-67 | 2.080234e-54 | 1.919837e-80 | 0 | 0 | 2.080234e-54 | 6.671573 | 44.50989
716.8 | 214 | 225.2483 | 521.8 | -11.2483 | 8.572041e-68 | 6.612987e-55 | 4.796564e-81 | 0 | 0 | 6.612987e-55 | -11.2483 | 126.5242
716.85 | 209 | 225.1682 | 521.75 | -16.16817 | 2.383027e-68 | 2.091606e-55 | 1.19232e-81 | 0 | 0 | 2.091606e-55 | -16.16817 | 261.4098
716.9 | 228 | 225.088 | 521.7 | 2.911956 | 6.591287e-69 | 6.582012e-56 | 2.948845e-82 | 0 | 0 | 6.582012e-56 | 2.911956 | 8.479489
716.95 | 246 | 225.0079 | 521.65 | 20.99208 | 1.813878e-69 | 2.060791e-56 | 7.256173e-83 | 0 | 0 | 2.060791e-56 | 20.99208 | 440.6676
717 | 180 | 224.9278 | 521.6 | -44.92779 | 4.966411e-70 | 6.419571e-57 | 1.776479e-83 | 0 | 0 | 6.419571e-57 | -44.92779 | 2018.506
717.05 | 215 | 224.8477 | 521.55 | -9.847661 | 1.352925e-70 | 1.989641e-57 | 4.32722e-84 | 0 | 0 | 1.989641e-57 | -9.847661 | 96.97643
717.1 | 194 | 224.7675 | 521.5 | -30.76753 | 3.666921e-71 | 6.135357e-58 | 1.048708e-84 | 0 | 0 | 6.135357e-58 | -30.76753 | 946.6411
717.15 | 227 | 224.6874 | 521.45 | 2.312594 | 9.888396e-72 | 1.882356e-58 | 2.528697e-85 | 0 | 0 | 1.882356e-58 | 2.312594 | 5.348092
717.2 | 222 | 224.6073 | 521.4 | -2.607278 | 2.653058e-72 | 5.745927e-59 | 6.066463e-86 | 0 | 0 | 5.745927e-59 | -2.607278 | 6.797899
717.25 | 224 | 224.5272 | 521.35 | -0.5271504 | 7.082138e-73 | 1.745079e-59 | 1.448008e-86 | 0 | 0 | 1.745079e-59 | -0.5271504 | 0.2778876
717.3 | 213 | 224.447 | 521.3 | -11.44702 | 1.880955e-73 | 5.273109e-60 | 3.438768e-87 | 0 | 0 | 5.273109e-60 | -11.44702 | 131.0343
717.35 | 229 | 224.3669 | 521.25 | 4.633105 | 4.970376e-74 | 1.585313e-60 | 8.125153e-88 | 0 | 0 | 1.585313e-60 | 4.633105 | 21.46566
717.4 | 216 | 224.2868 | 521.2 | -8.286768 | 1.306763e-74 | 4.741982e-61 | 1.910103e-88 | 0 | 0 | 4.741982e-61 | -8.286768 | 68.67052
717.45 | 189 | 224.2066 | 521.15 | -35.20664 | 3.418225e-75 | 1.411242e-61 | 4.467644e-89 | 0 | 0 | 1.411242e-61 | -35.20664 | 1239.507
717.5 | 236 | 224.1265 | 521.1 | 11.87349 | 8.896133e-76 | 4.178683e-62 | 1.039674e-89 | 0 | 0 | 4.178683e-62 | 11.87349 | 140.9797
717.55 | 204 | 224.0464 | 521.05 | -20.04638 | 2.303554e-76 | 1.231045e-62 | 2.407199e-90 | 0 | 0 | 1.231045e-62 | -20.04638 | 401.8575
717.6 | 215 | 223.9663 | 521 | -8.966257 | 5.934611e-77 | 3.608323e-63 | 5.545283e-91 | 0 | 0 | 3.608323e-63 | -8.966257 | 80.39377
717.65 | 207 | 223.8861 | 520.95 | -16.88613 | 1.521187e-77 | 1.052285e-63 | 1.27096e-91 | 0 | 0 | 1.052285e-63 | -16.88613 | 285.1414
717.7 | 216 | 223.806 | 520.9 | -7.806002 | 3.879446e-78 | 3.053218e-64 | 2.898257e-92 | 0 | 0 | 3.053218e-64 | -7.806002 | 60.93366
717.75 | 206 | 223.7259 | 520.85 | -17.72587 | 9.843586e-79 | 8.814119e-65 | 6.575645e-93 | 0 | 0 | 8.814119e-65 | -17.72587 | 314.2066
717.8 | 227 | 223.6457 | 520.8 | 3.354253 | 2.485041e-79 | 2.531609e-65 | 1.48435e-93 | 0 | 0 | 2.531609e-65 | 3.354253 | 11.25102
717.85 | 194 | 223.5656 | 520.75 | -29.56562 | 6.241808e-80 | 7.23454e-66 | 3.333735e-94 | 0 | 0 | 7.23454e-66 | -29.56562 | 874.1258
717.9 | 230 | 223.4855 | 520.7 | 6.514509 | 1.559854e-80 | 2.056941e-66 | 7.449419e-95 | 0 | 0 | 2.056941e-66 | 6.514509 | 42.43882
717.95 | 203 | 223.4054 | 520.65 | -20.40536 | 3.878412e-81 | 5.818746e-67 | 1.656191e-95 | 0 | 0 | 5.818746e-67 | -20.40536 | 416.3789
718 | 183 | 223.3252 | 520.6 | -40.32524 | 9.594461e-82 | 1.637697e-67 | 3.663488e-96 | 0 | 0 | 1.637697e-67 | -40.32524 | 1626.125
718.05 | 224 | 223.2451 | 520.55 | 0.7548916 | 2.361478e-82 | 4.586003e-68 | 8.062615e-97 | 0 | 0 | 4.586003e-68 | 0.7548916 | 0.5698613
718.1 | 228 | 223.165 | 520.5 | 4.835019 | 5.782875e-83 | 1.277708e-68 | 1.765443e-97 | 0 | 0 | 1.277708e-68 | 4.835019 | 23.37741
718.15 | 214 | 223.0849 | 520.45 | -9.084853 | 1.408965e-83 | 3.541813e-69 | 3.846166e-98 | 0 | 0 | 3.541813e-69 | -9.084853 | 82.53456
718.2 | 227 | 223.0047 | 520.4 | 3.995274 | 3.415493e-84 | 9.768239e-70 | 8.336792e-99 | 0 | 0 | 9.768239e-70 | 3.995274 | 15.96222
718.25 | 201 | 222.9246 | 520.35 | -21.9246 | 8.237645e-85 | 2.680424e-70 | 1.797904e-99 | 0 | 0 | 2.680424e-70 | -21.9246 | 480.688
718.3 | 182 | 222.8445 | 520.3 | -40.84447 | 1.976739e-85 | 7.317913e-71 | 3.85772e-100 | 0 | 0 | 7.317913e-71 | -40.84447 | 1668.271
718.35 | 208 | 222.7643 | 520.25 | -14.76434 | 4.71946e-86 | 1.987777e-71 | 8.235528e-101 | 0 | 0 | 1.987777e-71 | -14.76434 | 217.9858
718.4 | 207 | 222.6842 | 520.2 | -15.68422 | 1.121068e-86 | 5.372107e-72 | 1.749238e-101 | 0 | 0 | 5.372107e-72 | -15.68422 | 245.9946
718.45 | 205 | 222.6041 | 520.15 | -17.60409 | 2.649525e-87 | 1.444503e-72 | 3.696603e-102 | 0 | 0 | 1.444503e-72 | -17.60409 | 309.9039
718.5 | 221 | 222.524 | 520.1 | -1.52396 | 6.230182e-88 | 3.864457e-73 | 7.772369e-103 | 0 | 0 | 3.864457e-73 | -1.52396 | 2.322453
718.55 | 210 | 222.4438 | 520.05 | -12.44383 | 1.457572e-88 | 1.028621e-73 | 1.625925e-103 | 0 | 0 | 1.028621e-73 | -12.44383 | 154.849
718.6 | 203 | 222.3637 | 520 | -19.3637 | 3.392783e-89 | 2.724073e-74 | 3.384109e-104 | 0 | 0 | 2.724073e-74 | -19.3637 | 374.9531
718.65 | 194 | 222.2836 | 519.95 | -28.28358 | 7.857396e-90 | 7.177594e-75 | 7.00785e-105 | 0 | 0 | 7.177594e-75 | -28.28358 | 799.9607
718.7 | 230 | 222.2034 | 519.9 | 7.796551 | 1.810497e-90 | 1.881636e-75 | 1.443849e-105 | 0 | 0 | 1.881636e-75 | 7.796551 | 60.7862
718.75 | 203 | 222.1233 | 519.85 | -19.12332 | 4.150626e-91 | 4.907822e-76 | 2.959753e-106 | 0 | 0 | 4.907822e-76 | -19.12332 | 365.7014
718.8 | 189 | 222.0432 | 519.8 | -33.04319 | 9.467297e-92 | 1.273616e-76 | 6.036507e-107 | 0 | 0 | 1.273616e-76 | -33.04319 | 1091.853
718.85 | 222 | 221.9631 | 519.75 | 0.03693362 | 2.148498e-92 | 3.288404e-77 | 1.224934e-107 | 0 | 0 | 3.288404e-77 | 0.03693362 | 0.001364093
718.9 | 206 | 221.8829 | 519.7 | -15.88294 | 4.851104e-93 | 8.447501e-78 | 2.473068e-108 | 0 | 0 | 8.447501e-78 | -15.88294 | 252.2677
718.95 | 225 | 221.8028 | 519.65 | 3.197189 | 1.08979e-93 | 2.159076e-78 | 4.967708e-109 | 0 | 0 | 2.159076e-78 | 3.197189 | 10.22202
719 | 200 | 221.7227 | 519.6 | -21.72268 | 2.4358e-94 | 5.490403e-79 | 9.928251e-110 | 0 | 0 | 5.490403e-79 | -21.72268 | 471.875
719.05 | 237 | 221.6426 | 519.55 | 15.35744 | 5.416729e-95 | 1.389112e-79 | 1.974177e-110 | 0 | 0 | 1.389112e-79 | 15.35744 | 235.8511
719.1 | 205 | 221.5624 | 519.5 | -16.56243 | 1.198475e-95 | 3.496767e-80 | 3.905673e-111 | 0 | 0 | 3.496767e-80 | -16.56243 | 274.314
719.15 | 197 | 221.4823 | 519.45 | -24.4823 | 2.638261e-96 | 8.757756e-81 | 7.687806e-112 | 0 | 0 | 8.757756e-81 | -24.4823 | 599.383
719.2 | 219 | 221.4022 | 519.4 | -2.402173 | 5.778339e-97 | 2.182306e-81 | 1.505586e-112 | 0 | 0 | 2.182306e-81 | -2.402173 | 5.770435
719.25 | 215 | 221.322 | 519.35 | -6.322045 | 1.259172e-97 | 5.410469e-82 | 2.933629e-113 | 0 | 0 | 5.410469e-82 | -6.322045 | 39.96826
719.3 | 202 | 221.2419 | 519.3 | -19.24192 | 2.730005e-98 | 1.334599e-82 | 5.68724e-114 | 0 | 0 | 1.334599e-82 | -19.24192 | 370.2514
719.35 | 202 | 221.1618 | 519.25 | -19.16179 | 5.888958e-99 | 3.275393e-83 | 1.096969e-114 | 0 | 0 | 3.275393e-83 | -19.16179 | 367.1742
719.4 | 209 | 221.0817 | 519.2 | -12.08166 | 1.263893e-99 | 7.997838e-84 | 2.105155e-115 | 0 | 0 | 7.997838e-84 | -12.08166 | 145.9666
719.45 | 255 | 221.0015 | 519.15 | 33.99847 | 2.698848e-100 | 1.943025e-84 | 4.019482e-116 | 0 | 0 | 1.943025e-84 | 33.99847 | 1155.896
719.5 | 221 | 220.9214 | 519.1 | 0.07859278 | 5.733811e-101 | 4.69657e-85 | 7.635771e-117 | 0 | 0 | 4.69657e-85 | 0.07859278 | 0.006176825
719.55 | 221 | 220.8413 | 519.05 | 0.1587204 | 1.212006e-101 | 1.129483e-85 | 1.443219e-117 | 0 | 0 | 1.129483e-85 | 0.1587204 | 0.02519217
719.6 | 216 | 220.7612 | 519 | -4.761152 | 2.54896e-102 | 2.70256e-86 | 2.71399e-118 | 0 | 0 | 2.70256e-86 | -4.761152 | 22.66857
719.65 | 192 | 220.681 | 518.95 | -28.68102 | 5.333567e-103 | 6.4338e-87 | 5.077861e-119 | 0 | 0 | 6.4338e-87 | -28.68102 | 822.6012
719.7 | 213 | 220.6009 | 518.9 | -7.600897 | 1.110373e-103 | 1.5239e-87 | 9.452571e-120 | 0 | 0 | 1.5239e-87 | -7.600897 | 57.77363
719.75 | 213 | 220.5208 | 518.85 | -7.520769 | 2.299943e-104 | 3.591218e-88 | 1.750716e-120 | 0 | 0 | 3.591218e-88 | -7.520769 | 56.56197
719.8 | 223 | 220.4406 | 518.8 | 2.559359 | 4.739817e-105 | 8.420228e-89 | 3.226102e-121 | 0 | 0 | 8.420228e-89 | 2.559359 | 6.550316
719.85 | 200 | 220.3605 | 518.75 | -20.36051 | 9.718578e-106 | 1.964276e-89 | 5.91476e-122 | 0 | 0 | 1.964276e-89 | -20.36051 | 414.5505
719.9 | 217 | 220.2804 | 518.7 | -3.280386 | 1.982625e-106 | 4.559085e-90 | 1.078929e-122 | 0 | 0 | 4.559085e-90 | -3.280386 | 10.76093
719.95 | 223 | 220.2003 | 518.65 | 2.799741 | 4.024157e-107 | 1.052809e-90 | 1.958146e-123 | 0 | 0 | 1.052809e-90 | 2.799741 | 7.838552
720 | 201 | 220.1201 | 518.6 | -19.12013 | 8.126543e-108 | 2.418901e-91 | 3.53585e-124 | 0 | 0 | 2.418901e-91 | -19.12013 | 365.5794