## B588N
DATA
FRR
HJC-330H
09-26-20
820
850
0.05
601
1
1
5000
199 | 820
196 | 820.05
185 | 820.1
198 | 820.15
173 | 820.2
165 | 820.25
189 | 820.3
205 | 820.35
201 | 820.4
172 | 820.45
187 | 820.5
193 | 820.55
187 | 820.6
202 | 820.65
215 | 820.7
202 | 820.75
215 | 820.8
209 | 820.85
185 | 820.9
188 | 820.95
191 | 821
184 | 821.05
200 | 821.1
188 | 821.15
191 | 821.2
171 | 821.25
167 | 821.3
184 | 821.35
175 | 821.4
177 | 821.45
220 | 821.5
180 | 821.55
195 | 821.6
191 | 821.65
189 | 821.7
192 | 821.75
199 | 821.8
194 | 821.85
188 | 821.9
198 | 821.95
199 | 822
210 | 822.05
191 | 822.1
216 | 822.15
184 | 822.2
196 | 822.25
174 | 822.3
180 | 822.35
181 | 822.4
183 | 822.45
214 | 822.5
179 | 822.55
209 | 822.6
200 | 822.65
207 | 822.7
190 | 822.75
177 | 822.8
185 | 822.85
198 | 822.9
213 | 822.95
185 | 823
179 | 823.05
206 | 823.1
167 | 823.15
203 | 823.2
184 | 823.25
187 | 823.3
206 | 823.35
176 | 823.4
201 | 823.45
189 | 823.5
214 | 823.55
191 | 823.6
200 | 823.65
183 | 823.7
203 | 823.75
194 | 823.8
174 | 823.85
178 | 823.9
188 | 823.95
181 | 824
184 | 824.05
187 | 824.1
191 | 824.15
173 | 824.2
192 | 824.25
198 | 824.3
188 | 824.35
165 | 824.4
166 | 824.45
202 | 824.5
167 | 824.55
186 | 824.6
200 | 824.65
191 | 824.7
190 | 824.75
191 | 824.8
172 | 824.85
209 | 824.9
193 | 824.95
187 | 825
186 | 825.05
189 | 825.1
177 | 825.15
186 | 825.2
180 | 825.25
182 | 825.3
198 | 825.35
218 | 825.4
155 | 825.45
187 | 825.5
160 | 825.55
177 | 825.6
191 | 825.65
185 | 825.7
203 | 825.75
189 | 825.8
180 | 825.85
188 | 825.9
186 | 825.95
170 | 826
183 | 826.05
204 | 826.1
206 | 826.15
176 | 826.2
226 | 826.25
181 | 826.3
220 | 826.35
163 | 826.4
178 | 826.45
175 | 826.5
189 | 826.55
179 | 826.6
220 | 826.65
172 | 826.7
196 | 826.75
197 | 826.8
189 | 826.85
185 | 826.9
178 | 826.95
201 | 827
201 | 827.05
196 | 827.1
207 | 827.15
186 | 827.2
200 | 827.25
201 | 827.3
202 | 827.35
183 | 827.4
175 | 827.45
183 | 827.5
191 | 827.55
208 | 827.6
192 | 827.65
200 | 827.7
201 | 827.75
204 | 827.8
191 | 827.85
202 | 827.9
185 | 827.95
177 | 828
189 | 828.05
191 | 828.1
184 | 828.15
180 | 828.2
190 | 828.25
179 | 828.3
190 | 828.35
201 | 828.4
200 | 828.45
179 | 828.5
204 | 828.55
217 | 828.6
174 | 828.65
196 | 828.7
202 | 828.75
201 | 828.8
199 | 828.85
172 | 828.9
182 | 828.95
202 | 829
196 | 829.05
208 | 829.1
189 | 829.15
208 | 829.2
159 | 829.25
214 | 829.3
190 | 829.35
192 | 829.4
209 | 829.45
182 | 829.5
185 | 829.55
203 | 829.6
196 | 829.65
200 | 829.7
210 | 829.75
182 | 829.8
185 | 829.85
186 | 829.9
184 | 829.95
177 | 830
182 | 830.05
184 | 830.1
190 | 830.15
203 | 830.2
180 | 830.25
189 | 830.3
193 | 830.35
183 | 830.4
183 | 830.45
197 | 830.5
206 | 830.55
205 | 830.6
187 | 830.65
179 | 830.7
194 | 830.75
197 | 830.8
191 | 830.85
168 | 830.9
197 | 830.95
187 | 831
183 | 831.05
184 | 831.1
183 | 831.15
211 | 831.2
182 | 831.25
189 | 831.3
175 | 831.35
216 | 831.4
195 | 831.45
206 | 831.5
199 | 831.55
195 | 831.6
176 | 831.65
210 | 831.7
178 | 831.75
193 | 831.8
220 | 831.85
173 | 831.9
186 | 831.95
191 | 832
187 | 832.05
182 | 832.1
201 | 832.15
194 | 832.2
174 | 832.25
209 | 832.3
163 | 832.35
191 | 832.4
192 | 832.45
183 | 832.5
197 | 832.55
201 | 832.6
216 | 832.65
215 | 832.7
187 | 832.75
176 | 832.8
175 | 832.85
189 | 832.9
193 | 832.95
182 | 833
187 | 833.05
197 | 833.1
201 | 833.15
212 | 833.2
201 | 833.25
187 | 833.3
187 | 833.35
201 | 833.4
193 | 833.45
203 | 833.5
198 | 833.55
184 | 833.6
188 | 833.65
185 | 833.7
191 | 833.75
205 | 833.8
182 | 833.85
188 | 833.9
222 | 833.95
193 | 834
207 | 834.05
186 | 834.1
171 | 834.15
189 | 834.2
215 | 834.25
196 | 834.3
178 | 834.35
215 | 834.4
198 | 834.45
203 | 834.5
206 | 834.55
155 | 834.6
192 | 834.65
188 | 834.7
231 | 834.75
184 | 834.8
186 | 834.85
187 | 834.9
199 | 834.95
203 | 835
180 | 835.05
171 | 835.1
201 | 835.15
196 | 835.2
181 | 835.25
210 | 835.3
213 | 835.35
167 | 835.4
199 | 835.45
197 | 835.5
192 | 835.55
202 | 835.6
194 | 835.65
180 | 835.7
183 | 835.75
187 | 835.8
193 | 835.85
218 | 835.9
193 | 835.95
191 | 836
225 | 836.05
239 | 836.1
213 | 836.15
223 | 836.2
209 | 836.25
217 | 836.3
205 | 836.35
187 | 836.4
197 | 836.45
235 | 836.5
213 | 836.55
210 | 836.6
208 | 836.65
207 | 836.7
231 | 836.75
215 | 836.8
214 | 836.85
205 | 836.9
218 | 836.95
197 | 837
186 | 837.05
203 | 837.1
202 | 837.15
234 | 837.2
224 | 837.25
239 | 837.3
197 | 837.35
237 | 837.4
237 | 837.45
207 | 837.5
204 | 837.55
217 | 837.6
208 | 837.65
228 | 837.7
218 | 837.75
179 | 837.8
203 | 837.85
187 | 837.9
184 | 837.95
203 | 838
199 | 838.05
220 | 838.1
196 | 838.15
237 | 838.2
189 | 838.25
180 | 838.3
231 | 838.35
198 | 838.4
197 | 838.45
207 | 838.5
177 | 838.55
183 | 838.6
194 | 838.65
221 | 838.7
180 | 838.75
199 | 838.8
204 | 838.85
220 | 838.9
215 | 838.95
208 | 839
199 | 839.05
183 | 839.1
164 | 839.15
210 | 839.2
203 | 839.25
187 | 839.3
176 | 839.35
189 | 839.4
201 | 839.45
182 | 839.5
199 | 839.55
196 | 839.6
197 | 839.65
202 | 839.7
170 | 839.75
213 | 839.8
198 | 839.85
200 | 839.9
227 | 839.95
188 | 840
219 | 840.05
212 | 840.1
202 | 840.15
194 | 840.2
225 | 840.25
188 | 840.3
198 | 840.35
210 | 840.4
166 | 840.45
204 | 840.5
194 | 840.55
203 | 840.6
167 | 840.65
222 | 840.7
193 | 840.75
170 | 840.8
185 | 840.85
194 | 840.9
199 | 840.95
193 | 841
181 | 841.05
206 | 841.1
207 | 841.15
184 | 841.2
185 | 841.25
177 | 841.3
177 | 841.35
169 | 841.4
198 | 841.45
203 | 841.5
183 | 841.55
210 | 841.6
193 | 841.65
214 | 841.7
167 | 841.75
208 | 841.8
202 | 841.85
212 | 841.9
195 | 841.95
180 | 842
202 | 842.05
192 | 842.1
186 | 842.15
199 | 842.2
178 | 842.25
185 | 842.3
196 | 842.35
192 | 842.4
197 | 842.45
187 | 842.5
214 | 842.55
186 | 842.6
179 | 842.65
202 | 842.7
206 | 842.75
200 | 842.8
195 | 842.85
195 | 842.9
209 | 842.95
192 | 843
188 | 843.05
204 | 843.1
207 | 843.15
205 | 843.2
192 | 843.25
198 | 843.3
196 | 843.35
192 | 843.4
199 | 843.45
207 | 843.5
171 | 843.55
173 | 843.6
174 | 843.65
192 | 843.7
163 | 843.75
178 | 843.8
175 | 843.85
191 | 843.9
185 | 843.95
188 | 844
198 | 844.05
196 | 844.1
179 | 844.15
209 | 844.2
212 | 844.25
197 | 844.3
170 | 844.35
195 | 844.4
188 | 844.45
202 | 844.5
214 | 844.55
189 | 844.6
173 | 844.65
206 | 844.7
199 | 844.75
160 | 844.8
200 | 844.85
175 | 844.9
194 | 844.95
188 | 845
194 | 845.05
186 | 845.1
181 | 845.15
209 | 845.2
209 | 845.25
195 | 845.3
180 | 845.35
199 | 845.4
204 | 845.45
198 | 845.5
187 | 845.55
191 | 845.6
199 | 845.65
190 | 845.7
216 | 845.75
183 | 845.8
193 | 845.85
199 | 845.9
179 | 845.95
183 | 846
215 | 846.05
207 | 846.1
178 | 846.15
227 | 846.2
181 | 846.25
209 | 846.3
208 | 846.35
195 | 846.4
171 | 846.45
183 | 846.5
221 | 846.55
202 | 846.6
196 | 846.65
195 | 846.7
181 | 846.75
223 | 846.8
179 | 846.85
187 | 846.9
182 | 846.95
191 | 847
202 | 847.05
184 | 847.1
194 | 847.15
174 | 847.2
190 | 847.25
200 | 847.3
205 | 847.35
202 | 847.4
180 | 847.45
205 | 847.5
213 | 847.55
188 | 847.6
179 | 847.65
205 | 847.7
183 | 847.75
180 | 847.8
201 | 847.85
188 | 847.9
206 | 847.95
199 | 848
215 | 848.05
175 | 848.1
201 | 848.15
156 | 848.2
232 | 848.25
196 | 848.3
233 | 848.35
182 | 848.4
200 | 848.45
180 | 848.5
192 | 848.55
190 | 848.6
199 | 848.65
199 | 848.7
190 | 848.75
206 | 848.8
177 | 848.85
186 | 848.9
197 | 848.95
186 | 849
190 | 849.05
179 | 849.1
201 | 849.15
202 | 849.2
199 | 849.25
198 | 849.3
184 | 849.35
185 | 849.4
201 | 849.45
208 | 849.5
177 | 849.55
183 | 849.6
197 | 849.65
205 | 849.7
226 | 849.75
201 | 849.8
212 | 849.85
209 | 849.9
171 | 849.95
191 | 850
4 | 850.05
CAE | 850.1