## Carbon
|  |  | X-ray energy | 1253.6 | eV
[11 empty] | Carbon peak | peak diff | Offset
|  | starting ke |  | a (Intensity) | 777.8206 | 232.7097 | 63.59051 | 82.34134 | 48.72894 |  | 285 | 0.9734528 | 15
|  | finishing ke |  | b (Position) | 285.9735 | 287.7701 | 282.0536 | 277.2093 | 289.9062
|  | step size |  | c (Width) | 0.8903429 | 0.8903429 | 0.8903429 | 0.8903429 | 0.8903429
|  | no. of points |  | FWHM | 2.096597 | 2.096597 | 2.096597 | 2.096597 | 2.096597
|  | ignore |  | Area | 1735.908 | 519.3519 | 141.9187 | 183.766 | 108.7512 |  |  | total
|  | ignore |  | Total area |  |  |  |  | 2689.696 |  |  | 111438.5
KE | Intensity | BG | BE | minus BG | Gauss1 | Gauss2 | Gauss 3 | Gauss 4 | Gauss 5 | sum | diff | diff sq | Baseline data |  | Baseline fit
943 | 111 | 107.8441 | 295.6 | 3.15595 | 3.20382e-23 | 3.740167e-15 | 3.437338e-49 | 1.851789e-91 | 6.414296e-08 | 6.414296e-08 | 3.15595 | 9.960017 | 945 | 108 | -3.026465 | 2961.801
943.05 | 107 | 107.6927 | 295.55 | -0.6927271 | 5.870611e-23 | 6.119144e-15 | 8.065156e-49 | 5.897708e-91 | 9.171376e-08 | 9.171376e-08 | -0.6927272 | 0.479871 | 945.05 | 106 | 0.1261114 | 120.5698
943.1 | 103 | 107.5414 | 295.5 | -4.541404 | 1.072331e-22 | 9.979774e-15 | 1.886399e-48 | 1.872429e-90 | 1.307225e-07 | 1.307225e-07 | -4.541404 | 20.62435 | 945.1 | 90 | 0.9350566 | 8.585167
943.15 | 101 | 107.3901 | 295.45 | -6.390081 | 1.952562e-22 | 1.622486e-14 | 4.3983e-48 | 5.925946e-90 | 1.857362e-07 | 1.857362e-07 | -6.390081 | 40.83313 | 945.15 | 103
943.2 | 101 | 107.2388 | 295.4 | -6.238757 | 3.544142e-22 | 2.629492e-14 | 1.022272e-47 | 1.869565e-89 | 2.63071e-07 | 2.630711e-07 | -6.238758 | 38.9221 | 945.2 | 94
943.25 | 103 | 107.0874 | 295.35 | -4.087434 | 6.412801e-22 | 4.248082e-14 | 2.368527e-47 | 5.879678e-89 | 3.714325e-07 | 3.714326e-07 | -4.087434 | 16.70712 | 945.25 | 98
943.3 | 111 | 106.9361 | 295.3 | 4.063889 | 1.156684e-21 | 6.84139e-14 | 5.470418e-47 | 1.843304e-88 | 5.227778e-07 | 5.227779e-07 | 4.063889 | 16.51519 | 945.3 | 117
943.35 | 101 | 106.7848 | 295.25 | -5.784788 | 2.079755e-21 | 1.098313e-13 | 1.259485e-46 | 5.760641e-88 | 7.33474e-07 | 7.334741e-07 | -5.784788 | 33.46378 | 945.35 | 94
943.4 | 109 | 106.6335 | 295.2 | 2.366536 | 3.72769e-21 | 1.757674e-13 | 2.890653e-46 | 1.79463e-87 | 1.025847e-06 | 1.025847e-06 | 2.366535 | 5.600487 | 945.4 | 83
943.45 | 93 | 106.4821 | 295.15 | -13.48214 | 6.660362e-21 | 2.804018e-13 | 6.613469e-46 | 5.573262e-87 | 1.430247e-06 | 1.430247e-06 | -13.48214 | 181.7682 | 945.45 | 112
943.5 | 90 | 106.3308 | 295.1 | -16.33082 | 1.186277e-20 | 4.459165e-13 | 1.508318e-45 | 1.725339e-86 | 1.987786e-06 | 1.987786e-06 | -16.33082 | 266.6957 | 945.5 | 89
943.55 | 129 | 106.1795 | 295.05 | 22.82051 | 2.106226e-20 | 7.06898e-13 | 3.429154e-45 | 5.324386e-86 | 2.753966e-06 | 2.753967e-06 | 22.8205 | 520.7753 | 945.55 | 96
943.6 | 119 | 106.0282 | 295 | 12.97183 | 3.727812e-20 | 1.117095e-12 | 7.771615e-45 | 1.637929e-85 | 3.803452e-06 | 3.803453e-06 | 12.97183 | 168.2682 | 945.6 | 107
943.65 | 111 | 105.8768 | 294.95 | 5.123152 | 6.577086e-20 | 1.759763e-12 | 1.755763e-44 | 5.022859e-85 | 5.236337e-06 | 5.236338e-06 | 5.123147 | 26.24663 | 945.65 | 116
943.7 | 107 | 105.7255 | 294.9 | 1.274475 | 1.15676e-19 | 2.76343e-12 | 3.95413e-44 | 1.535456e-84 | 7.186337e-06 | 7.18634e-06 | 1.274468 | 1.624269 | 945.7 | 75
943.75 | 114 | 105.5742 | 294.85 | 8.425799 | 2.028072e-19 | 4.325865e-12 | 8.877003e-44 | 4.679009e-84 | 9.831459e-06 | 9.831463e-06 | 8.425789 | 70.99392 | 945.75 | 102
943.8 | 107 | 105.4229 | 294.8 | 1.577122 | 3.544491e-19 | 6.750375e-12 | 1.986608e-43 | 1.421349e-83 | 1.340784e-05 | 1.340784e-05 | 1.577109 | 2.487271 | 945.8 | 109
943.85 | 94 | 105.2716 | 294.75 | -11.27155 | 6.175253e-19 | 1.050058e-11 | 4.431882e-43 | 4.304058e-83 | 1.822761e-05 | 1.822762e-05 | -11.27157 | 127.0484 | 945.85 | 100
943.9 | 96 | 105.1202 | 294.7 | -9.120232 | 1.072472e-18 | 1.628279e-11 | 9.855863e-43 | 1.299229e-82 | 2.470195e-05 | 2.470196e-05 | -9.120256 | 83.17907 | 945.9 | 108
943.95 | 99 | 104.9689 | 294.65 | -5.968908 | 1.856724e-18 | 2.516951e-11 | 2.184899e-42 | 3.909523e-82 | 3.337052e-05 | 3.337055e-05 | -5.968942 | 35.62826 | 945.95 | 96
944 | 99 | 104.8176 | 294.6 | -5.817585 | 3.204346e-18 | 3.878387e-11 | 4.828348e-42 | 1.172714e-81 | 4.493918e-05 | 4.493922e-05 | -5.81763 | 33.84482 | 946 | 103
944.05 | 108 | 104.6663 | 294.55 | 3.333738 | 5.512665e-18 | 5.957414e-11 | 1.063643e-41 | 3.506637e-81 | 6.032781e-05 | 6.032787e-05 | 3.333678 | 11.11341 | 966 | 31
944.1 | 85 | 104.5149 | 294.5 | -19.51494 | 9.453969e-18 | 9.1221e-11 | 2.335737e-41 | 1.045249e-80 | 8.073102e-05 | 8.073111e-05 | -19.51502 | 380.836 | 966.05 | 41
944.15 | 127 | 104.3636 | 294.45 | 22.63638 | 1.616207e-17 | 1.392394e-10 | 5.113074e-41 | 3.105842e-80 | 0.0001076945 | 0.0001076947 | 22.63628 | 512.401 | 966.1 | 32
944.2 | 123 | 104.2123 | 294.4 | 18.78771 | 2.754295e-17 | 2.118654e-10 | 1.11576e-40 | 9.199603e-80 | 0.0001432112 | 0.0001432115 | 18.78756 | 352.9726 | 966.15 | 46
944.25 | 98 | 104.061 | 294.35 | -6.060969 | 4.679011e-17 | 3.213572e-10 | 2.42711e-40 | 2.716372e-79 | 0.0001898414 | 0.0001898418 | -6.061158 | 36.73764 | 966.2 | 40
944.3 | 102 | 103.9096 | 294.3 | -1.909645 | 7.9237e-17 | 4.858995e-10 | 5.263065e-40 | 7.995389e-79 | 0.0002508622 | 0.0002508627 | -1.909896 | 3.647704 | 966.25 | 42
944.35 | 92 | 103.7583 | 294.25 | -11.75832 | 1.337619e-16 | 7.323779e-10 | 1.137675e-39 | 2.345959e-78 | 0.0003304531 | 0.0003304538 | -11.75865 | 138.2659 | 966.3 | 31
944.4 | 97 | 103.607 | 294.2 | -6.606999 | 2.250956e-16 | 1.10041e-09 | 2.451479e-39 | 6.861698e-78 | 0.0004339251 | 0.0004339262 | -6.607433 | 43.65817 | 966.35 | 54
944.45 | 95 | 103.4557 | 294.15 | -8.455676 | 3.776001e-16 | 1.648177e-09 | 5.26585e-39 | 2.000659e-77 | 0.0005680022 | 0.0005680038 | -8.456244 | 71.50806 | 966.4 | 35
944.5 | 98 | 103.3044 | 294.1 | -5.304352 | 6.314332e-16 | 2.460842e-09 | 1.127559e-38 | 5.814936e-77 | 0.0007411662 | 0.0007411687 | -5.305093 | 28.14402 | 966.45 | 30
944.55 | 113 | 103.153 | 294.05 | 9.846971 | 1.052575e-15 | 3.662637e-09 | 2.406801e-38 | 1.684795e-76 | 0.0009640767 | 0.0009640804 | 9.846007 | 96.94385 | 966.5 | 38
944.6 | 111 | 103.0017 | 294 | 7.998294 | 1.749078e-15 | 5.434184e-09 | 5.121197e-38 | 4.866085e-76 | 0.00125008 | 0.001250086 | 7.997044 | 63.95272 | 966.55 | 35
944.65 | 109 | 102.8504 | 293.95 | 6.149618 | 2.897315e-15 | 8.037208e-09 | 1.086258e-37 | 1.401014e-75 | 0.001615826 | 0.001615834 | 6.148002 | 37.79792 | 966.6 | 37
944.7 | 108 | 102.6991 | 293.9 | 5.300941 | 4.784235e-15 | 1.184968e-08 | 2.296811e-37 | 4.021016e-75 | 0.002082004 | 0.002082016 | 5.298859 | 28.0779 | 966.65 | 33
944.75 | 101 | 102.5477 | 293.85 | -1.547736 | 7.875164e-15 | 1.741558e-08 | 4.841139e-37 | 1.150428e-74 | 0.002674231 | 0.002674249 | -1.55041 | 2.403772 | 966.7 | 40
944.8 | 94 | 102.3964 | 293.8 | -8.396413 | 1.292222e-14 | 2.551526e-08 | 1.017186e-36 | 3.281054e-74 | 0.003424102 | 0.003424128 | -8.399837 | 70.55726 | 966.75 | 35
944.85 | 109 | 102.2451 | 293.75 | 6.754911 | 2.113708e-14 | 3.726424e-08 | 2.130509e-36 | 9.328196e-74 | 0.004370436 | 0.004370473 | 6.75054 | 45.56979 | 966.8 | 33
944.9 | 104 | 102.0938 | 293.7 | 1.906234 | 3.446538e-14 | 5.425189e-08 | 4.448328e-36 | 2.643701e-73 | 0.005560748 | 0.005560802 | 1.900673 | 3.612558 | 966.85 | 37
944.95 | 101 | 101.9424 | 293.65 | -0.9424428 | 5.60211e-14 | 7.8735e-08 | 9.258499e-36 | 7.468911e-73 | 0.007052969 | 0.007053048 | -0.9494959 | 0.9015425 | 966.9 | 32
945 | 108 | 101.7911 | 293.6 | 6.20888 | 9.077171e-14 | 1.139072e-07 | 1.920944e-35 | 2.103452e-72 | 0.008917459 | 0.008917572 | 6.199963 | 38.43954 | 966.95 | 40
945.05 | 106 | 101.6398 | 293.55 | 4.360204 | 1.466154e-13 | 1.642725e-07 | 3.973006e-35 | 5.905251e-72 | 0.01123933 | 0.0112395 | 4.348964 | 18.91349 | 967 | 29
945.1 | 90 | 101.4885 | 293.5 | -11.48847 | 2.360692e-13 | 2.361614e-07 | 8.191322e-35 | 1.652625e-71 | 0.01412116 | 0.0141214 | -11.50259 | 132.3097
945.15 | 103 | 101.3371 | 293.45 | 1.66285 | 3.78904e-13 | 3.384412e-07 | 1.683524e-34 | 4.610423e-71 | 0.01768604 | 0.01768638 | 1.645164 | 2.706564
945.2 | 94 | 101.1858 | 293.4 | -7.185826 | 6.062469e-13 | 4.834905e-07 | 3.449171e-34 | 1.282146e-70 | 0.02208112 | 0.0220816 | -7.207908 | 51.95394
945.25 | 98 | 101.0345 | 293.35 | -3.034503 | 9.669414e-13 | 6.885302e-07 | 7.044345e-34 | 3.554386e-70 | 0.0274816 | 0.02748228 | -3.061986 | 9.375755
945.3 | 117 | 100.8832 | 293.3 | 16.11682 | 1.53738e-12 | 9.774362e-07 | 1.434157e-33 | 9.822501e-70 | 0.03409519 | 0.03409617 | 16.08272 | 258.654
945.35 | 94 | 100.7319 | 293.25 | -6.731857 | 2.436646e-12 | 1.383198e-06 | 2.910606e-33 | 2.705888e-69 | 0.0421672 | 0.04216858 | -6.774025 | 45.88742
945.4 | 83 | 100.5805 | 293.2 | -17.58053 | 3.849764e-12 | 1.951238e-06 | 5.888441e-33 | 7.430671e-69 | 0.05198603 | 0.05198798 | -17.63252 | 310.9058
945.45 | 112 | 100.4292 | 293.15 | 11.57079 | 6.06326e-12 | 2.743891e-06 | 1.187538e-32 | 2.03412e-68 | 0.06388942 | 0.06389216 | 11.5069 | 132.4087
945.5 | 89 | 100.2779 | 293.1 | -11.27789 | 9.519377e-12 | 3.846393e-06 | 2.3874e-32 | 5.550797e-68 | 0.07827112 | 0.07827497 | -11.35616 | 128.9624
945.55 | 96 | 100.1266 | 293.05 | -4.126564 | 1.489846e-11 | 5.374905e-06 | 4.784463e-32 | 1.509957e-67 | 0.09558825 | 0.09559363 | -4.222157 | 17.82661
945.6 | 107 | 99.97524 | 293 | 7.02476 | 2.324365e-11 | 7.487181e-06 | 9.558099e-32 | 4.09453e-67 | 0.1163691 | 0.1163766 | 6.908383 | 47.72576
945.65 | 116 | 99.82392 | 292.95 | 16.17608 | 3.614912e-11 | 1.039672e-05 | 1.903444e-31 | 1.106812e-66 | 0.1412217 | 0.1412321 | 16.03485 | 257.1164
945.7 | 75 | 99.67259 | 292.9 | -24.67259 | 5.604302e-11 | 1.439144e-05 | 3.778672e-31 | 2.982457e-66 | 0.1708423 | 0.1708567 | -24.84345 | 617.197
945.75 | 102 | 99.52127 | 292.85 | 2.478729 | 8.661152e-11 | 1.985834e-05 | 7.47771e-31 | 8.011334e-66 | 0.206025 | 0.2060448 | 2.272685 | 5.165096
945.8 | 109 | 99.36995 | 292.8 | 9.630053 | 1.33432e-10 | 2.731567e-05 | 1.475123e-30 | 2.14519e-65 | 0.2476707 | 0.247698 | 9.382355 | 88.02858
945.85 | 100 | 99.21862 | 292.75 | 0.781376 | 2.049156e-10 | 3.745512e-05 | 2.900804e-30 | 5.726075e-65 | 0.2967971 | 0.2968346 | 0.4845415 | 0.2347804
945.9 | 108 | 99.0673 | 292.7 | 8.932699 | 3.137041e-10 | 5.119656e-05 | 5.686418e-30 | 1.523627e-64 | 0.354548 | 0.3545992 | 8.5781 | 73.5838
945.95 | 96 | 98.91598 | 292.65 | -2.915977 | 4.787355e-10 | 6.975908e-05 | 1.111193e-29 | 4.041389e-64 | 0.4222025 | 0.4222723 | -3.33825 | 11.14391
946 | 103 | 98.76465 | 292.6 | 4.235346 | 7.282853e-10 | 9.475258e-05 | 2.164565e-29 | 1.068595e-63 | 0.5011837 | 0.5012785 | 3.734067 | 13.94326
946.05 | 85 | 98.61333 | 292.55 | -13.61333 | 1.104429e-09 | 0.0001282956 | 4.203221e-29 | 2.816604e-63 | 0.5930665 | 0.5931948 | -14.20653 | 201.8254
946.1 | 106 | 98.46201 | 292.5 | 7.537992 | 1.669569e-09 | 0.000173166 | 8.136245e-29 | 7.400631e-63 | 0.6995846 | 0.6997578 | 6.838235 | 46.76145
946.15 | 106 | 98.31068 | 292.45 | 7.689316 | 2.515946e-09 | 0.0002329937 | 1.569987e-28 | 1.938394e-62 | 0.8226354 | 0.8228684 | 6.866447 | 47.1481
946.2 | 107 | 98.15936 | 292.4 | 8.840639 | 3.779449e-09 | 0.0003125042 | 3.019943e-28 | 5.061111e-62 | 0.9642839 | 0.9645964 | 7.876043 | 62.03205
946.25 | 96 | 98.00804 | 292.35 | -2.008038 | 5.659605e-09 | 0.0004178283 | 5.790707e-28 | 1.317286e-61 | 1.126764 | 1.127181 | -3.135219 | 9.829599
946.3 | 104 | 97.85671 | 292.3 | 6.143285 | 8.448393e-09 | 0.0005568911 | 1.106865e-27 | 3.417783e-61 | 1.312475 | 1.313032 | 4.830254 | 23.33135
946.35 | 97 | 97.70539 | 292.25 | -0.7053913 | 1.257165e-08 | 0.0007399001 | 2.109057e-27 | 8.839734e-61 | 1.523981 | 1.524721 | -2.230112 | 4.9734
946.4 | 89 | 97.55407 | 292.2 | -8.554068 | 1.864838e-08 | 0.0009799551 | 4.006012e-27 | 2.279105e-60 | 1.764 | 1.76498 | -10.31905 | 106.4827
946.45 | 133 | 97.40274 | 292.15 | 35.59726 | 2.757529e-08 | 0.001293807 | 7.585191e-27 | 5.857602e-60 | 2.03539 | 2.036684 | 33.56057 | 1126.312
946.5 | 100 | 97.25142 | 292.1 | 2.748579 | 4.064709e-08 | 0.001702799 | 1.431697e-26 | 1.500741e-59 | 2.34114 | 2.342843 | 0.405736 | 0.1646217
946.55 | 94 | 97.1001 | 292.05 | -3.100098 | 5.97268e-08 | 0.002234023 | 2.693805e-26 | 3.83285e-59 | 2.684339 | 2.686573 | -5.786671 | 33.48556
946.6 | 100 | 96.94877 | 292 | 3.051225 | 8.748615e-08 | 0.002921744 | 5.05256e-26 | 9.758171e-59 | 3.068157 | 3.071079 | -0.01985397 | 0.0003941802
946.65 | 102 | 96.79745 | 291.95 | 5.202548 | 1.277438e-07 | 0.00380914 | 9.446852e-26 | 2.47654e-58 | 3.495814 | 3.499623 | 1.702925 | 2.899955
946.7 | 111 | 96.64613 | 291.9 | 14.35387 | 1.85939e-07 | 0.004950422 | 1.760732e-25 | 6.265454e-58 | 3.970537 | 3.975488 | 10.37838 | 107.7108
946.75 | 104 | 96.49481 | 291.85 | 7.505195 | 2.697936e-07 | 0.006413392 | 3.271369e-25 | 1.58012e-57 | 4.495527 | 4.501941 | 3.003254 | 9.019534
946.8 | 109 | 96.34348 | 291.8 | 12.65652 | 3.902322e-07 | 0.008282543 | 6.058934e-25 | 3.972446e-57 | 5.073905 | 5.082188 | 7.57433 | 57.37047
946.85 | 103 | 96.19216 | 291.75 | 6.807841 | 5.626585e-07 | 0.01066277 | 1.118648e-24 | 9.955346e-57 | 5.708663 | 5.719326 | 1.088515 | 1.184865
946.9 | 93 | 96.04084 | 291.7 | -3.040835 | 8.087179e-07 | 0.01368379 | 2.058831e-24 | 2.487053e-56 | 6.402607 | 6.416291 | -9.457127 | 89.43724
946.95 | 108 | 95.88951 | 291.65 | 12.11049 | 1.158723e-06 | 0.01750546 | 3.777274e-24 | 6.193612e-56 | 7.158295 | 7.175801 | 4.934687 | 24.35113
947 | 100 | 95.73819 | 291.6 | 4.261811 | 1.654979e-06 | 0.02232394 | 6.908227e-24 | 1.537564e-55 | 7.977975 | 8.000301 | -3.73849 | 13.97631
947.05 | 98 | 95.58687 | 291.55 | 2.413135 | 2.356328e-06 | 0.02837909 | 1.259462e-23 | 3.804985e-55 | 8.863518 | 8.8919 | -6.478765 | 41.9744
947.1 | 100 | 95.43554 | 291.5 | 4.564458 | 3.344331e-06 | 0.03596305 | 2.288937e-23 | 9.386486e-55 | 9.816348 | 9.852315 | -5.287857 | 27.96143
947.15 | 100 | 95.28422 | 291.45 | 4.715781 | 4.731656e-06 | 0.04543022 | 4.1468e-23 | 2.308253e-54 | 10.83738 | 10.88281 | -6.167029 | 38.03225
947.2 | 92 | 95.1329 | 291.4 | -3.132896 | 6.673404e-06 | 0.0572089 | 7.488978e-23 | 5.658406e-54 | 11.92693 | 11.98414 | -15.11704 | 228.5249
947.25 | 127 | 94.98157 | 291.35 | 32.01843 | 9.382358e-06 | 0.07181458 | 1.348225e-22 | 1.382723e-53 | 13.08469 | 13.15652 | 18.86191 | 355.7717
947.3 | 96 | 94.83025 | 291.3 | 1.169751 | 1.314943e-05 | 0.0898653 | 2.419539e-22 | 3.368268e-53 | 14.30964 | 14.39952 | -13.22977 | 175.0267
947.35 | 101 | 94.67893 | 291.25 | 6.321074 | 1.837098e-05 | 0.112099 | 4.328458e-22 | 8.179155e-53 | 15.59999 | 15.7121 | -9.39103 | 88.19145
947.4 | 100 | 94.5276 | 291.2 | 5.472397 | 2.558515e-05 | 0.1393933 | 7.719055e-22 | 1.979888e-52 | 16.95314 | 17.09256 | -11.62016 | 135.0282
947.45 | 120 | 94.37628 | 291.15 | 25.62372 | 3.552008e-05 | 0.1727875 | 1.372225e-21 | 4.777526e-52 | 18.36565 | 18.53848 | 7.085243 | 50.20067
947.5 | 111 | 94.22496 | 291.1 | 16.77504 | 4.915756e-05 | 0.2135075 | 2.431739e-21 | 1.149201e-51 | 19.83321 | 20.04677 | -3.271723 | 10.70417
947.55 | 114 | 94.07363 | 291.05 | 19.92637 | 6.781676e-05 | 0.2629931 | 4.29575e-21 | 2.755618e-51 | 21.35059 | 21.61365 | -1.687288 | 2.84694
947.6 | 92 | 93.92231 | 291 | -1.922309 | 9.326402e-05 | 0.3229281 | 7.564692e-21 | 6.586771e-51 | 22.9117 | 23.23472 | -25.15703 | 632.8761
947.65 | 120 | 93.77099 | 290.95 | 26.22901 | 0.0001278561 | 0.3952735 | 1.327926e-20 | 1.569482e-50 | 24.50953 | 24.90493 | 1.324086 | 1.753203
947.7 | 105 | 93.61966 | 290.9 | 11.38034 | 0.0001747267 | 0.4823029 | 2.323737e-20 | 3.727955e-50 | 26.13623 | 26.61871 | -15.23837 | 232.2079
947.75 | 114 | 93.46834 | 290.85 | 20.53166 | 0.0002380276 | 0.586641 | 4.053501e-20 | 8.827044e-50 | 27.78314 | 28.37002 | -7.838356 | 61.43982
947.8 | 130 | 93.31702 | 290.8 | 36.68298 | 0.0003232406 | 0.7113042 | 7.048619e-20 | 2.083484e-49 | 29.44083 | 30.15245 | 6.530531 | 42.64783
947.85 | 118 | 93.16569 | 290.75 | 24.83431 | 0.0004375772 | 0.8597429 | 1.221822e-19 | 4.90225e-49 | 31.09919 | 31.95937 | -7.125061 | 50.76649
947.9 | 140 | 93.01437 | 290.7 | 46.98563 | 0.0005904918 | 1.035887 | 2.111264e-19 | 1.149823e-48 | 32.74752 | 33.784 | 13.20163 | 174.2831
947.95 | 137 | 92.86305 | 290.65 | 44.13695 | 0.0007943344 | 1.244188 | 3.636698e-19 | 2.68842e-48 | 34.37464 | 35.61963 | 8.517328 | 72.54487
948 | 152 | 92.71172 | 290.6 | 59.28828 | 0.001065181 | 1.489671 | 6.244567e-19 | 6.266044e-48 | 35.96899 | 37.45973 | 21.82855 | 476.4854
948.05 | 126 | 92.5604 | 290.55 | 33.4396 | 0.00142388 | 1.777973 | 1.068877e-18 | 1.455862e-47 | 37.51878 | 39.29818 | -5.85858 | 34.32296
948.1 | 130 | 92.40908 | 290.5 | 37.59092 | 0.001897379 | 2.115388 | 1.823827e-18 | 3.371919e-47 | 39.01212 | 41.12941 | -3.538483 | 12.52086
948.15 | 140 | 92.25775 | 290.45 | 47.74225 | 0.002520373 | 2.508912 | 3.1022e-18 | 7.785106e-47 | 40.43717 | 42.9486 | 4.793649 | 22.97907
948.2 | 129 | 92.10643 | 290.4 | 36.89357 | 0.003337384 | 2.966273 | 5.260007e-18 | 1.79177e-46 | 41.78229 | 44.7519 | -7.858328 | 61.75331
948.25 | 115 | 91.95511 | 290.35 | 23.04489 | 0.004405323 | 3.495966 | 8.890643e-18 | 4.110838e-46 | 43.03621 | 46.53659 | -23.49169 | 551.8596
948.3 | 121 | 91.80378 | 290.3 | 29.19622 | 0.005796685 | 4.107274 | 1.497995e-17 | 9.401751e-46 | 44.18819 | 48.30126 | -19.10505 | 365.0029
948.35 | 151 | 91.65246 | 290.25 | 59.34754 | 0.007603473 | 4.81028 | 2.516042e-17 | 2.143471e-45 | 45.22815 | 50.04603 | 9.301508 | 86.51805
948.4 | 147 | 91.50114 | 290.2 | 55.49886 | 0.009942021 | 5.615876 | 4.212654e-17 | 4.871432e-45 | 46.14681 | 51.77263 | 3.726233 | 13.88481
948.45 | 181 | 91.34981 | 290.15 | 89.65019 | 0.01295889 | 6.535743 | 7.031113e-17 | 1.103637e-44 | 46.93588 | 53.48458 | 36.16561 | 1307.951
948.5 | 148 | 91.19849 | 290.1 | 56.80151 | 0.01683802 | 7.582331 | 1.16983e-16 | 2.492447e-44 | 47.58812 | 55.18729 | 1.61422 | 2.605705
948.55 | 151 | 91.04717 | 290.05 | 59.95283 | 0.02180945 | 8.768815 | 1.940223e-16 | 5.611205e-44 | 48.0975 | 56.88812 | 3.064709 | 9.392438
948.6 | 132 | 90.89584 | 290 | 41.10416 | 0.02815975 | 10.10903 | 3.207827e-16 | 1.259264e-43 | 48.45926 | 58.59645 | -17.49229 | 305.9804
948.65 | 167 | 90.74452 | 289.95 | 76.25548 | 0.03624459 | 11.61738 | 5.286894e-16 | 2.817134e-43 | 48.67001 | 60.32364 | 15.93184 | 253.8236
948.7 | 166 | 90.5932 | 289.9 | 75.4068 | 0.04650375 | 13.30876 | 8.686016e-16 | 6.282446e-43 | 48.72776 | 62.08302 | 13.32378 | 177.5232
948.75 | 163 | 90.44187 | 289.85 | 72.55813 | 0.05947892 | 15.19837 | 1.422561e-15 | 1.396627e-42 | 48.63196 | 63.88981 | 8.668315 | 75.13968
948.8 | 160 | 90.29055 | 289.8 | 69.70945 | 0.0758348 | 17.30163 | 2.322478e-15 | 3.095011e-42 | 48.38352 | 65.76098 | 3.948466 | 15.59038
948.85 | 150 | 90.13923 | 289.75 | 59.86077 | 0.09638387 | 19.63393 | 3.779747e-15 | 6.837141e-42 | 47.98478 | 67.71509 | -7.854321 | 61.69036
948.9 | 164 | 89.9879 | 289.7 | 74.0121 | 0.1221154 | 22.21047 | 6.132028e-15 | 1.505626e-41 | 47.43948 | 69.77207 | 4.240028 | 17.97784
948.95 | 173 | 89.83658 | 289.65 | 83.16342 | 0.1542293 | 25.04602 | 9.916899e-15 | 3.305142e-41 | 46.7527 | 71.95295 | 11.21047 | 125.6747
949 | 164 | 89.68526 | 289.6 | 74.31474 | 0.1941752 | 28.15464 | 1.598741e-14 | 7.232583e-41 | 45.93078 | 74.27959 | 0.03515033 | 0.001235546
949.05 | 154 | 89.53393 | 289.55 | 64.46607 | 0.2436975 | 31.54944 | 2.569274e-14 | 1.57771e-40 | 44.98122 | 76.77436 | -12.30829 | 151.494
949.1 | 176 | 89.38261 | 289.5 | 86.61739 | 0.3048868 | 35.24225 | 4.11598e-14 | 3.430766e-40 | 43.91259 | 79.45972 | 7.157664 | 51.23216
949.15 | 169 | 89.23129 | 289.45 | 79.76871 | 0.3802389 | 39.24334 | 6.573042e-14 | 7.43679e-40 | 42.73436 | 82.35794 | -2.589225 | 6.704087
949.2 | 186 | 89.07996 | 289.4 | 96.92004 | 0.4727209 | 43.56108 | 1.046381e-13 | 1.606979e-39 | 41.45679 | 85.49059 | 11.42944 | 130.6321
949.25 | 167 | 88.92864 | 289.35 | 78.07136 | 0.5858459 | 48.20163 | 1.660519e-13 | 3.461508e-39 | 40.09078 | 88.87826 | -10.8069 | 116.789
949.3 | 184 | 88.77732 | 289.3 | 95.22268 | 0.7237563 | 53.16859 | 2.626806e-13 | 7.43277e-39 | 38.6477 | 92.54005 | 2.682633 | 7.196522
949.35 | 187 | 88.626 | 289.25 | 98.374 | 0.8913159 | 58.4627 | 4.142309e-13 | 1.590986e-38 | 37.13926 | 96.49328 | 1.880729 | 3.537141
949.4 | 231 | 88.47467 | 289.2 | 142.5253 | 1.094212 | 64.08154 | 6.511595e-13 | 3.394787e-38 | 35.57731 | 100.7531 | 41.77226 | 1744.922
949.45 | 170 | 88.32335 | 289.15 | 81.67665 | 1.339064 | 70.01924 | 1.020382e-12 | 7.220862e-38 | 33.97374 | 105.332 | -23.6554 | 559.5778
949.5 | 188 | 88.17203 | 289.1 | 99.82797 | 1.633547 | 76.26622 | 1.593926e-12 | 1.531073e-37 | 32.34029 | 110.2401 | -10.41208 | 108.4115
949.55 | 186 | 88.0207 | 289.05 | 97.9793 | 1.986517 | 82.80896 | 2.482014e-12 | 3.236183e-37 | 30.68845 | 115.4839 | -17.50463 | 306.4121
949.6 | 202 | 87.86938 | 289 | 114.1306 | 2.408149 | 89.62989 | 3.852747e-12 | 6.818684e-37 | 29.02928 | 121.0673 | -6.936691 | 48.11768
949.65 | 198 | 87.71806 | 288.95 | 110.2819 | 2.910079 | 96.70717 | 5.961659e-12 | 1.432183e-36 | 27.37334 | 126.9906 | -16.70865 | 279.1791
949.7 | 215 | 87.56673 | 288.9 | 127.4333 | 3.505553 | 104.0147 | 9.195898e-12 | 2.998656e-36 | 25.7306 | 133.2509 | -5.817621 | 33.84471
949.75 | 227 | 87.41541 | 288.85 | 139.5846 | 4.209579 | 111.5222 | 1.414007e-11 | 6.258716e-36 | 24.11028 | 139.8421 | -0.2574898 | 0.06630102
949.8 | 222 | 87.26409 | 288.8 | 134.7359 | 5.039078 | 119.1951 | 2.167401e-11 | 1.302189e-35 | 22.52085 | 146.755 | -12.0191 | 144.4587
949.85 | 232 | 87.11276 | 288.75 | 144.8872 | 6.013037 | 126.9947 | 3.311748e-11 | 2.700806e-35 | 20.96997 | 153.9777 | -9.090466 | 82.63657
949.9 | 224 | 86.96144 | 288.7 | 137.0386 | 7.152651 | 134.8786 | 5.044355e-11 | 5.583969e-35 | 19.46441 | 161.4957 | -24.45714 | 598.1515
949.95 | 258 | 86.81012 | 288.65 | 171.1899 | 8.481459 | 142.801 | 7.659217e-11 | 1.150861e-34 | 18.01006 | 169.2925 | 1.897419 | 3.600199
950 | 302 | 86.65879 | 288.6 | 215.3412 | 10.02546 | 150.7125 | 1.159294e-10 | 2.364467e-34 | 16.61189 | 177.3499 | 37.99131 | 1443.34
950.05 | 291 | 86.50747 | 288.55 | 204.4925 | 11.81323 | 158.5616 | 1.749174e-10 | 4.842548e-34 | 15.27403 | 185.6489 | 18.84367 | 355.0839
950.1 | 273 | 86.35615 | 288.5 | 186.6439 | 13.87596 | 166.2942 | 2.63089e-10 | 9.886555e-34 | 13.99969 | 194.1698 | -7.525968 | 56.64019
950.15 | 269 | 86.20482 | 288.45 | 182.7952 | 16.24756 | 173.8547 | 3.944599e-10 | 2.012085e-33 | 12.79127 | 202.8935 | -20.09832 | 403.9423
950.2 | 290 | 86.0535 | 288.4 | 203.9465 | 18.96458 | 181.1866 | 5.895673e-10 | 4.082048e-33 | 11.65035 | 211.8015 | -7.855025 | 61.70141
950.25 | 283 | 85.90218 | 288.35 | 197.0978 | 22.06627 | 188.2331 | 8.784038e-10 | 8.255438e-33 | 10.57779 | 220.8772 | -23.77938 | 565.4587
950.3 | 296 | 85.75085 | 288.3 | 210.2491 | 25.59439 | 194.938 | 1.304624e-09 | 1.664304e-32 | 9.573726 | 230.1061 | -19.85696 | 394.299
950.35 | 311 | 85.59953 | 288.25 | 225.4005 | 29.59314 | 201.246 | 1.931555e-09 | 3.344686e-32 | 8.637689 | 239.4768 | -14.07635 | 198.1436
950.4 | 352 | 85.44821 | 288.2 | 266.5518 | 34.1089 | 207.1039 | 2.850748e-09 | 6.700519e-32 | 7.76863 | 248.9815 | 17.57034 | 308.7169
950.45 | 370 | 85.29688 | 288.15 | 284.7031 | 39.18995 | 212.4613 | 4.194122e-09 | 1.33811e-31 | 6.965009 | 258.6162 | 26.08689 | 680.5259
950.5 | 366 | 85.14556 | 288.1 | 280.8544 | 44.88612 | 217.2709 | 6.151113e-09 | 2.663825e-31 | 6.224855 | 268.3819 | 12.47257 | 155.565
950.55 | 323 | 84.99424 | 288.05 | 238.0058 | 51.24834 | 221.4898 | 8.992835e-09 | 5.286276e-31 | 5.545838 | 278.284 | -40.27819 | 1622.333
950.6 | 413 | 84.84291 | 288 | 328.1571 | 58.3281 | 225.0796 | 1.310599e-08 | 1.045742e-30 | 4.925332 | 288.3331 | 39.82403 | 1585.954
950.65 | 405 | 84.69159 | 287.95 | 320.3084 | 66.17687 | 228.0074 | 1.904029e-08 | 2.062193e-30 | 4.360478 | 298.5448 | 21.76362 | 473.6553
950.7 | 410 | 84.54027 | 287.9 | 325.4597 | 74.84538 | 230.2461 | 2.75745e-08 | 4.05382e-30 | 3.848248 | 308.9397 | 16.52005 | 272.9122
950.75 | 428 | 84.38894 | 287.85 | 343.6111 | 84.38283 | 231.7745 | 3.980814e-08 | 7.943831e-30 | 3.385497 | 319.5429 | 24.06819 | 579.2777
950.8 | 395 | 84.23762 | 287.8 | 310.7624 | 94.83606 | 232.5785 | 5.728839e-08 | 1.551765e-29 | 2.969013 | 330.3836 | -19.62123 | 384.9925
950.85 | 432 | 84.0863 | 287.75 | 347.9137 | 106.2486 | 232.6504 | 8.218483e-08 | 3.021706e-29 | 2.595566 | 341.4946 | 6.419084 | 41.20464
950.9 | 460 | 83.93497 | 287.7 | 376.065 | 118.6598 | 231.9896 | 1.175295e-07 | 5.865551e-29 | 2.261948 | 352.9113 | 23.15376 | 536.0966
950.95 | 424 | 83.78365 | 287.65 | 340.2163 | 132.1034 | 230.6022 | 1.675455e-07 | 1.135e-28 | 1.965003 | 364.6706 | -24.4542 | 598.0081
951 | 468 | 83.63233 | 287.6 | 384.3677 | 146.607 | 228.5013 | 2.380942e-07 | 2.189339e-28 | 1.701666 | 376.81 | 7.557684 | 57.11859
951.05 | 473 | 83.481 | 287.55 | 389.519 | 162.1907 | 225.7066 | 3.372837e-07 | 4.209793e-28 | 1.46898 | 389.3663 | 0.152682 | 0.02331179
951.1 | 451 | 83.32968 | 287.5 | 367.6703 | 178.8659 | 222.2441 | 4.762907e-07 | 8.069353e-28 | 1.264118 | 402.3741 | -34.70381 | 1204.354
951.15 | 545 | 83.17836 | 287.45 | 461.8216 | 196.6344 | 218.1457 | 6.704698e-07 | 1.541868e-27 | 1.084401 | 415.8644 | 45.9572 | 2112.064
951.2 | 524 | 83.02703 | 287.4 | 440.973 | 215.4873 | 213.4486 | 9.408421e-07 | 2.936877e-27 | 0.9273041 | 429.8632 | 11.10978 | 123.4271
951.25 | 541 | 82.87571 | 287.35 | 458.1243 | 235.4042 | 208.195 | 1.316087e-06 | 5.576412e-27 | 0.7904693 | 444.3897 | 13.73458 | 188.6386
951.3 | 534 | 82.72439 | 287.3 | 451.2756 | 256.3523 | 202.4313 | 1.835197e-06 | 1.05549e-26 | 0.6717044 | 459.4553 | -8.179702 | 66.90752
951.35 | 556 | 82.57306 | 287.25 | 473.4269 | 278.2854 | 196.2074 | 2.551005e-06 | 1.991517e-26 | 0.5689862 | 475.0619 | -1.63492 | 2.672964
951.4 | 581 | 82.42174 | 287.2 | 498.5783 | 301.1439 | 189.5761 | 3.534844e-06 | 3.745796e-26 | 0.4804582 | 491.2005 | 7.377786 | 54.43173
951.45 | 552 | 82.27042 | 287.15 | 469.7296 | 324.8539 | 182.5921 | 4.882693e-06 | 7.023193e-26 | 0.4044267 | 507.8504 | -38.12086 | 1453.2
951.5 | 562 | 82.11909 | 287.1 | 479.8809 | 349.3272 | 175.3116 | 6.723246e-06 | 1.312669e-25 | 0.3393551 | 524.9782 | -45.09733 | 2033.769
951.55 | 635 | 81.96777 | 287.05 | 553.0322 | 374.4615 | 167.7915 | 9.228454e-06 | 2.445719e-25 | 0.2838568 | 542.5368 | 10.49543 | 110.1539
951.6 | 681 | 81.81645 | 287 | 599.1836 | 400.1402 | 160.0882 | 1.262726e-05 | 4.542428e-25 | 0.2366871 | 560.4651 | 38.71845 | 1499.118
951.65 | 639 | 81.66512 | 286.95 | 557.3349 | 426.2335 | 152.2577 | 1.722344e-05 | 8.410076e-25 | 0.1967344 | 578.6879 | -21.35303 | 455.952
951.7 | 662 | 81.5138 | 286.9 | 580.4862 | 452.5987 | 144.3542 | 2.34186e-05 | 1.55218e-24 | 0.1630108 | 597.1159 | -16.62971 | 276.5474
951.75 | 701 | 81.36248 | 286.85 | 619.6375 | 479.0815 | 136.43 | 3.174185e-05 | 2.855714e-24 | 0.1346426 | 615.6462 | 3.991357 | 15.93093
951.8 | 706 | 81.21115 | 286.8 | 624.7888 | 505.5171 | 128.5348 | 4.288781e-05 | 5.237422e-24 | 0.1108611 | 634.1628 | -9.373943 | 87.8708
951.85 | 701 | 81.05983 | 286.75 | 619.9402 | 531.7318 | 120.7152 | 5.776515e-05 | 9.575265e-24 | 0.09099264 | 652.538 | -32.59787 | 1062.621
951.9 | 740 | 80.90851 | 286.7 | 659.0915 | 557.5448 | 113.0144 | 7.755831e-05 | 1.745076e-23 | 0.07444982 | 670.6336 | -11.54215 | 133.2213
951.95 | 772 | 80.75718 | 286.65 | 691.2428 | 582.7701 | 105.4716 | 0.0001038057 | 3.170359e-23 | 0.06072274 | 688.3025 | 2.940332 | 8.645553
952 | 840 | 80.60586 | 286.6 | 759.3941 | 607.2186 | 98.12232 | 0.0001384982 | 5.741597e-23 | 0.04937072 | 705.3904 | 54.00371 | 2916.401
952.05 | 788 | 80.45454 | 286.55 | 707.5455 | 630.7006 | 90.9977 | 0.0001842034 | 1.036543e-22 | 0.04001455 | 721.7385 | -14.19305 | 201.4427
952.1 | 833 | 80.30322 | 286.5 | 752.6968 | 653.028 | 84.12468 | 0.0002442201 | 1.865402e-22 | 0.03232933 | 737.1852 | 15.51156 | 240.6084
952.15 | 814 | 80.15189 | 286.45 | 733.8481 | 674.0167 | 77.52589 | 0.0003227717 | 3.346476e-22 | 0.02603789 | 751.569 | -17.72086 | 314.0289
952.2 | 860 | 80.00057 | 286.4 | 779.9994 | 693.4895 | 71.21975 | 0.0004252457 | 5.984576e-22 | 0.02090476 | 764.7306 | 15.26883 | 233.1372
952.25 | 808 | 79.84925 | 286.35 | 728.1508 | 711.2782 | 65.22055 | 0.0005584892 | 1.066865e-21 | 0.01673074 | 776.516 | -48.36527 | 2339.199
952.3 | 868 | 79.69792 | 286.3 | 788.3021 | 727.226 | 59.53863 | 0.0007311727 | 1.895902e-21 | 0.01334797 | 786.7788 | 1.523327 | 2.320525
952.35 | 887 | 79.5466 | 286.25 | 807.4534 | 741.1903 | 54.18057 | 0.0009542354 | 3.358556e-21 | 0.01061563 | 795.3824 | 12.071 | 145.709
952.4 | 867 | 79.39528 | 286.2 | 787.6047 | 753.044 | 49.14945 | 0.001241428 | 5.930888e-21 | 0.008416018 | 802.2031 | -14.59836 | 213.112
952.45 | 861 | 79.24395 | 286.15 | 781.756 | 762.6782 | 44.44512 | 0.001609969 | 1.04404e-20 | 0.006651168 | 807.1316 | -25.37551 | 643.9167
952.5 | 889 | 79.09263 | 286.1 | 809.9074 | 770.0034 | 40.06451 | 0.002081346 | 1.832082e-20 | 0.005239857 | 810.0753 | -0.1678825 | 0.02818454
952.55 | 901 | 78.94131 | 286.05 | 822.0587 | 774.9512 | 36.00194 | 0.002682262 | 3.204816e-20 | 0.004115015 | 810.9599 | 11.09878 | 123.183
952.6 | 920 | 78.78998 | 286 | 841.21 | 777.4749 | 32.24946 | 0.003445787 | 5.588453e-20 | 0.003221467 | 809.731 | 31.479 | 990.9277
952.65 | 866 | 78.63866 | 285.95 | 787.3613 | 777.5508 | 28.79713 | 0.004412717 | 9.714276e-20 | 0.002514006 | 806.3548 | -18.99348 | 360.7523
952.7 | 875 | 78.48734 | 285.9 | 796.5127 | 775.1781 | 25.63341 | 0.005633185 | 1.683293e-19 | 0.001955732 | 800.8191 | -4.306416 | 18.54522
952.75 | 887 | 78.33601 | 285.85 | 808.664 | 770.3792 | 22.74542 | 0.007168567 | 2.90763e-19 | 0.00151664 | 793.1333 | 15.53066 | 241.2013
952.8 | 888 | 78.18469 | 285.8 | 809.8153 | 763.1994 | 20.11925 | 0.009093709 | 5.006671e-19 | 0.001172428 | 783.3289 | 26.48644 | 701.5314
952.85 | 874 | 78.03337 | 285.75 | 795.9666 | 753.7057 | 17.74026 | 0.01149953 | 8.593881e-19 | 0.0009034836 | 771.4583 | 24.50831 | 600.6573
952.9 | 837 | 77.88204 | 285.7 | 759.118 | 741.9863 | 15.59332 | 0.01449604 | 1.470483e-18 | 0.0006940402 | 757.5948 | 1.523114 | 2.319878
952.95 | 860 | 77.73072 | 285.65 | 782.2693 | 728.1492 | 13.66305 | 0.01821584 | 2.508193e-18 | 0.0005314708 | 741.831 | 40.43827 | 1635.254
953 | 847 | 77.5794 | 285.6 | 769.4206 | 712.3201 | 11.93402 | 0.02281809 | 4.264736e-18 | 0.0004056995 | 724.2774 | 45.14323 | 2037.912
953.05 | 797 | 77.42807 | 285.55 | 719.5719 | 694.641 | 10.39098 | 0.0284931 | 7.228594e-18 | 0.0003087165 | 705.0607 | 14.51118 | 210.5743
953.1 | 797 | 77.27675 | 285.5 | 719.7233 | 675.2676 | 9.018959 | 0.03546749 | 1.221366e-17 | 0.0002341778 | 684.3223 | 35.40097 | 1253.229
953.15 | 733 | 77.12543 | 285.45 | 655.8746 | 654.3676 | 7.803452 | 0.04401002 | 2.05716e-17 | 0.0001770768 | 662.2153 | -6.340684 | 40.20428
953.2 | 702 | 76.9741 | 285.4 | 625.0259 | 632.1178 | 6.730501 | 0.05443811 | 3.453988e-17 | 0.0001334775 | 638.9029 | -13.87699 | 192.5708
953.25 | 689 | 76.82278 | 285.35 | 612.1772 | 608.7018 | 5.7868 | 0.06712509 | 5.781013e-17 | 0.0001002963 | 614.5559 | -2.378634 | 5.657898
953.3 | 643 | 76.67146 | 285.3 | 566.3285 | 584.3076 | 4.95975 | 0.08250819 | 9.645335e-17 | 7.512634e-05 | 589.3499 | -23.02139 | 529.9843
953.35 | 576 | 76.52013 | 285.25 | 499.4799 | 559.1249 | 4.237518 | 0.1010973 | 1.604209e-16 | 5.609572e-05 | 563.4635 | -63.98368 | 4093.911
953.4 | 631 | 76.36881 | 285.2 | 554.6312 | 533.3428 | 3.609056 | 0.1234845 | 2.659715e-16 | 4.175395e-05 | 537.0754 | 17.55581 | 308.2063
953.45 | 527 | 76.21749 | 285.15 | 450.7825 | 507.1476 | 3.064122 | 0.1503542 | 4.395817e-16 | 3.098103e-05 | 510.3622 | -59.57964 | 3549.734
953.5 | 525 | 76.06616 | 285.1 | 448.9338 | 480.7206 | 2.593276 | 0.1824943 | 7.242265e-16 | 2.291524e-05 | 483.4964 | -34.56257 | 1194.571
953.55 | 571 | 75.91484 | 285.05 | 495.0852 | 454.2359 | 2.187872 | 0.2208072 | 1.189432e-15 | 1.689598e-05 | 456.6446 | 38.4406 | 1477.68
953.6 | 491 | 75.76352 | 285 | 415.2365 | 427.8588 | 1.840032 | 0.2663223 | 1.94731e-15 | 1.24186e-05 | 429.9651 | -14.72866 | 216.9334
953.65 | 461 | 75.61219 | 284.95 | 385.3878 | 401.7444 | 1.542621 | 0.3202079 | 3.178051e-15 | 9.098969e-06 | 403.6072 | -18.21942 | 331.9472
953.7 | 435 | 75.46087 | 284.9 | 359.5391 | 376.0361 | 1.289209 | 0.3837842 | 5.170316e-15 | 6.645722e-06 | 377.7091 | -18.16997 | 330.1479
953.75 | 415 | 75.30955 | 284.85 | 339.6905 | 350.8647 | 1.074034 | 0.4585349 | 8.38501e-15 | 4.838631e-06 | 352.3972 | -12.70677 | 161.4621
953.8 | 396 | 75.15822 | 284.8 | 320.8418 | 326.3473 | 0.8919546 | 0.54612 | 1.355565e-14 | 3.511827e-06 | 327.7854 | -6.943616 | 48.2138
953.85 | 394 | 75.0069 | 284.75 | 318.9931 | 302.5874 | 0.7384107 | 0.6483867 | 2.184579e-14 | 2.540821e-06 | 303.9742 | 15.01892 | 225.5678
953.9 | 332 | 74.85558 | 284.7 | 257.1444 | 279.6739 | 0.6093735 | 0.76738 | 3.509501e-14 | 1.832506e-06 | 281.0507 | -23.90623 | 571.508
953.95 | 323 | 74.70425 | 284.65 | 248.2957 | 257.6816 | 0.501302 | 0.9053514 | 5.620219e-14 | 1.31749e-06 | 259.0883 | -10.79251 | 116.4783
954 | 290 | 74.55293 | 284.6 | 215.4471 | 236.6711 | 0.4110983 | 1.064766 | 8.972047e-14 | 9.442333e-07 | 238.147 | -22.6999 | 515.2855
954.05 | 286 | 74.40161 | 284.55 | 211.5984 | 216.6893 | 0.3360643 | 1.248308 | 1.427776e-13 | 6.745928e-07 | 218.2736 | -6.675252 | 44.55899
954.1 | 306 | 74.25028 | 284.5 | 231.7497 | 197.7698 | 0.2738604 | 1.45888 | 2.264953e-13 | 4.804348e-07 | 199.5025 | 32.24719 | 1039.882
954.15 | 266 | 74.09896 | 284.45 | 191.901 | 179.9338 | 0.2224675 | 1.699603 | 3.581694e-13 | 3.41081e-07 | 181.8559 | 10.04515 | 100.905
954.2 | 252 | 73.94764 | 284.4 | 178.0524 | 163.1909 | 0.18015 | 1.973813 | 5.646095e-13 | 2.413854e-07 | 165.3449 | 12.70747 | 161.4797
954.25 | 245 | 73.79631 | 284.35 | 171.2037 | 147.5399 | 0.1454227 | 2.285046 | 8.872342e-13 | 1.702922e-07 | 149.9704 | 21.23328 | 450.8521
954.3 | 211 | 73.64499 | 284.3 | 137.355 | 132.97 | 0.1170202 | 2.637024 | 1.38982e-12 | 1.197592e-07 | 135.724 | 1.631011 | 2.660195
954.35 | 219 | 73.49367 | 284.25 | 145.5063 | 119.4615 | 0.09386839 | 3.033637 | 2.170248e-12 | 8.395635e-08 | 122.589 | 22.91737 | 525.2061
954.4 | 184 | 73.34234 | 284.2 | 110.6577 | 106.9873 | 0.07505998 | 3.478912 | 3.37824e-12 | 5.867166e-08 | 110.5413 | 0.1163382 | 0.01353459
954.45 | 178 | 73.19102 | 284.15 | 104.809 | 95.51408 | 0.05983122 | 3.976982 | 5.242059e-12 | 4.087273e-08 | 99.55089 | 5.258089 | 27.6475
954.5 | 170 | 73.0397 | 284.1 | 96.9603 | 85.0027 | 0.04754202 | 4.532045 | 8.108559e-12 | 2.838371e-08 | 89.58228 | 7.378019 | 54.43516
954.55 | 145 | 72.88837 | 284.05 | 72.11163 | 75.4099 | 0.03765804 | 5.148315 | 1.250305e-11 | 1.964876e-08 | 80.59587 | -8.484249 | 71.98249
954.6 | 140 | 72.73705 | 284 | 67.26295 | 66.68903 | 0.02973502 | 5.829971 | 1.921845e-11 | 1.355912e-08 | 72.54873 | -5.285786 | 27.93954
954.65 | 156 | 72.58573 | 283.95 | 83.41427 | 58.79099 | 0.02340502 | 6.581093 | 2.944768e-11 | 9.327343e-09 | 65.39549 | 18.01879 | 324.6766
954.7 | 157 | 72.43441 | 283.9 | 84.56559 | 51.66512 | 0.01836455 | 7.405596 | 4.497947e-11 | 6.396095e-09 | 59.08908 | 25.47651 | 649.0526
954.75 | 129 | 72.28308 | 283.85 | 56.71692 | 45.26 | 0.01436421 | 8.307155 | 6.848696e-11 | 4.372222e-09 | 53.58152 | 3.135399 | 9.830729
954.8 | 139 | 72.13176 | 283.8 | 66.86824 | 39.5241 | 0.01119988 | 9.289129 | 1.039517e-10 | 2.979339e-09 | 48.82443 | 18.04382 | 325.5793
954.85 | 132 | 71.98044 | 283.75 | 60.01956 | 34.40644 | 0.00870514 | 10.35447 | 1.572845e-10 | 2.023801e-09 | 44.76962 | 15.24995 | 232.5609
954.9 | 111 | 71.82911 | 283.7 | 39.17089 | 29.85712 | 0.006744788 | 11.50566 | 2.372305e-10 | 1.370397e-09 | 41.36952 | -2.198628 | 4.833964
954.95 | 129 | 71.67779 | 283.65 | 57.32221 | 25.82773 | 0.005209442 | 12.74457 | 3.566856e-10 | 9.250282e-10 | 38.57751 | 18.7447 | 351.3638
955 | 125 | 71.52647 | 283.6 | 53.47353 | 22.27179 | 0.004010925 | 14.07243 | 5.346023e-10 | 6.22435e-10 | 36.34823 | 17.1253 | 293.2759
955.05 | 115 | 71.37514 | 283.55 | 43.62486 | 19.14495 | 0.003078422 | 15.48972 | 7.987418e-10 | 4.175067e-10 | 34.63775 | 8.987107 | 80.76809
955.1 | 109 | 71.22382 | 283.5 | 37.77618 | 16.40529 | 0.002355277 | 16.99606 | 1.189631e-09 | 2.791664e-10 | 33.4037 | 4.372477 | 19.11855
955.15 | 88 | 71.0725 | 283.45 | 16.9275 | 14.01341 | 0.001796331 | 18.59017 | 1.766236e-09 | 1.860773e-10 | 32.60538 | -15.67787 | 245.7956
955.2 | 103 | 70.92117 | 283.4 | 32.07883 | 11.93257 | 0.001365718 | 20.26977 | 2.614059e-09 | 1.236385e-10 | 32.20371 | -0.1248796 | 0.01559492
955.25 | 110 | 70.76985 | 283.35 | 39.23015 | 10.12872 | 0.001035061 | 22.03153 | 3.85667e-09 | 8.189258e-11 | 32.16129 | 7.068865 | 49.96885
955.3 | 92 | 70.61853 | 283.3 | 21.38147 | 8.570485 | 0.0007819904 | 23.87102 | 5.672047e-09 | 5.407116e-11 | 32.44228 | -11.06081 | 122.3415
955.35 | 105 | 70.4672 | 283.25 | 34.5328 | 7.22914 | 0.0005889346 | 25.78264 | 8.315677e-09 | 3.558912e-11 | 33.01237 | 1.520427 | 2.3117
955.4 | 116 | 70.31588 | 283.2 | 45.68412 | 6.078526 | 0.0004421434 | 27.75967 | 1.215306e-08 | 2.335066e-11 | 33.83864 | 11.84549 | 140.3155
955.45 | 110 | 70.16456 | 283.15 | 39.83544 | 5.094953 | 0.0003308945 | 29.79418 | 1.770533e-08 | 1.527254e-11 | 34.88947 | 4.945977 | 24.46269
955.5 | 88 | 70.01323 | 283.1 | 17.98677 | 4.257087 | 0.0002468575 | 31.87712 | 2.571301e-08 | 9.957581e-12 | 36.13445 | -18.14768 | 329.3384
955.55 | 106 | 69.86191 | 283.05 | 36.13809 | 3.545808 | 0.0001835834 | 33.99828 | 3.722477e-08 | 6.471825e-12 | 37.54427 | -1.406181 | 1.977346
955.6 | 104 | 69.71059 | 283 | 34.28941 | 2.944071 | 0.0001360977 | 36.14641 | 5.372068e-08 | 4.19305e-12 | 39.09062 | -4.801207 | 23.05158
955.65 | 94 | 69.55926 | 282.95 | 24.44074 | 2.436753 | 0.000100577 | 38.30927 | 7.728253e-08 | 2.708093e-12 | 40.74612 | -16.30538 | 265.8655
955.7 | 99 | 69.40794 | 282.9 | 29.59206 | 2.010506 | 7.409294e-05 | 40.47369 | 1.108285e-07 | 1.743522e-12 | 42.48427 | -12.89221 | 166.209
955.75 | 115 | 69.25662 | 282.85 | 45.74338 | 1.653596 | 5.441083e-05 | 42.62576 | 1.584353e-07 | 1.118979e-12 | 44.27941 | 1.463977 | 2.143228
955.8 | 112 | 69.10529 | 282.8 | 42.89471 | 1.355763 | 3.983128e-05 | 44.7509 | 2.257787e-07 | 7.158904e-13 | 46.1067 | -3.211995 | 10.31691
955.85 | 127 | 68.95397 | 282.75 | 58.04603 | 1.108073 | 2.906655e-05 | 46.83406 | 3.207334e-07 | 4.565638e-13 | 47.94216 | 10.10387 | 102.0882
955.9 | 120 | 68.80265 | 282.7 | 51.19735 | 0.9027835 | 2.114428e-05 | 48.85985 | 4.541881e-07 | 2.902598e-13 | 49.76266 | 1.434698 | 2.058359
955.95 | 115 | 68.65132 | 282.65 | 46.34868 | 0.7332112 | 1.533285e-05 | 50.81277 | 6.41147e-07 | 1.839512e-13 | 51.54599 | -5.197317 | 27.0121
956 | 96 | 68.5 | 282.6 | 27.5 | 0.5936151 | 1.108366e-05 | 52.67735 | 9.022148e-07 | 1.162114e-13 | 53.27097 | -25.77097 | 664.1431
956.05 | 113 | 68.34868 | 282.55 | 44.65132 | 0.4790833 | 7.986817e-06 | 54.43839 | 1.265589e-06 | 7.31855e-14 | 54.91749 | -10.26616 | 105.3941
956.1 | 128 | 68.19735 | 282.5 | 59.80265 | 0.3854318 | 5.73713e-06 | 56.08117 | 1.769724e-06 | 4.594431e-14 | 56.46661 | 3.336037 | 11.12914
956.15 | 125 | 68.04603 | 282.45 | 56.95397 | 0.309111 | 4.108147e-06 | 57.5916 | 2.466885e-06 | 2.875205e-14 | 57.90072 | -0.9467522 | 0.8963398
956.2 | 137 | 67.89471 | 282.4 | 69.10529 | 0.2471221 | 2.93243e-06 | 58.95649 | 3.427856e-06 | 1.793644e-14 | 59.20362 | 9.901672 | 98.04311
956.25 | 137 | 67.74338 | 282.35 | 69.25662 | 0.1969424 | 2.086602e-06 | 60.16369 | 4.748173e-06 | 1.115409e-14 | 60.36064 | 8.89598 | 79.13846
956.3 | 142 | 67.59206 | 282.3 | 74.40794 | 0.1564578 | 1.480069e-06 | 61.20228 | 6.556332e-06 | 6.914524e-15 | 61.35875 | 13.04919 | 170.2815
956.35 | 134 | 67.44074 | 282.25 | 66.55926 | 0.123904 | 1.046537e-06 | 62.06276 | 9.024552e-06 | 4.272881e-15 | 62.18668 | 4.372585 | 19.1195
956.4 | 128 | 67.28941 | 282.2 | 60.71059 | 0.09781467 | 7.376626e-07 | 62.73718 | 1.238285e-05 | 2.632144e-15 | 62.835 | -2.124418 | 4.513151
956.45 | 122 | 67.13809 | 282.15 | 54.86191 | 0.07697557 | 5.183119e-07 | 63.21923 | 1.693738e-05 | 1.616325e-15 | 63.29622 | -8.43431 | 71.13758
956.5 | 142 | 66.98677 | 282.1 | 75.01323 | 0.06038544 | 3.630404e-07 | 63.50439 | 2.309415e-05 | 9.894147e-16 | 63.5648 | 11.44844 | 131.0667
956.55 | 121 | 66.83544 | 282.05 | 54.16456 | 0.04722173 | 2.534831e-07 | 63.58997 | 3.138977e-05 | 6.037516e-16 | 63.63723 | -9.47267 | 89.73147
956.6 | 129 | 66.68412 | 282 | 62.31588 | 0.03681136 | 1.764304e-07 | 63.47517 | 4.25309e-05 | 3.672557e-16 | 63.51203 | -1.196148 | 1.430769
956.65 | 119 | 66.5328 | 281.95 | 52.4672 | 0.02860568 | 1.224132e-07 | 63.16107 | 5.744488e-05 | 2.226943e-16 | 63.18974 | -10.72253 | 114.9727
956.7 | 143 | 66.38147 | 281.9 | 76.61853 | 0.02215914 | 8.466685e-08 | 62.65063 | 7.734434e-05 | 1.346108e-16 | 62.67287 | 13.94566 | 194.4814
956.75 | 133 | 66.23015 | 281.85 | 66.76985 | 0.01711134 | 5.837527e-08 | 61.94864 | 0.0001038093 | 8.11113e-17 | 61.96585 | 4.803996 | 23.07838
956.8 | 141 | 66.07883 | 281.8 | 74.92117 | 0.01317181 | 4.012128e-08 | 61.06163 | 0.0001388909 | 4.872064e-17 | 61.07494 | 13.84623 | 191.7181
956.85 | 141 | 65.9275 | 281.75 | 75.0725 | 0.01010735 | 2.748849e-08 | 59.99781 | 0.0001852431 | 2.917259e-17 | 60.00811 | 15.06439 | 226.9359
956.9 | 133 | 65.77618 | 281.7 | 67.22382 | 0.00773142 | 1.877403e-08 | 58.7669 | 0.0002462866 | 1.741275e-17 | 58.77488 | 8.448943 | 71.38463
956.95 | 116 | 65.62486 | 281.65 | 50.37514 | 0.005895379 | 1.278187e-08 | 57.37999 | 0.0003264147 | 1.036072e-17 | 57.38621 | -7.011071 | 49.15511
957 | 116 | 65.47353 | 281.6 | 50.52647 | 0.004481202 | 8.674844e-09 | 55.8494 | 0.0004312498 | 6.1453e-18 | 55.85431 | -5.327849 | 28.38598
957.05 | 88 | 65.32221 | 281.55 | 22.67779 | 0.003395531 | 5.868934e-09 | 54.18848 | 0.000567961 | 3.633511e-18 | 54.19244 | -31.51465 | 993.1732
957.1 | 116 | 65.17089 | 281.5 | 50.82911 | 0.002564786 | 3.958104e-09 | 52.41139 | 0.000745656 | 2.141609e-18 | 52.4147 | -1.585589 | 2.514093
957.15 | 123 | 65.01956 | 281.45 | 57.98044 | 0.00193119 | 2.661004e-09 | 50.53297 | 0.000975863 | 1.2583e-18 | 50.53587 | 7.444563 | 55.42151
957.2 | 104 | 64.86824 | 281.4 | 39.13176 | 0.001449537 | 1.78334e-09 | 48.56845 | 0.00127312 | 7.369852e-19 | 48.57117 | -9.439414 | 89.10253
957.25 | 105 | 64.71692 | 281.35 | 40.28308 | 0.001084586 | 1.191388e-09 | 46.53332 | 0.001655696 | 4.302923e-19 | 46.53606 | -6.252979 | 39.09974
957.3 | 122 | 64.56559 | 281.3 | 57.43441 | 0.0008089631 | 7.934188e-10 | 44.44308 | 0.002146456 | 2.504371e-19 | 44.44604 | 12.98837 | 168.6976
957.35 | 90 | 64.41427 | 281.25 | 25.58573 | 0.0006014839 | 5.267229e-10 | 42.31309 | 0.002773918 | 1.452995e-19 | 42.31646 | -16.73073 | 279.9174
957.4 | 111 | 64.26295 | 281.2 | 46.73705 | 0.0004458098 | 3.485718e-10 | 40.15832 | 0.003573516 | 8.403497e-20 | 40.16234 | 6.574712 | 43.22683
957.45 | 107 | 64.11163 | 281.15 | 42.88837 | 0.0003293863 | 2.299496e-10 | 37.99328 | 0.004589106 | 4.844916e-20 | 37.99819 | 4.89018 | 23.91386
957.5 | 106 | 63.9603 | 281.1 | 42.0397 | 0.0002426006 | 1.51218e-10 | 35.83177 | 0.00587477 | 2.784472e-20 | 35.83789 | 6.201808 | 38.46242
957.55 | 103 | 63.80898 | 281.05 | 39.19102 | 0.0001781183 | 9.912985e-11 | 33.68683 | 0.007496939 | 1.595253e-20 | 33.69451 | 5.496512 | 30.21165
957.6 | 81 | 63.65766 | 281 | 17.34234 | 0.0001303633 | 6.477925e-11 | 31.57057 | 0.009536905 | 9.110599e-21 | 31.58024 | -14.23789 | 202.7176
957.65 | 95 | 63.50633 | 280.95 | 31.49367 | 9.511146e-05 | 4.219857e-11 | 29.49409 | 0.01209376 | 5.18674e-21 | 29.50628 | 1.987386 | 3.949704
957.7 | 85 | 63.35501 | 280.9 | 21.64499 | 6.917362e-05 | 2.740248e-11 | 27.46743 | 0.01528782 | 2.943557e-21 | 27.48278 | -5.837794 | 34.07983
957.75 | 77 | 63.20369 | 280.85 | 13.79631 | 5.015088e-05 | 1.773831e-11 | 25.49948 | 0.0192646 | 1.665255e-21 | 25.51879 | -11.72248 | 137.4165
957.8 | 79 | 63.05236 | 280.8 | 15.94764 | 3.624491e-05 | 1.14463e-11 | 23.59799 | 0.02419941 | 9.391163e-22 | 23.62222 | -7.674584 | 58.89924
957.85 | 83 | 62.90104 | 280.75 | 20.09896 | 2.611234e-05 | 7.362891e-12 | 21.76952 | 0.03030261 | 5.279446e-22 | 21.79985 | -1.700892 | 2.893033
957.9 | 80 | 62.74972 | 280.7 | 17.25028 | 1.875318e-05 | 4.721303e-12 | 20.0195 | 0.03782558 | 2.95861e-22 | 20.05735 | -2.807063 | 7.879601
957.95 | 98 | 62.59839 | 280.65 | 35.40161 | 1.342562e-05 | 3.017907e-12 | 18.35219 | 0.04706754 | 1.652789e-22 | 18.39927 | 17.00233 | 289.0793
958 | 80 | 62.44707 | 280.6 | 17.55293 | 9.581292e-06 | 1.923003e-12 | 16.77077 | 0.05838319 | 9.204018e-23 | 16.82916 | 0.723767 | 0.5238387
958.05 | 84 | 62.29575 | 280.55 | 21.70425 | 6.81623e-06 | 1.221475e-12 | 15.27736 | 0.07219122 | 5.109376e-23 | 15.34956 | 6.354692 | 40.38211
958.1 | 77 | 62.14442 | 280.5 | 14.85558 | 4.833867e-06 | 7.734274e-13 | 13.87312 | 0.08898389 | 2.827409e-23 | 13.96211 | 0.8934677 | 0.7982845
958.15 | 57 | 61.9931 | 280.45 | -4.993099 | 3.417241e-06 | 4.881855e-13 | 12.55828 | 0.1093374 | 1.559695e-23 | 12.66762 | -17.66072 | 311.9011
958.2 | 88 | 61.84178 | 280.4 | 26.15822 | 2.408168e-06 | 3.071712e-13 | 11.33226 | 0.1339234 | 8.576717e-24 | 11.46619 | 14.69203 | 215.8558
958.25 | 68 | 61.69045 | 280.35 | 6.309547 | 1.691719e-06 | 1.926666e-13 | 10.19374 | 0.1635213 | 4.701462e-24 | 10.35726 | -4.047715 | 16.384
958.3 | 81 | 61.53913 | 280.3 | 19.46087 | 1.184678e-06 | 1.204655e-13 | 9.140725 | 0.1990319 | 2.569065e-24 | 9.339758 | 10.12111 | 102.4369
958.35 | 77 | 61.38781 | 280.25 | 15.61219 | 8.269942e-07 | 7.508437e-14 | 8.170679 | 0.2414913 | 1.399418e-24 | 8.412171 | 7.200023 | 51.84033
958.4 | 74 | 61.23648 | 280.2 | 12.76352 | 5.754864e-07 | 4.66516e-14 | 7.28058 | 0.2920858 | 7.598893e-25 | 7.572667 | 5.19085 | 26.94493
958.45 | 69 | 61.08516 | 280.15 | 7.91484 | 3.992069e-07 | 2.889442e-14 | 6.46702 | 0.352168 | 4.113235e-25 | 6.819188 | 1.095652 | 1.200453
958.5 | 78 | 60.93384 | 280.1 | 17.06616 | 2.760522e-07 | 1.783987e-14 | 5.726282 | 0.4232721 | 2.219459e-25 | 6.149554 | 10.91661 | 119.1724
958.55 | 80 | 60.78251 | 280.05 | 19.21749 | 1.902895e-07 | 1.097994e-14 | 5.054423 | 0.5071306 | 1.193826e-25 | 5.561554 | 13.65593 | 186.4845
958.6 | 76 | 60.63119 | 280 | 15.36881 | 1.307582e-07 | 6.736561e-15 | 4.447346 | 0.6056898 | 6.401256e-26 | 5.053035 | 10.31577 | 106.4152
958.65 | 77 | 60.47987 | 279.95 | 16.52013 | 8.956808e-08 | 4.120093e-15 | 3.900861 | 0.7211259 | 3.421525e-26 | 4.621987 | 11.89815 | 141.5659
958.7 | 57 | 60.32854 | 279.9 | -3.328543 | 6.116007e-08 | 2.511922e-15 | 3.410754 | 0.855859 | 1.823076e-26 | 4.266613 | -7.595157 | 57.6864
958.75 | 54 | 60.17722 | 279.85 | -6.17722 | 4.163063e-08 | 1.526636e-15 | 2.972834 | 1.012567 | 9.683224e-27 | 3.985401 | -10.16262 | 103.2789
958.8 | 84 | 60.0259 | 279.8 | 23.9741 | 2.824804e-08 | 9.249015e-16 | 2.582982 | 1.194196 | 5.127027e-27 | 3.777178 | 20.19693 | 407.9158
958.85 | 87 | 59.87457 | 279.75 | 27.12543 | 1.910707e-08 | 5.585803e-16 | 2.237187 | 1.40397 | 2.706086e-27 | 3.641157 | 23.48427 | 551.5109
958.9 | 64 | 59.72325 | 279.7 | 4.27675 | 1.288339e-08 | 3.36284e-16 | 1.931584 | 1.645396 | 1.423797e-27 | 3.57698 | 0.6997696 | 0.4896775
958.95 | 69 | 59.57193 | 279.65 | 9.428073 | 8.659577e-09 | 2.018167e-16 | 1.662476 | 1.922265 | 7.467662e-28 | 3.584741 | 5.843332 | 34.14453
959 | 76 | 59.4206 | 279.6 | 16.5794 | 5.80221e-09 | 1.207364e-16 | 1.426354 | 2.238652 | 3.904376e-28 | 3.665006 | 12.91439 | 166.7815
959.05 | 77 | 59.26928 | 279.55 | 17.73072 | 3.875436e-09 | 7.200288e-17 | 1.219916 | 2.598903 | 2.034928e-28 | 3.818819 | 13.9119 | 193.541
959.1 | 77 | 59.11796 | 279.5 | 17.88204 | 2.580347e-09 | 4.280474e-17 | 1.04007 | 3.007628 | 1.057248e-28 | 4.047698 | 13.83434 | 191.3891
959.15 | 70 | 58.96663 | 279.45 | 11.03337 | 1.712639e-09 | 2.536671e-17 | 0.8839458 | 3.469672 | 5.47564e-29 | 4.353618 | 6.679748 | 44.61904
959.2 | 86 | 58.81531 | 279.4 | 27.18469 | 1.133141e-09 | 1.498534e-17 | 0.7488918 | 3.990093 | 2.826984e-29 | 4.738985 | 22.4457 | 503.8096
959.25 | 82 | 58.66399 | 279.35 | 23.33601 | 7.473648e-10 | 8.824695e-18 | 0.6324743 | 4.574126 | 1.45493e-29 | 5.2066 | 18.12941 | 328.6756
959.3 | 80 | 58.51266 | 279.3 | 21.48734 | 4.913733e-10 | 5.180397e-18 | 0.5324723 | 5.227132 | 7.464336e-30 | 5.759604 | 15.72773 | 247.3616
959.35 | 79 | 58.36134 | 279.25 | 20.63866 | 3.220481e-10 | 3.031494e-18 | 0.4468703 | 5.954553 | 3.817427e-30 | 6.401423 | 14.23724 | 202.6989
959.4 | 74 | 58.21002 | 279.2 | 15.78998 | 2.104071e-10 | 1.768401e-18 | 0.3738491 | 6.761845 | 1.946169e-30 | 7.135694 | 8.654288 | 74.89671
959.45 | 83 | 58.05869 | 279.15 | 24.94131 | 1.370346e-10 | 1.028336e-18 | 0.3117752 | 7.654408 | 9.890556e-31 | 7.966183 | 16.97512 | 288.1548
959.5 | 69 | 57.90737 | 279.1 | 11.09263 | 8.896734e-11 | 5.961011e-19 | 0.2591893 | 8.637506 | 5.010617e-31 | 8.896695 | 2.195934 | 4.822125
959.55 | 83 | 57.75605 | 279.05 | 25.24395 | 5.757862e-11 | 3.44457e-19 | 0.2147944 | 9.716178 | 2.530417e-31 | 9.930973 | 15.31298 | 234.4873
959.6 | 90 | 57.60472 | 279 | 32.39528 | 3.714687e-11 | 1.984177e-19 | 0.1774431 | 10.89514 | 1.273865e-31 | 11.07259 | 21.32269 | 454.6571
959.65 | 78 | 57.4534 | 278.95 | 20.5466 | 2.388986e-11 | 1.139347e-19 | 0.1461254 | 12.17869 | 6.392709e-32 | 12.32482 | 8.221779 | 67.59765
959.7 | 84 | 57.30208 | 278.9 | 26.69792 | 1.531564e-11 | 6.521723e-20 | 0.1199562 | 13.57059 | 3.197988e-32 | 13.69055 | 13.00737 | 169.1917
959.75 | 91 | 57.15075 | 278.85 | 33.84925 | 9.78785e-12 | 3.721335e-20 | 0.09816349 | 15.07396 | 1.594774e-32 | 15.17212 | 18.67712 | 348.8348
959.8 | 90 | 56.99943 | 278.8 | 33.00057 | 6.235477e-12 | 2.116731e-20 | 0.08007697 | 16.69115 | 7.927783e-33 | 16.77123 | 16.22934 | 263.3915
959.85 | 100 | 56.84811 | 278.75 | 43.15189 | 3.959884e-12 | 1.200225e-20 | 0.06511718 | 18.42364 | 3.928572e-33 | 18.48876 | 24.66313 | 608.2702
959.9 | 101 | 56.69678 | 278.7 | 44.30322 | 2.506834e-12 | 6.78407e-21 | 0.05278541 | 20.27193 | 1.940654e-33 | 20.32471 | 23.9785 | 574.9687
959.95 | 95 | 56.54546 | 278.65 | 38.45454 | 1.581973e-12 | 3.822506e-21 | 0.04265428 | 22.2354 | 9.556343e-34 | 22.27805 | 16.17649 | 261.6787
960 | 89 | 56.39414 | 278.6 | 32.60586 | 9.951825e-13 | 2.147022e-21 | 0.03435909 | 24.31225 | 4.691004e-34 | 24.34661 | 8.259252 | 68.21525
960.05 | 104 | 56.24282 | 278.55 | 47.75718 | 6.240751e-13 | 1.20214e-21 | 0.02758996 | 26.49938 | 2.295462e-34 | 26.52697 | 21.23021 | 450.7219
960.1 | 93 | 56.09149 | 278.5 | 36.90851 | 3.901228e-13 | 6.709713e-22 | 0.02208466 | 28.79232 | 1.119708e-34 | 28.81441 | 8.0941 | 65.51446
960.15 | 106 | 55.94017 | 278.45 | 50.05983 | 2.431063e-13 | 3.733217e-22 | 0.01762223 | 31.18516 | 5.44465e-35 | 31.20278 | 18.85705 | 355.5882
960.2 | 104 | 55.78885 | 278.4 | 48.21115 | 1.510154e-13 | 2.070584e-22 | 0.0140172 | 33.67051 | 2.639158e-35 | 33.68453 | 14.52663 | 211.023
960.25 | 101 | 55.63752 | 278.35 | 45.36248 | 9.351406e-14 | 1.144808e-22 | 0.01111455 | 36.23946 | 1.275238e-35 | 36.25057 | 9.111908 | 83.02686
960.3 | 126 | 55.4862 | 278.3 | 70.5138 | 5.772485e-14 | 6.309619e-23 | 0.008785231 | 38.88159 | 6.14253e-36 | 38.89038 | 31.62343 | 1000.041
960.35 | 102 | 55.33488 | 278.25 | 46.66512 | 3.55205e-14 | 3.466601e-23 | 0.006922209 | 41.585 | 2.9494e-36 | 41.59192 | 5.073201 | 25.73737
960.4 | 97 | 55.18355 | 278.2 | 41.81645 | 2.178841e-14 | 1.898606e-23 | 0.00543709 | 44.33633 | 1.411726e-36 | 44.34177 | -2.525322 | 6.377252
960.45 | 96 | 55.03223 | 278.15 | 40.96777 | 1.332302e-14 | 1.036564e-23 | 0.004257148 | 47.12086 | 6.735933e-37 | 47.12511 | -6.157342 | 37.91286
960.5 | 94 | 54.88091 | 278.1 | 39.11909 | 8.121006e-15 | 5.641414e-24 | 0.003322777 | 49.92257 | 3.203873e-37 | 49.92589 | -10.8068 | 116.7869
960.55 | 128 | 54.72958 | 278.05 | 73.27042 | 4.934549e-15 | 3.060624e-24 | 0.002585319 | 52.72432 | 1.519089e-37 | 52.72691 | 20.54351 | 422.0357
960.6 | 103 | 54.57826 | 278 | 48.42174 | 2.988928e-15 | 1.655246e-24 | 0.002005198 | 55.50799 | 7.179949e-38 | 55.50999 | -7.08825 | 50.24329
960.65 | 128 | 54.42694 | 277.95 | 73.57306 | 1.804736e-15 | 8.923706e-25 | 0.001550354 | 58.25461 | 3.382906e-38 | 58.25616 | 15.31691 | 234.6077
960.7 | 112 | 54.27561 | 277.9 | 57.72439 | 1.086282e-15 | 4.79577e-25 | 0.001194909 | 60.94463 | 1.588872e-38 | 60.94582 | -3.221433 | 10.37763
960.75 | 116 | 54.12429 | 277.85 | 61.87571 | 6.517807e-16 | 2.569223e-25 | 0.0009180559 | 63.5581 | 7.439061e-39 | 63.55902 | -1.683309 | 2.833528
960.8 | 130 | 53.97297 | 277.8 | 76.02703 | 3.89844e-16 | 1.372068e-25 | 0.000703127 | 66.07494 | 3.471984e-39 | 66.07564 | 9.951393 | 99.03023
960.85 | 112 | 53.82164 | 277.75 | 58.17836 | 2.324398e-16 | 7.304321e-26 | 0.0005368201 | 68.47514 | 1.615354e-39 | 68.47568 | -10.29732 | 106.0349
960.9 | 140 | 53.67032 | 277.7 | 86.32968 | 1.381531e-16 | 3.876273e-26 | 0.0004085583 | 70.7391 | 7.491832e-40 | 70.7395 | 15.59018 | 243.0536
960.95 | 130 | 53.519 | 277.65 | 76.481 | 8.185422e-17 | 2.050592e-26 | 0.0003099629 | 72.84779 | 3.463688e-40 | 72.8481 | 3.6329 | 13.19796
961 | 115 | 53.36767 | 277.6 | 61.63233 | 4.834503e-17 | 1.08137e-26 | 0.0002344206 | 74.78313 | 1.596319e-40 | 74.78337 | -13.15104 | 172.9498
961.05 | 119 | 53.21635 | 277.55 | 65.78365 | 2.846381e-17 | 5.684602e-27 | 0.0001767308 | 76.52816 | 7.333834e-41 | 76.52833 | -10.74468 | 115.4482
961.1 | 128 | 53.06503 | 277.5 | 74.93497 | 1.670569e-17 | 2.9789e-27 | 0.0001328186 | 78.06731 | 3.358712e-41 | 78.06744 | -3.132465 | 9.812339
961.15 | 138 | 52.9137 | 277.45 | 85.0863 | 9.773864e-18 | 1.556117e-27 | 9.950295e-05 | 79.38665 | 1.533363e-41 | 79.38675 | 5.699545 | 32.48481
961.2 | 107 | 52.76238 | 277.4 | 54.23762 | 5.70031e-18 | 8.103243e-28 | 7.430934e-05 | 80.4741 | 6.978263e-42 | 80.47418 | -26.23656 | 688.3568
961.25 | 125 | 52.61106 | 277.35 | 72.38894 | 3.314065e-18 | 4.206354e-28 | 5.531987e-05 | 81.31958 | 3.165775e-42 | 81.31964 | -8.930692 | 79.75727
961.3 | 123 | 52.45973 | 277.3 | 70.54027 | 1.920675e-18 | 2.176623e-28 | 4.105342e-05 | 81.9152 | 1.431671e-42 | 81.91524 | -11.37497 | 129.3899
961.35 | 118 | 52.30841 | 277.25 | 65.69159 | 1.109627e-18 | 1.12277e-28 | 3.037021e-05 | 82.25535 | 6.454115e-43 | 82.25538 | -16.56379 | 274.3592
961.4 | 120 | 52.15709 | 277.2 | 67.84291 | 6.390439e-19 | 5.773363e-29 | 2.239632e-05 | 82.33684 | 2.900417e-43 | 82.33687 | -14.49395 | 210.0747
961.45 | 108 | 52.00576 | 277.15 | 55.99424 | 3.66872e-19 | 2.959356e-29 | 1.646402e-05 | 82.1589 | 1.299316e-43 | 82.15891 | -26.16468 | 684.5904
961.5 | 114 | 51.85444 | 277.1 | 62.14556 | 2.099563e-19 | 1.512154e-29 | 1.206494e-05 | 81.7232 | 5.802287e-44 | 81.72321 | -19.57765 | 383.2844
961.55 | 119 | 51.70312 | 277.05 | 67.29688 | 1.19777e-19 | 7.702381e-30 | 8.813434e-06 | 81.03384 | 2.582938e-44 | 81.03385 | -13.73697 | 188.7044
961.6 | 124 | 51.55179 | 277 | 72.44821 | 6.81159e-20 | 3.910969e-30 | 6.417936e-06 | 80.0973 | 1.146197e-44 | 80.09731 | -7.649102 | 58.50876
961.65 | 110 | 51.40047 | 276.95 | 58.59953 | 3.86148e-20 | 1.979585e-30 | 4.65882e-06 | 78.92229 | 5.070314e-45 | 78.92229 | -20.32277 | 413.0148
961.7 | 134 | 51.24915 | 276.9 | 82.75085 | 2.182175e-20 | 9.988362e-31 | 3.371218e-06 | 77.51965 | 2.23584e-45 | 77.51966 | 5.231196 | 27.36541
961.75 | 120 | 51.09782 | 276.85 | 68.90218 | 1.229293e-20 | 5.023944e-31 | 2.431802e-06 | 75.90219 | 9.828268e-46 | 75.90219 | -7.000017 | 49.00024
961.8 | 112 | 50.9465 | 276.8 | 61.0535 | 6.903223e-21 | 2.518985e-31 | 1.748637e-06 | 74.08447 | 4.30669e-46 | 74.08447 | -13.03097 | 169.8061
961.85 | 119 | 50.79518 | 276.75 | 68.20482 | 3.864369e-21 | 1.259032e-31 | 1.253435e-06 | 72.08258 | 1.881224e-46 | 72.08259 | -3.877763 | 15.03704
961.9 | 112 | 50.64385 | 276.7 | 61.35615 | 2.156432e-21 | 6.273043e-32 | 8.956412e-07 | 69.91396 | 8.191584e-47 | 69.91396 | -8.557813 | 73.23616
961.95 | 105 | 50.49253 | 276.65 | 54.50747 | 1.199563e-21 | 3.115661e-32 | 6.379649e-07 | 67.59706 | 3.555704e-47 | 67.59706 | -13.08959 | 171.3373
962 | 109 | 50.34121 | 276.6 | 58.65879 | 6.651826e-22 | 1.542597e-32 | 4.529912e-07 | 65.15114 | 1.538557e-47 | 65.15114 | -6.492348 | 42.15058
962.05 | 117 | 50.18988 | 276.55 | 66.81012 | 3.676961e-22 | 7.61351e-33 | 3.206366e-07 | 62.596 | 6.636391e-48 | 62.596 | 4.214112 | 17.75874
962.1 | 115 | 50.03856 | 276.5 | 64.96144 | 2.026131e-22 | 3.745828e-33 | 2.262387e-07 | 59.95171 | 2.853518e-48 | 59.95171 | 5.009732 | 25.09742
962.15 | 111 | 49.88724 | 276.45 | 61.11276 | 1.112952e-22 | 1.837135e-33 | 1.591296e-07 | 57.23831 | 1.223094e-48 | 57.23831 | 3.874447 | 15.01134
962.2 | 111 | 49.73591 | 276.4 | 61.26409 | 6.094183e-23 | 8.981827e-34 | 1.115746e-07 | 54.47566 | 5.225997e-49 | 54.47566 | 6.788428 | 46.08276
962.25 | 117 | 49.58459 | 276.35 | 67.41541 | 3.326481e-23 | 4.377425e-34 | 7.798483e-08 | 51.68309 | 2.225917e-49 | 51.68309 | 15.73232 | 247.5059
962.3 | 119 | 49.43327 | 276.3 | 69.56673 | 1.810026e-23 | 2.126684e-34 | 5.43357e-08 | 48.87928 | 9.451027e-50 | 48.87928 | 20.68745 | 427.9707
962.35 | 101 | 49.28194 | 276.25 | 51.71806 | 9.817821e-24 | 1.029954e-34 | 3.773903e-08 | 46.08202 | 4.000179e-50 | 46.08202 | 5.636037 | 31.76491
962.4 | 88 | 49.13062 | 276.2 | 38.86938 | 5.308547e-24 | 4.972361e-35 | 2.612923e-08 | 43.30804 | 1.687758e-50 | 43.30804 | -4.438661 | 19.70172
962.45 | 90 | 48.9793 | 276.15 | 41.0207 | 2.861321e-24 | 2.392974e-35 | 1.803403e-08 | 40.57289 | 7.098579e-51 | 40.57289 | 0.4478143 | 0.2005377
962.5 | 101 | 48.82797 | 276.1 | 52.17203 | 1.537403e-24 | 1.148005e-35 | 1.240764e-08 | 37.89079 | 2.976206e-51 | 37.89079 | 14.28124 | 203.9537
962.55 | 92 | 48.67665 | 276.05 | 43.32335 | 8.234542e-25 | 5.490094e-36 | 8.509736e-09 | 35.27457 | 1.243898e-51 | 35.27457 | 8.048777 | 64.78282
962.6 | 99 | 48.52533 | 276 | 50.47467 | 4.396645e-25 | 2.617256e-36 | 5.817995e-09 | 32.73559 | 5.182473e-52 | 32.73559 | 17.73908 | 314.675
962.65 | 94 | 48.374 | 275.95 | 45.626 | 2.340096e-25 | 1.243778e-36 | 3.965162e-09 | 30.2837 | 2.152383e-52 | 30.2837 | 15.34229 | 235.386
962.7 | 96 | 48.22268 | 275.9 | 47.77732 | 1.241585e-25 | 5.8921e-37 | 2.693883e-09 | 27.92725 | 8.911124e-53 | 27.92725 | 19.85007 | 394.0254
962.75 | 80 | 48.07136 | 275.85 | 31.92864 | 6.566734e-26 | 2.782451e-37 | 1.824429e-09 | 25.67306 | 3.677695e-53 | 25.67306 | 6.255584 | 39.13234
962.8 | 92 | 47.92004 | 275.8 | 44.07996 | 3.462205e-26 | 1.309831e-37 | 1.231702e-09 | 23.52651 | 1.513036e-53 | 23.52651 | 20.55346 | 422.4447
962.85 | 88 | 47.76871 | 275.75 | 40.23129 | 1.819644e-26 | 6.14658e-38 | 8.289239e-10 | 21.49154 | 6.205165e-54 | 21.49154 | 18.73974 | 351.178
962.9 | 70 | 47.61739 | 275.7 | 22.38261 | 9.533461e-27 | 2.875293e-38 | 5.561014e-10 | 19.57078 | 2.536808e-54 | 19.57078 | 2.811831 | 7.906394
962.95 | 94 | 47.46607 | 275.65 | 46.53393 | 4.979033e-27 | 1.34079e-38 | 3.718978e-10 | 17.76557 | 1.033838e-54 | 17.76557 | 28.76837 | 827.6191
963 | 73 | 47.31474 | 275.6 | 25.68526 | 2.592208e-27 | 6.232612e-39 | 2.479269e-10 | 16.07608 | 4.199981e-55 | 16.07608 | 9.609174 | 92.33623
963.05 | 75 | 47.16342 | 275.55 | 27.83658 | 1.345318e-27 | 2.888083e-39 | 1.647608e-10 | 14.50146 | 1.700876e-55 | 14.50146 | 13.33512 | 177.8254
963.1 | 76 | 47.0121 | 275.5 | 28.9879 | 6.960018e-28 | 1.334073e-39 | 1.091477e-10 | 13.03989 | 6.866388e-56 | 13.03989 | 15.94802 | 254.3393
963.15 | 81 | 46.86077 | 275.45 | 34.13923 | 3.589436e-28 | 6.14299e-40 | 7.207851e-11 | 11.6887 | 2.763213e-56 | 11.6887 | 22.45053 | 504.0264
963.2 | 77 | 46.70945 | 275.4 | 30.29055 | 1.845323e-28 | 2.819749e-40 | 4.744902e-11 | 10.44452 | 1.108488e-56 | 10.44452 | 19.84603 | 393.8647
963.25 | 80 | 46.55813 | 275.35 | 33.44187 | 9.456901e-29 | 1.290243e-40 | 3.113716e-11 | 9.3034 | 4.432794e-57 | 9.3034 | 24.13847 | 582.666
963.3 | 64 | 46.4068 | 275.3 | 17.5932 | 4.831208e-29 | 5.88522e-41 | 2.03686e-11 | 8.260855 | 1.767074e-57 | 8.260855 | 9.332342 | 87.09261
963.35 | 88 | 46.25548 | 275.25 | 41.74452 | 2.460328e-29 | 2.675989e-41 | 1.328231e-11 | 7.312042 | 7.022021e-58 | 7.312042 | 34.43248 | 1185.596
963.4 | 72 | 46.10416 | 275.2 | 25.89584 | 1.248994e-29 | 1.212932e-41 | 8.634086e-12 | 6.451827 | 2.781634e-58 | 6.451827 | 19.44402 | 378.0698
963.45 | 71 | 45.95283 | 275.15 | 25.04717 | 6.320602e-30 | 5.480482e-42 | 5.594864e-12 | 5.674885 | 1.098419e-58 | 5.674885 | 19.37228 | 375.2853
963.5 | 64 | 45.80151 | 275.1 | 18.19849 | 3.188502e-30 | 2.46849e-42 | 3.614041e-12 | 4.975788 | 4.32381e-59 | 4.975788 | 13.2227 | 174.8399
963.55 | 72 | 45.65019 | 275.05 | 26.34981 | 1.603413e-30 | 1.108344e-42 | 2.327164e-12 | 4.349075 | 1.696663e-59 | 4.349075 | 22.00074 | 484.0325
963.6 | 70 | 45.49886 | 275 | 24.50114 | 8.037746e-31 | 4.960756e-43 | 1.493795e-12 | 3.789329 | 6.636738e-60 | 3.789329 | 20.71181 | 428.979
963.65 | 83 | 45.34754 | 274.95 | 37.65246 | 4.016554e-31 | 2.213358e-43 | 9.55841e-13 | 3.291229 | 2.587881e-60 | 3.291229 | 34.36123 | 1180.694
963.7 | 66 | 45.19622 | 274.9 | 20.80378 | 2.000798e-31 | 9.844321e-44 | 6.096921e-13 | 2.849602 | 1.005922e-60 | 2.849602 | 17.95418 | 322.3526
963.75 | 67 | 45.04489 | 274.85 | 21.95511 | 9.935352e-32 | 4.364658e-44 | 3.876733e-13 | 2.459465 | 3.897754e-61 | 2.459465 | 19.49564 | 380.08
963.8 | 72 | 44.89357 | 274.8 | 27.10643 | 4.918057e-32 | 1.929057e-44 | 2.457262e-13 | 2.116058 | 1.505549e-61 | 2.116058 | 24.99037 | 624.5187
963.85 | 60 | 44.74225 | 274.75 | 15.25775 | 2.426802e-32 | 8.499046e-45 | 1.552628e-13 | 1.814867 | 5.797035e-62 | 1.814867 | 13.44289 | 180.7112
963.9 | 59 | 44.59092 | 274.7 | 14.40908 | 1.193728e-32 | 3.732722e-45 | 9.779434e-14 | 1.551645 | 2.225088e-62 | 1.551645 | 12.85743 | 165.3136
963.95 | 44 | 44.4396 | 274.65 | -0.4395999 | 5.853381e-33 | 1.634224e-45 | 6.140311e-14 | 1.322422 | 8.513711e-63 | 1.322422 | -1.762022 | 3.104722
964 | 46 | 44.28828 | 274.6 | 1.711723 | 2.861136e-33 | 7.132269e-46 | 3.843239e-14 | 1.123514 | 3.247289e-63 | 1.123514 | 0.5882096 | 0.3459906
964.05 | 52 | 44.13695 | 274.55 | 7.863047 | 1.394122e-33 | 3.102947e-46 | 2.39792e-14 | 0.9515179 | 1.234677e-63 | 0.9515179 | 6.911529 | 47.76923
964.1 | 50 | 43.98563 | 274.5 | 6.01437 | 6.771628e-34 | 1.345709e-46 | 1.491429e-14 | 0.803315 | 4.679678e-64 | 0.803315 | 5.211055 | 27.15509
964.15 | 63 | 43.83431 | 274.45 | 19.16569 | 3.278808e-34 | 5.817796e-47 | 9.246993e-15 | 0.6760599 | 1.768109e-64 | 0.6760599 | 18.48963 | 341.8665
964.2 | 41 | 43.68298 | 274.4 | -2.682984 | 1.582592e-34 | 2.507241e-47 | 5.715167e-15 | 0.567172 | 6.659358e-65 | 0.567172 | -3.250156 | 10.56351
964.25 | 51 | 43.53166 | 274.35 | 7.46834 | 7.614696e-35 | 1.07712e-47 | 3.521176e-15 | 0.4743236 | 2.500266e-65 | 0.4743236 | 6.994016 | 48.91626
964.3 | 47 | 43.38034 | 274.3 | 3.619663 | 3.6523e-35 | 4.612775e-48 | 2.162603e-15 | 0.3954259 | 9.357724e-66 | 0.3954259 | 3.224237 | 10.3957
964.35 | 42 | 43.22901 | 274.25 | -1.229014 | 1.746267e-35 | 1.969205e-48 | 1.324025e-15 | 0.3286138 | 3.49128e-66 | 0.3286138 | -1.557628 | 2.426204
964.4 | 44 | 43.07769 | 274.2 | 0.9223095 | 8.323102e-36 | 8.380115e-49 | 8.080646e-16 | 0.2722305 | 1.298463e-66 | 0.2722305 | 0.650079 | 0.4226027
964.45 | 38 | 42.92637 | 274.15 | -4.926367 | 3.954487e-36 | 3.554998e-49 | 4.916162e-16 | 0.2248113 | 4.813984e-67 | 0.2248113 | -5.151179 | 26.53464
964.5 | 73 | 42.77504 | 274.1 | 30.22496 | 1.872947e-36 | 1.503346e-49 | 2.981513e-16 | 0.1850674 | 1.77914e-67 | 0.1850674 | 30.03989 | 902.3949
964.55 | 35 | 42.62372 | 274.05 | -7.623721 | 8.842824e-37 | 6.33737e-50 | 1.80251e-16 | 0.15187 | 6.554597e-68 | 0.15187 | -7.775591 | 60.45981
964.6 | 51 | 42.4724 | 274 | 8.527603 | 4.161855e-37 | 2.663112e-50 | 1.086298e-16 | 0.1242351 | 2.4072e-68 | 0.1242351 | 8.403367 | 70.61658
964.65 | 36 | 42.32107 | 273.95 | -6.321074 | 1.9526e-37 | 1.115579e-50 | 6.526049e-17 | 0.1013088 | 8.812695e-69 | 0.1013088 | -6.422383 | 41.247
964.7 | 53 | 42.16975 | 273.9 | 10.83025 | 9.132084e-38 | 4.658449e-51 | 3.908249e-17 | 0.08235316 | 3.216145e-69 | 0.08235316 | 10.7479 | 115.5173
964.75 | 34 | 42.01843 | 273.85 | -8.018428 | 4.257522e-38 | 1.939156e-51 | 2.33316e-17 | 0.06673348 | 1.170019e-69 | 0.06673348 | -8.085161 | 65.36983
964.8 | 47 | 41.8671 | 273.8 | 5.132896 | 1.978674e-38 | 8.04664e-52 | 1.388472e-17 | 0.05390606 | 4.243073e-70 | 0.05390606 | 5.07899 | 25.79614
964.85 | 37 | 41.71578 | 273.75 | -4.715781 | 9.166889e-39 | 3.328486e-52 | 8.236829e-18 | 0.0434072 | 1.533905e-70 | 0.0434072 | -4.759188 | 22.64987
964.9 | 46 | 41.56446 | 273.7 | 4.435542 | 4.233504e-39 | 1.37249e-52 | 4.870946e-18 | 0.03484306 | 5.527729e-71 | 0.03484306 | 4.400699 | 19.36615
964.95 | 39 | 41.41313 | 273.65 | -2.413135 | 1.948985e-39 | 5.641597e-53 | 2.871422e-18 | 0.02788054 | 1.985754e-71 | 0.02788054 | -2.441015 | 5.958555
965 | 55 | 41.26181 | 273.6 | 13.73819 | 8.944317e-40 | 2.311667e-53 | 1.687373e-18 | 0.02223906 | 7.11106e-72 | 0.02223906 | 13.71595 | 188.1273
965.05 | 42 | 41.11049 | 273.55 | 0.889512 | 4.091818e-40 | 9.442322e-54 | 9.884515e-19 | 0.01768324 | 2.53848e-72 | 0.01768324 | 0.8718288 | 0.7600854
965.1 | 46 | 40.95916 | 273.5 | 5.040835 | 1.866018e-40 | 3.844702e-54 | 5.77205e-19 | 0.01401644 | 9.033237e-73 | 0.01401644 | 5.026819 | 25.26891
965.15 | 37 | 40.80784 | 273.45 | -3.807841 | 8.482923e-41 | 1.560547e-54 | 3.359968e-19 | 0.01107501 | 3.204376e-73 | 0.01107501 | -3.818916 | 14.58412
965.2 | 39 | 40.65652 | 273.4 | -1.656518 | 3.844198e-41 | 6.314247e-55 | 1.949712e-19 | 0.008723299 | 1.133115e-73 | 0.008723299 | -1.665241 | 2.773029
965.25 | 49 | 40.50519 | 273.35 | 8.494805 | 1.736586e-41 | 2.54681e-55 | 1.127811e-19 | 0.006849324 | 3.994244e-74 | 0.006849324 | 8.487956 | 72.04539
965.3 | 34 | 40.35387 | 273.3 | -6.353872 | 7.820185e-42 | 1.024004e-55 | 6.503279e-20 | 0.005360991 | 1.403543e-74 | 0.005360991 | -6.359233 | 40.43984
965.35 | 43 | 40.20255 | 273.25 | 2.797452 | 3.510494e-42 | 4.104284e-56 | 3.738168e-20 | 0.004182854 | 4.916399e-75 | 0.004182854 | 2.793269 | 7.802351
965.4 | 45 | 40.05123 | 273.2 | 4.948775 | 1.570905e-42 | 1.639847e-56 | 2.141981e-20 | 0.00325335 | 1.716718e-75 | 0.00325335 | 4.945522 | 24.45818
965.45 | 33 | 39.8999 | 273.15 | -6.899902 | 7.007477e-43 | 6.531302e-57 | 1.223497e-20 | 0.00252243 | 5.975594e-76 | 0.00252243 | -6.902424 | 47.64346
965.5 | 37 | 39.74858 | 273.1 | -2.748579 | 3.116047e-43 | 2.593143e-57 | 6.96659e-21 | 0.001949565 | 2.07345e-76 | 0.001949565 | -2.750528 | 7.565405
965.55 | 40 | 39.59726 | 273.05 | 0.4027447 | 1.381264e-43 | 1.026322e-57 | 3.954286e-21 | 0.001502059 | 7.171936e-77 | 0.001502059 | 0.4012427 | 0.1609957
965.6 | 40 | 39.44593 | 273 | 0.554068 | 6.103508e-44 | 4.049216e-58 | 2.237414e-21 | 0.001153629 | 2.472917e-77 | 0.001153629 | 0.5529144 | 0.3057143
965.65 | 34 | 39.29461 | 272.95 | -5.294609 | 2.688517e-44 | 1.592534e-58 | 1.261987e-21 | 0.0008832346 | 8.499886e-78 | 0.0008832346 | -5.295492 | 28.04224
965.7 | 33 | 39.14329 | 272.9 | -6.143285 | 1.180528e-44 | 6.243624e-59 | 7.095676e-22 | 0.0006740874 | 2.912373e-78 | 0.0006740874 | -6.14396 | 37.74824
965.75 | 37 | 38.99196 | 272.85 | -1.991962 | 5.167381e-45 | 2.440142e-59 | 3.977068e-22 | 0.0005128456 | 9.947438e-79 | 0.0005128456 | -1.992475 | 3.969957
965.8 | 32 | 38.84064 | 272.8 | -6.840639 | 2.254731e-45 | 9.506573e-60 | 2.222095e-22 | 0.0003889444 | 3.386927e-79 | 0.0003889444 | -6.841028 | 46.79966
965.85 | 32 | 38.68932 | 272.75 | -6.689316 | 9.807301e-46 | 3.692012e-60 | 1.237635e-22 | 0.0002940483 | 1.149558e-79 | 0.0002940483 | -6.68961 | 44.75088
965.9 | 33 | 38.53799 | 272.7 | -5.537992 | 4.252404e-46 | 1.42933e-60 | 6.871521e-23 | 0.0002216053 | 3.889431e-80 | 0.0002216053 | -5.538214 | 30.67181
965.95 | 42 | 38.38667 | 272.65 | 3.613331 | 1.838019e-46 | 5.516104e-61 | 3.803151e-23 | 0.0001664838 | 1.311812e-80 | 0.0001664838 | 3.613164 | 13.05496
966 | 31 | 38.23535 | 272.6 | -7.235346 | 7.919462e-47 | 2.122084e-61 | 2.098285e-23 | 0.0001246793 | 4.410499e-81 | 0.0001246793 | -7.235471 | 52.35203
966.05 | 41 | 38.08402 | 272.55 | 2.915977 | 3.40151e-47 | 8.138103e-62 | 1.154027e-23 | 9.307795e-05 | 1.478203e-81 | 9.307795e-05 | 2.915884 | 8.502382
966.1 | 32 | 37.9327 | 272.5 | -5.932699 | 1.456392e-47 | 3.111101e-62 | 6.326996e-24 | 6.926753e-05 | 4.938678e-82 | 6.926753e-05 | -5.932769 | 35.19774
966.15 | 46 | 37.78138 | 272.45 | 8.218624 | 6.216058e-48 | 1.185592e-62 | 3.457877e-24 | 5.138578e-05 | 1.644818e-82 | 5.138578e-05 | 8.218573 | 67.54494
966.2 | 40 | 37.63005 | 272.4 | 2.369947 | 2.644735e-48 | 4.503881e-63 | 1.883875e-24 | 3.800026e-05 | 5.460786e-83 | 3.800026e-05 | 2.369909 | 5.61647
966.25 | 42 | 37.47873 | 272.35 | 4.521271 | 1.121708e-48 | 1.705567e-63 | 1.023116e-24 | 2.801306e-05 | 1.807269e-83 | 2.801306e-05 | 4.521242 | 20.44163
966.3 | 31 | 37.32741 | 272.3 | -6.327406 | 4.742502e-49 | 6.438447e-64 | 5.538955e-25 | 2.058566e-05 | 5.962398e-84 | 2.058566e-05 | -6.327427 | 40.03633
966.35 | 54 | 37.17608 | 272.25 | 16.82392 | 1.998783e-49 | 2.422835e-64 | 2.989243e-25 | 1.507994e-05 | 1.960873e-84 | 1.507994e-05 | 16.8239 | 283.0437
966.4 | 35 | 37.02476 | 272.2 | -2.02476 | 8.397582e-50 | 9.088595e-65 | 1.608145e-25 | 1.101196e-05 | 6.428479e-85 | 1.101196e-05 | -2.024771 | 4.099696
966.45 | 30 | 36.87344 | 272.15 | -6.873436 | 3.517006e-50 | 3.3986e-65 | 8.624208e-26 | 8.016041e-06 | 2.100861e-85 | 8.016041e-06 | -6.873444 | 47.24424
966.5 | 38 | 36.72211 | 272.1 | 1.277887 | 1.468326e-50 | 1.266875e-65 | 4.610454e-26 | 5.81682e-06 | 6.844108e-86 | 5.81682e-06 | 1.277881 | 1.63298
966.55 | 35 | 36.57079 | 272.05 | -1.57079 | 6.110855e-51 | 4.707581e-66 | 2.456963e-26 | 4.20767e-06 | 2.222627e-86 | 4.20767e-06 | -1.570794 | 2.467394
966.6 | 37 | 36.41947 | 272 | 0.5805334 | 2.535198e-51 | 1.743782e-66 | 1.30522e-26 | 3.034087e-06 | 7.195266e-87 | 3.034087e-06 | 0.5805304 | 0.3370155
966.65 | 33 | 36.26814 | 271.95 | -3.268143 | 1.048461e-51 | 6.438978e-67 | 6.911929e-27 | 2.180946e-06 | 2.321974e-87 | 2.180946e-06 | -3.268146 | 10.68078
966.7 | 40 | 36.11682 | 271.9 | 3.88318 | 4.322379e-52 | 2.370129e-67 | 3.648759e-27 | 1.562759e-06 | 7.469616e-88 | 1.562759e-06 | 3.883178 | 15.07907
966.75 | 35 | 35.9655 | 271.85 | -0.9654968 | 1.776331e-52 | 8.69676e-68 | 1.920089e-27 | 1.11627e-06 | 2.395353e-88 | 1.11627e-06 | -0.9654979 | 0.9321862
966.8 | 33 | 35.81417 | 271.8 | -2.814174 | 7.277048e-53 | 3.18107e-68 | 1.007229e-27 | 7.948355e-07 | 7.657219e-89 | 7.948355e-07 | -2.814174 | 7.919577
966.85 | 37 | 35.66285 | 271.75 | 1.33715 | 2.971782e-53 | 1.159897e-68 | 5.26702e-28 | 5.64177e-07 | 2.440074e-89 | 5.64177e-07 | 1.337149 | 1.787968
966.9 | 32 | 35.51153 | 271.7 | -3.511527 | 1.209787e-53 | 4.215954e-69 | 2.745568e-28 | 3.991939e-07 | 7.751135e-90 | 3.991939e-07 | -3.511527 | 12.33082
966.95 | 40 | 35.3602 | 271.65 | 4.639796 | 4.909433e-54 | 1.527576e-69 | 1.426691e-28 | 2.815677e-07 | 2.454471e-90 | 2.815677e-07 | 4.639796 | 21.52771
967 | 29 | 35.20888 | 271.6 | -6.20888 | 1.986022e-54 | 5.517469e-70 | 7.390229e-29 | 1.979757e-07 | 7.747845e-91 | 1.979757e-07 | -6.208881 | 38.5502
967.05 | 34 | 35.05756 | 271.55 | -1.057557 | 8.008795e-55 | 1.986586e-70 | 3.816069e-29 | 1.387623e-07 | 2.438003e-91 | 1.387623e-07 | -1.057557 | 1.118427
967.1 | 35 | 34.90623 | 271.5 | 0.09376612 | 3.219442e-55 | 7.130259e-71 | 1.964287e-29 | 9.695304e-08 | 7.647473e-92 | 9.695304e-08 | 0.09376602 | 0.008792066
967.15 | 40 | 34.75491 | 271.45 | 5.245089 | 1.290103e-55 | 2.551136e-71 | 1.007915e-29 | 6.752766e-08 | 2.391288e-92 | 6.752766e-08 | 5.245089 | 27.51096
967.2 | 39 | 34.60359 | 271.4 | 4.396413 | 5.153456e-56 | 9.098968e-72 | 5.15553e-30 | 4.688483e-08 | 7.453776e-93 | 4.688483e-08 | 4.396413 | 19.32844
967.25 | 26 | 34.45226 | 271.35 | -8.452264 | 2.052121e-56 | 3.235051e-72 | 2.628773e-30 | 3.244989e-08 | 2.316067e-93 | 3.244989e-08 | -8.452264 | 71.44077
967.3 | 34 | 34.30094 | 271.3 | -0.3009408 | 8.145877e-57 | 1.146569e-72 | 1.336174e-30 | 2.238848e-08 | 7.173914e-94 | 2.238848e-08 | -0.3009408 | 0.09056538
967.35 | 42 | 34.14962 | 271.25 | 7.850382 | 3.223317e-57 | 4.050886e-73 | 6.770233e-31 | 1.539807e-08 | 2.215091e-94 | 1.539807e-08 | 7.850382 | 61.6285
967.4 | 31 | 33.99829 | 271.2 | -2.998294 | 1.271448e-57 | 1.426691e-73 | 3.419593e-31 | 1.055694e-08 | 6.818006e-95 | 1.055694e-08 | -2.998294 | 8.989769
967.45 | 23 | 33.84697 | 271.15 | -10.84697 | 4.999476e-58 | 5.008876e-74 | 1.721772e-31 | 7.215071e-09 | 2.091961e-95 | 7.215071e-09 | -10.84697 | 117.6568
967.5 | 41 | 33.69565 | 271.1 | 7.304352 | 1.95966e-58 | 1.752996e-74 | 8.641856e-32 | 4.915563e-09 | 6.398527e-96 | 4.915563e-09 | 7.304352 | 53.35356
967.55 | 27 | 33.54432 | 271.05 | -6.544324 | 7.657153e-59 | 6.115782e-75 | 4.323832e-32 | 3.338384e-09 | 1.950908e-96 | 3.338384e-09 | -6.544324 | 42.82818
967.6 | 29 | 33.393 | 271 | -4.393001 | 2.982526e-59 | 2.126931e-75 | 2.156557e-32 | 2.260111e-09 | 5.929581e-97 | 2.260111e-09 | -4.393001 | 19.29846
967.65 | 29 | 33.24168 | 270.95 | -4.241678 | 1.158061e-59 | 7.373694e-76 | 1.072219e-32 | 1.525294e-09 | 1.796559e-97 | 1.525294e-09 | -4.241678 | 17.99183
967.7 | 28 | 33.09035 | 270.9 | -5.090355 | 4.482385e-60 | 2.54828e-76 | 5.314182e-33 | 1.026142e-09 | 5.42612e-98 | 1.026142e-09 | -5.090355 | 25.91171
967.75 | 29 | 32.93903 | 270.85 | -3.939031 | 1.729486e-60 | 8.77889e-77 | 2.625546e-33 | 6.881642e-10 | 1.633682e-98 | 6.881642e-10 | -3.939031 | 15.51597
967.8 | 31 | 32.78771 | 270.8 | -1.787708 | 6.65205e-61 | 3.014827e-77 | 1.293103e-33 | 4.600519e-10 | 4.903162e-99 | 4.600519e-10 | -1.787708 | 3.1959
967.85 | 34 | 32.63638 | 270.75 | 1.363615 | 2.550493e-61 | 1.032085e-77 | 6.348589e-34 | 3.065858e-10 | 1.466949e-99 | 3.065858e-10 | 1.363615 | 1.859446
967.9 | 33 | 32.48506 | 270.7 | 0.5149384 | 9.748173e-62 | 3.522078e-78 | 3.107073e-34 | 2.036702e-10 | 4.375064e-100 | 2.036702e-10 | 0.5149384 | 0.2651616
967.95 | 28 | 32.33374 | 270.65 | -4.333738 | 3.714092e-62 | 1.198155e-78 | 1.51585e-34 | 1.348756e-10 | 1.300721e-100 | 1.348756e-10 | -4.333738 | 18.78129
968 | 30 | 32.18242 | 270.6 | -2.182415 | 1.410627e-62 | 4.063095e-79 | 7.372098e-35 | 8.903681e-11 | 3.854908e-101 | 8.903681e-11 | -2.182415 | 4.762935