## Nitrogen
|  |  | X-ray energy | 1253.6 | eV
[11 empty] | Carbon peak | peak diff | Offset
|  | starting ke |  | a (Intensity) | 22.822 | 0 | 0 | 0 | 0 |  | 285 | 116.5268 | 15
|  | finishing ke |  | b (Position) | 401.5268 | 0 | 0 | 0 | 0
|  | step size |  | c (Width) | 0.9215325 | 0.9215325 | 0.9215325 | 0.9215325 | 0.9215325
|  | no. of points |  | FWHM | 2.170043 | 2.170043 | 2.170043 | 2.170043 | 2.170043
|  | ignore |  | Area | 52.71744 | 0 | 0 | 0 | 0 |  |  | total
|  | ignore |  | Total area |  |  |  |  | 52.71744 |  |  | 115516.9
KE | Intensity | BG | BE | minus BG | Gauss1 | Gauss2 | Gauss 3 | Gauss 4 | Gauss 5 | sum | diff | diff sq | Baseline data |  | Baseline fit
820 | 199 | 188.8316 | 418.6 | 10.16841 | 6.647688e-74 | 0 | 0 | 0 | 0 | 6.647688e-74 | 10.16841 | 103.3966 | 821 | 191 | 0.1782057 | 42.70292
820.05 | 196 | 188.8405 | 418.55 | 7.159503 | 1.813828e-73 | 0 | 0 | 0 | 0 | 1.813828e-73 | 7.159503 | 51.25848 | 821.05 | 184 | 0.2028746 | 168.7025
820.1 | 185 | 188.8494 | 418.5 | -3.849407 | 4.934499e-73 | 0 | 0 | 0 | 0 | 4.934499e-73 | -3.849407 | 14.81794 | 821.1 | 200 | 0.01892474 | 13.1538
820.15 | 198 | 188.8583 | 418.45 | 9.141682 | 1.338479e-72 | 0 | 0 | 0 | 0 | 1.338479e-72 | 9.141682 | 83.57035 | 821.15 | 188
820.2 | 173 | 188.8672 | 418.4 | -15.86723 | 3.619941e-72 | 0 | 0 | 0 | 0 | 3.619941e-72 | -15.86723 | 251.7689 | 821.2 | 191
820.25 | 165 | 188.8761 | 418.35 | -23.87614 | 9.761417e-72 | 0 | 0 | 0 | 0 | 9.761417e-72 | -23.87614 | 570.07 | 821.25 | 171
820.3 | 189 | 188.885 | 418.3 | 0.1149514 | 2.624495e-71 | 0 | 0 | 0 | 0 | 2.624495e-71 | 0.1149514 | 0.01321382 | 821.3 | 167
820.35 | 205 | 188.894 | 418.25 | 16.10604 | 7.035585e-71 | 0 | 0 | 0 | 0 | 7.035585e-71 | 16.10604 | 259.4046 | 821.35 | 184
820.4 | 201 | 188.9029 | 418.2 | 12.09713 | 1.880512e-70 | 0 | 0 | 0 | 0 | 1.880512e-70 | 12.09713 | 146.3406 | 821.4 | 175
820.45 | 172 | 188.9118 | 418.15 | -16.91178 | 5.011567e-70 | 0 | 0 | 0 | 0 | 5.011567e-70 | -16.91178 | 286.0083 | 821.45 | 177
820.5 | 187 | 188.9207 | 418.1 | -1.92069 | 1.331657e-69 | 0 | 0 | 0 | 0 | 1.331657e-69 | -1.92069 | 3.689049 | 821.5 | 220
820.55 | 193 | 188.9296 | 418.05 | 4.0704 | 3.528035e-69 | 0 | 0 | 0 | 0 | 3.528035e-69 | 4.0704 | 16.56816 | 821.55 | 180
820.6 | 187 | 188.9385 | 418 | -1.93851 | 9.319545e-69 | 0 | 0 | 0 | 0 | 9.319545e-69 | -1.93851 | 3.757822 | 821.6 | 195
820.65 | 202 | 188.9474 | 417.95 | 13.05258 | 2.454585e-68 | 0 | 0 | 0 | 0 | 2.454585e-68 | 13.05258 | 170.3698 | 821.65 | 191
820.7 | 215 | 188.9563 | 417.9 | 26.04367 | 6.445891e-68 | 0 | 0 | 0 | 0 | 6.445891e-68 | 26.04367 | 678.2727 | 821.7 | 189
820.75 | 202 | 188.9652 | 417.85 | 13.03476 | 1.687755e-67 | 0 | 0 | 0 | 0 | 1.687755e-67 | 13.03476 | 169.9049 | 821.75 | 192
820.8 | 215 | 188.9742 | 417.8 | 26.02585 | 4.406129e-67 | 0 | 0 | 0 | 0 | 4.406129e-67 | 26.02585 | 677.3448 | 821.8 | 199
820.85 | 209 | 188.9831 | 417.75 | 20.01694 | 1.146903e-66 | 0 | 0 | 0 | 0 | 1.146903e-66 | 20.01694 | 400.6778 | 821.85 | 194
820.9 | 185 | 188.992 | 417.7 | -3.991972 | 2.976579e-66 | 0 | 0 | 0 | 0 | 2.976579e-66 | -3.991972 | 15.93584 | 821.9 | 188
820.95 | 188 | 189.0009 | 417.65 | -1.000882 | 7.702465e-66 | 0 | 0 | 0 | 0 | 7.702465e-66 | -1.000882 | 1.001765 | 821.95 | 198
821 | 191 | 189.0098 | 417.6 | 1.990207 | 1.987301e-65 | 0 | 0 | 0 | 0 | 1.987301e-65 | 1.990207 | 3.960925 | 822 | 199
821.05 | 184 | 189.0187 | 417.55 | -5.018703 | 5.11233e-65 | 0 | 0 | 0 | 0 | 5.11233e-65 | -5.018703 | 25.18738 | 841 | 193
821.1 | 200 | 189.0276 | 417.5 | 10.97239 | 1.311281e-64 | 0 | 0 | 0 | 0 | 1.311281e-64 | 10.97239 | 120.3933 | 841.05 | 181
821.15 | 188 | 189.0365 | 417.45 | -1.036523 | 3.353467e-64 | 0 | 0 | 0 | 0 | 3.353467e-64 | -1.036523 | 1.074381 | 841.1 | 206
821.2 | 191 | 189.0454 | 417.4 | 1.954566 | 8.550939e-64 | 0 | 0 | 0 | 0 | 8.550939e-64 | 1.954566 | 3.820329 | 841.15 | 207
821.25 | 171 | 189.0543 | 417.35 | -18.05434 | 2.173978e-63 | 0 | 0 | 0 | 0 | 2.173978e-63 | -18.05434 | 325.9593 | 841.2 | 184
821.3 | 167 | 189.0633 | 417.3 | -22.06325 | 5.510841e-63 | 0 | 0 | 0 | 0 | 5.510841e-63 | -22.06325 | 486.7872 | 841.25 | 185
821.35 | 184 | 189.0722 | 417.25 | -5.072165 | 1.392843e-62 | 0 | 0 | 0 | 0 | 1.392843e-62 | -5.072165 | 25.72685 | 841.3 | 177
821.4 | 175 | 189.0811 | 417.2 | -14.08107 | 3.510007e-62 | 0 | 0 | 0 | 0 | 3.510007e-62 | -14.08107 | 198.2767 | 841.35 | 177
821.45 | 177 | 189.09 | 417.15 | -12.08999 | 8.819323e-62 | 0 | 0 | 0 | 0 | 8.819323e-62 | -12.08999 | 146.1677 | 841.4 | 169
821.5 | 220 | 189.0989 | 417.1 | 30.9011 | 2.209449e-61 | 0 | 0 | 0 | 0 | 2.209449e-61 | 30.9011 | 954.8783 | 841.45 | 198
821.55 | 180 | 189.1078 | 417.05 | -9.107806 | 5.518922e-61 | 0 | 0 | 0 | 0 | 5.518922e-61 | -9.107806 | 82.95213 | 841.5 | 203
821.6 | 195 | 189.1167 | 417 | 5.883284 | 1.374504e-60 | 0 | 0 | 0 | 0 | 1.374504e-60 | 5.883284 | 34.61303 | 841.55 | 183
821.65 | 191 | 189.1256 | 416.95 | 1.874374 | 3.413181e-60 | 0 | 0 | 0 | 0 | 3.413181e-60 | 1.874374 | 3.513277 | 841.6 | 210
821.7 | 189 | 189.1345 | 416.9 | -0.1345366 | 8.450725e-60 | 0 | 0 | 0 | 0 | 8.450725e-60 | -0.1345366 | 0.0181001 | 841.65 | 193
821.75 | 192 | 189.1434 | 416.85 | 2.856553 | 2.086173e-59 | 0 | 0 | 0 | 0 | 2.086173e-59 | 2.856553 | 8.159896 | 841.7 | 214
821.8 | 199 | 189.1524 | 416.8 | 9.847643 | 5.134852e-59 | 0 | 0 | 0 | 0 | 5.134852e-59 | 9.847643 | 96.97607 | 841.75 | 167
821.85 | 194 | 189.1613 | 416.75 | 4.838733 | 1.260164e-58 | 0 | 0 | 0 | 0 | 1.260164e-58 | 4.838733 | 23.41333 | 841.8 | 208
821.9 | 188 | 189.1702 | 416.7 | -1.170178 | 3.083528e-58 | 0 | 0 | 0 | 0 | 3.083528e-58 | -1.170178 | 1.369316 | 841.85 | 202
821.95 | 198 | 189.1791 | 416.65 | 8.820912 | 7.522983e-58 | 0 | 0 | 0 | 0 | 7.522983e-58 | 8.820912 | 77.80849 | 841.9 | 212
822 | 199 | 189.188 | 416.6 | 9.812002 | 1.830011e-57 | 0 | 0 | 0 | 0 | 1.830011e-57 | 9.812002 | 96.27538 | 841.95 | 195
822.05 | 210 | 189.1969 | 416.55 | 20.80309 | 4.438528e-57 | 0 | 0 | 0 | 0 | 4.438528e-57 | 20.80309 | 432.7686 | 842 | 180
822.1 | 191 | 189.2058 | 416.5 | 1.794181 | 1.073361e-56 | 0 | 0 | 0 | 0 | 1.073361e-56 | 1.794181 | 3.219086
822.15 | 216 | 189.2147 | 416.45 | 26.78527 | 2.588057e-56 | 0 | 0 | 0 | 0 | 2.588057e-56 | 26.78527 | 717.4507
822.2 | 184 | 189.2236 | 416.4 | -5.223639 | 6.221907e-56 | 0 | 0 | 0 | 0 | 6.221907e-56 | -5.223639 | 27.28641
822.25 | 196 | 189.2325 | 416.35 | 6.76745 | 1.491402e-55 | 0 | 0 | 0 | 0 | 1.491402e-55 | 6.76745 | 45.79838
822.3 | 174 | 189.2415 | 416.3 | -15.24146 | 3.564407e-55 | 0 | 0 | 0 | 0 | 3.564407e-55 | -15.24146 | 232.3021
822.35 | 180 | 189.2504 | 416.25 | -9.25037 | 8.493789e-55 | 0 | 0 | 0 | 0 | 8.493789e-55 | -9.25037 | 85.56935
822.4 | 181 | 189.2593 | 416.2 | -8.259281 | 2.018074e-54 | 0 | 0 | 0 | 0 | 2.018074e-54 | -8.259281 | 68.21572
822.45 | 183 | 189.2682 | 416.15 | -6.268191 | 4.78073e-54 | 0 | 0 | 0 | 0 | 4.78073e-54 | -6.268191 | 39.29022
822.5 | 214 | 189.2771 | 416.1 | 24.7229 | 1.129205e-53 | 0 | 0 | 0 | 0 | 1.129205e-53 | 24.7229 | 611.2217
822.55 | 179 | 189.286 | 416.05 | -10.28601 | 2.659335e-53 | 0 | 0 | 0 | 0 | 2.659335e-53 | -10.28601 | 105.802
822.6 | 209 | 189.2949 | 416 | 19.70508 | 6.244456e-53 | 0 | 0 | 0 | 0 | 6.244456e-53 | 19.70508 | 388.2901
822.65 | 200 | 189.3038 | 415.95 | 10.69617 | 1.461967e-52 | 0 | 0 | 0 | 0 | 1.461967e-52 | 10.69617 | 114.408
822.7 | 207 | 189.3127 | 415.9 | 17.68726 | 3.412733e-52 | 0 | 0 | 0 | 0 | 3.412733e-52 | 17.68726 | 312.8391
822.75 | 190 | 189.3217 | 415.85 | 0.6783474 | 7.94307e-52 | 0 | 0 | 0 | 0 | 7.94307e-52 | 0.6783474 | 0.4601552
822.8 | 177 | 189.3306 | 415.8 | -12.33056 | 1.8433e-51 | 0 | 0 | 0 | 0 | 1.8433e-51 | -12.33056 | 152.0428
822.85 | 185 | 189.3395 | 415.75 | -4.339473 | 4.265059e-51 | 0 | 0 | 0 | 0 | 4.265059e-51 | -4.339473 | 18.83103
822.9 | 198 | 189.3484 | 415.7 | 8.651617 | 9.839559e-51 | 0 | 0 | 0 | 0 | 9.839559e-51 | 8.651617 | 74.85047
822.95 | 213 | 189.3573 | 415.65 | 23.64271 | 2.263329e-50 | 0 | 0 | 0 | 0 | 2.263329e-50 | 23.64271 | 558.9776
823 | 185 | 189.3662 | 415.6 | -4.366204 | 5.190884e-50 | 0 | 0 | 0 | 0 | 5.190884e-50 | -4.366204 | 19.06374
823.05 | 179 | 189.3751 | 415.55 | -10.37511 | 1.187015e-49 | 0 | 0 | 0 | 0 | 1.187015e-49 | -10.37511 | 107.643
823.1 | 206 | 189.384 | 415.5 | 16.61598 | 2.706406e-49 | 0 | 0 | 0 | 0 | 2.706406e-49 | 16.61598 | 276.0906
823.15 | 167 | 189.3929 | 415.45 | -22.39293 | 6.15249e-49 | 0 | 0 | 0 | 0 | 6.15249e-49 | -22.39293 | 501.4435
823.2 | 203 | 189.4018 | 415.4 | 13.59815 | 1.394538e-48 | 0 | 0 | 0 | 0 | 1.394538e-48 | 13.59815 | 184.9098
823.25 | 184 | 189.4108 | 415.35 | -5.410755 | 3.151603e-48 | 0 | 0 | 0 | 0 | 3.151603e-48 | -5.410755 | 29.27627
823.3 | 187 | 189.4197 | 415.3 | -2.419666 | 7.101564e-48 | 0 | 0 | 0 | 0 | 7.101564e-48 | -2.419666 | 5.854782
823.35 | 206 | 189.4286 | 415.25 | 16.57142 | 1.595504e-47 | 0 | 0 | 0 | 0 | 1.595504e-47 | 16.57142 | 274.6121
823.4 | 176 | 189.4375 | 415.2 | -13.43749 | 3.574074e-47 | 0 | 0 | 0 | 0 | 3.574074e-47 | -13.43749 | 180.566
823.45 | 201 | 189.4464 | 415.15 | 11.5536 | 7.982713e-47 | 0 | 0 | 0 | 0 | 7.982713e-47 | 11.5536 | 133.4858
823.5 | 189 | 189.4553 | 415.1 | -0.4553068 | 1.777702e-46 | 0 | 0 | 0 | 0 | 1.777702e-46 | -0.4553068 | 0.2073043
823.55 | 214 | 189.4642 | 415.05 | 24.53578 | 3.947199e-46 | 0 | 0 | 0 | 0 | 3.947199e-46 | 24.53578 | 602.0046
823.6 | 191 | 189.4731 | 415 | 1.526873 | 8.738572e-46 | 0 | 0 | 0 | 0 | 8.738572e-46 | 1.526873 | 2.33134
823.65 | 200 | 189.482 | 414.95 | 10.51796 | 1.928917e-45 | 0 | 0 | 0 | 0 | 1.928917e-45 | 10.51796 | 110.6275
823.7 | 183 | 189.4909 | 414.9 | -6.490948 | 4.245296e-45 | 0 | 0 | 0 | 0 | 4.245296e-45 | -6.490948 | 42.13241
823.75 | 203 | 189.4999 | 414.85 | 13.50014 | 9.31588e-45 | 0 | 0 | 0 | 0 | 9.31588e-45 | 13.50014 | 182.2538
823.8 | 194 | 189.5088 | 414.8 | 4.491231 | 2.038268e-44 | 0 | 0 | 0 | 0 | 2.038268e-44 | 4.491231 | 20.17116
823.85 | 174 | 189.5177 | 414.75 | -15.51768 | 4.44652e-44 | 0 | 0 | 0 | 0 | 4.44652e-44 | -15.51768 | 240.7984
823.9 | 178 | 189.5266 | 414.7 | -11.52659 | 9.671654e-44 | 0 | 0 | 0 | 0 | 9.671654e-44 | -11.52659 | 132.8623
823.95 | 188 | 189.5355 | 414.65 | -1.535499 | 2.097503e-43 | 0 | 0 | 0 | 0 | 2.097503e-43 | -1.535499 | 2.357758
824 | 181 | 189.5444 | 414.6 | -8.54441 | 4.53551e-43 | 0 | 0 | 0 | 0 | 4.53551e-43 | -8.54441 | 73.00694
824.05 | 184 | 189.5533 | 414.55 | -5.55332 | 9.778472e-43 | 0 | 0 | 0 | 0 | 9.778472e-43 | -5.55332 | 30.83936
824.1 | 187 | 189.5622 | 414.5 | -2.56223 | 2.102023e-42 | 0 | 0 | 0 | 0 | 2.102023e-42 | -2.56223 | 6.565024
824.15 | 191 | 189.5711 | 414.45 | 1.428859 | 4.505317e-42 | 0 | 0 | 0 | 0 | 4.505317e-42 | 1.428859 | 2.041639
824.2 | 173 | 189.5801 | 414.4 | -16.58005 | 9.62797e-42 | 0 | 0 | 0 | 0 | 9.62797e-42 | -16.58005 | 274.8981
824.25 | 192 | 189.589 | 414.35 | 2.411039 | 2.051472e-41 | 0 | 0 | 0 | 0 | 2.051472e-41 | 2.411039 | 5.813109
824.3 | 198 | 189.5979 | 414.3 | 8.402129 | 4.358309e-41 | 0 | 0 | 0 | 0 | 4.358309e-41 | 8.402129 | 70.59577
824.35 | 188 | 189.6068 | 414.25 | -1.606782 | 9.231917e-41 | 0 | 0 | 0 | 0 | 9.231917e-41 | -1.606782 | 2.581747
824.4 | 165 | 189.6157 | 414.2 | -24.61569 | 1.949787e-40 | 0 | 0 | 0 | 0 | 1.949787e-40 | -24.61569 | 605.9323
824.45 | 166 | 189.6246 | 414.15 | -23.6246 | 4.10586e-40 | 0 | 0 | 0 | 0 | 4.10586e-40 | -23.6246 | 558.1218
824.5 | 202 | 189.6335 | 414.1 | 12.36649 | 8.620699e-40 | 0 | 0 | 0 | 0 | 8.620699e-40 | 12.36649 | 152.93
824.55 | 167 | 189.6424 | 414.05 | -22.64242 | 1.804689e-39 | 0 | 0 | 0 | 0 | 1.804689e-39 | -22.64242 | 512.6793
824.6 | 186 | 189.6513 | 414 | -3.651333 | 3.766896e-39 | 0 | 0 | 0 | 0 | 3.766896e-39 | -3.651333 | 13.33223
824.65 | 200 | 189.6602 | 413.95 | 10.33976 | 7.839467e-39 | 0 | 0 | 0 | 0 | 7.839467e-39 | 10.33976 | 106.9106
824.7 | 191 | 189.6692 | 413.9 | 1.330846 | 1.626713e-38 | 0 | 0 | 0 | 0 | 1.626713e-38 | 1.330846 | 1.771152
824.75 | 190 | 189.6781 | 413.85 | 0.321936 | 3.365555e-38 | 0 | 0 | 0 | 0 | 3.365555e-38 | 0.321936 | 0.1036428
824.8 | 191 | 189.687 | 413.8 | 1.313026 | 6.942629e-38 | 0 | 0 | 0 | 0 | 6.942629e-38 | 1.313026 | 1.724037
824.85 | 172 | 189.6959 | 413.75 | -17.69588 | 1.427949e-37 | 0 | 0 | 0 | 0 | 1.427949e-37 | -17.69588 | 313.1443
824.9 | 209 | 189.7048 | 413.7 | 19.29521 | 2.928351e-37 | 0 | 0 | 0 | 0 | 2.928351e-37 | 19.29521 | 372.3049
824.95 | 193 | 189.7137 | 413.65 | 3.286295 | 5.987629e-37 | 0 | 0 | 0 | 0 | 5.987629e-37 | 3.286295 | 10.79973
825 | 187 | 189.7226 | 413.6 | -2.722615 | 1.220698e-36 | 0 | 0 | 0 | 0 | 1.220698e-36 | -2.722615 | 7.412635
825.05 | 186 | 189.7315 | 413.55 | -3.731526 | 2.481321e-36 | 0 | 0 | 0 | 0 | 2.481321e-36 | -3.731526 | 13.92428
825.1 | 189 | 189.7404 | 413.5 | -0.7404359 | 5.028972e-36 | 0 | 0 | 0 | 0 | 5.028972e-36 | -0.7404359 | 0.5482454
825.15 | 177 | 189.7493 | 413.45 | -12.74935 | 1.016242e-35 | 0 | 0 | 0 | 0 | 1.016242e-35 | -12.74935 | 162.5458
825.2 | 186 | 189.7583 | 413.4 | -3.758257 | 2.047558e-35 | 0 | 0 | 0 | 0 | 2.047558e-35 | -3.758257 | 14.12449
825.25 | 180 | 189.7672 | 413.35 | -9.767167 | 4.113363e-35 | 0 | 0 | 0 | 0 | 4.113363e-35 | -9.767167 | 95.39755
825.3 | 182 | 189.7761 | 413.3 | -7.776077 | 8.239091e-35 | 0 | 0 | 0 | 0 | 8.239091e-35 | -7.776077 | 60.46737
825.35 | 198 | 189.785 | 413.25 | 8.215013 | 1.645444e-34 | 0 | 0 | 0 | 0 | 1.645444e-34 | 8.215013 | 67.48643
825.4 | 218 | 189.7939 | 413.2 | 28.2061 | 3.276486e-34 | 0 | 0 | 0 | 0 | 3.276486e-34 | 28.2061 | 795.5842
825.45 | 155 | 189.8028 | 413.15 | -34.80281 | 6.505115e-34 | 0 | 0 | 0 | 0 | 6.505115e-34 | -34.80281 | 1211.235
825.5 | 187 | 189.8117 | 413.1 | -2.811718 | 1.287725e-33 | 0 | 0 | 0 | 0 | 1.287725e-33 | -2.811718 | 7.905759
825.55 | 160 | 189.8206 | 413.05 | -29.82063 | 2.541634e-33 | 0 | 0 | 0 | 0 | 2.541634e-33 | -29.82063 | 889.2699
825.6 | 177 | 189.8295 | 413 | -12.82954 | 5.001775e-33 | 0 | 0 | 0 | 0 | 5.001775e-33 | -12.82954 | 164.5971
825.65 | 191 | 189.8384 | 412.95 | 1.161551 | 9.814244e-33 | 0 | 0 | 0 | 0 | 9.814244e-33 | 1.161551 | 1.349201
825.7 | 185 | 189.8474 | 412.9 | -4.847359 | 1.920043e-32 | 0 | 0 | 0 | 0 | 1.920043e-32 | -4.847359 | 23.49689
825.75 | 203 | 189.8563 | 412.85 | 13.14373 | 3.745301e-32 | 0 | 0 | 0 | 0 | 3.745301e-32 | 13.14373 | 172.7576
825.8 | 189 | 189.8652 | 412.8 | -0.8651799 | 7.284235e-32 | 0 | 0 | 0 | 0 | 7.284235e-32 | -0.8651799 | 0.7485363
825.85 | 180 | 189.8741 | 412.75 | -9.87409 | 1.412546e-31 | 0 | 0 | 0 | 0 | 1.412546e-31 | -9.87409 | 97.49766
825.9 | 188 | 189.883 | 412.7 | -1.883001 | 2.731133e-31 | 0 | 0 | 0 | 0 | 2.731133e-31 | -1.883001 | 3.545691
825.95 | 186 | 189.8919 | 412.65 | -3.891911 | 5.265073e-31 | 0 | 0 | 0 | 0 | 5.265073e-31 | -3.891911 | 15.14697
826 | 170 | 189.9008 | 412.6 | -19.90082 | 1.012016e-30 | 0 | 0 | 0 | 0 | 1.012016e-30 | -19.90082 | 396.0427
826.05 | 183 | 189.9097 | 412.55 | -6.909731 | 1.939511e-30 | 0 | 0 | 0 | 0 | 1.939511e-30 | -6.909731 | 47.74439
826.1 | 204 | 189.9186 | 412.5 | 14.08136 | 3.706111e-30 | 0 | 0 | 0 | 0 | 3.706111e-30 | 14.08136 | 198.2847
826.15 | 206 | 189.9276 | 412.45 | 16.07245 | 7.060997e-30 | 0 | 0 | 0 | 0 | 7.060997e-30 | 16.07245 | 258.3236
826.2 | 176 | 189.9365 | 412.4 | -13.93646 | 1.341328e-29 | 0 | 0 | 0 | 0 | 1.341328e-29 | -13.93646 | 194.225
826.25 | 226 | 189.9454 | 412.35 | 36.05463 | 2.540538e-29 | 0 | 0 | 0 | 0 | 2.540538e-29 | 36.05463 | 1299.936
826.3 | 181 | 189.9543 | 412.3 | -8.954283 | 4.797753e-29 | 0 | 0 | 0 | 0 | 4.797753e-29 | -8.954283 | 80.17918
826.35 | 220 | 189.9632 | 412.25 | 30.03681 | 9.033821e-29 | 0 | 0 | 0 | 0 | 9.033821e-29 | 30.03681 | 902.2098
826.4 | 163 | 189.9721 | 412.2 | -26.9721 | 1.696003e-28 | 0 | 0 | 0 | 0 | 1.696003e-28 | -26.9721 | 727.4944
826.45 | 178 | 189.981 | 412.15 | -11.98101 | 3.174704e-28 | 0 | 0 | 0 | 0 | 3.174704e-28 | -11.98101 | 143.5447
826.5 | 175 | 189.9899 | 412.1 | -14.98992 | 5.925176e-28 | 0 | 0 | 0 | 0 | 5.925176e-28 | -14.98992 | 224.6978
826.55 | 189 | 189.9988 | 412.05 | -0.9988342 | 1.102607e-27 | 0 | 0 | 0 | 0 | 1.102607e-27 | -0.9988342 | 0.9976698
826.6 | 179 | 190.0077 | 412 | -11.00774 | 2.045794e-27 | 0 | 0 | 0 | 0 | 2.045794e-27 | -11.00774 | 121.1704
826.65 | 220 | 190.0167 | 411.95 | 29.98335 | 3.784639e-27 | 0 | 0 | 0 | 0 | 3.784639e-27 | 29.98335 | 899.001
826.7 | 172 | 190.0256 | 411.9 | -18.02557 | 6.980854e-27 | 0 | 0 | 0 | 0 | 6.980854e-27 | -18.02557 | 324.921
826.75 | 196 | 190.0345 | 411.85 | 5.965525 | 1.28385e-26 | 0 | 0 | 0 | 0 | 1.28385e-26 | 5.965525 | 35.58748
826.8 | 197 | 190.0434 | 411.8 | 6.956614 | 2.354188e-26 | 0 | 0 | 0 | 0 | 2.354188e-26 | 6.956614 | 48.39448
826.85 | 189 | 190.0523 | 411.75 | -1.052296 | 4.304173e-26 | 0 | 0 | 0 | 0 | 4.304173e-26 | -1.052296 | 1.107327
826.9 | 185 | 190.0612 | 411.7 | -5.061206 | 7.846207e-26 | 0 | 0 | 0 | 0 | 7.846207e-26 | -5.061206 | 25.61581
826.95 | 178 | 190.0701 | 411.65 | -12.07012 | 1.426104e-25 | 0 | 0 | 0 | 0 | 1.426104e-25 | -12.07012 | 145.6877
827 | 201 | 190.079 | 411.6 | 10.92097 | 2.584427e-25 | 0 | 0 | 0 | 0 | 2.584427e-25 | 10.92097 | 119.2677
827.05 | 201 | 190.0879 | 411.55 | 10.91206 | 4.669806e-25 | 0 | 0 | 0 | 0 | 4.669806e-25 | 10.91206 | 119.0731
827.1 | 196 | 190.0968 | 411.5 | 5.903153 | 8.413076e-25 | 0 | 0 | 0 | 0 | 8.413076e-25 | 5.903153 | 34.84721
827.15 | 207 | 190.1058 | 411.45 | 16.89424 | 1.511236e-24 | 0 | 0 | 0 | 0 | 1.511236e-24 | 16.89424 | 285.4154
827.2 | 186 | 190.1147 | 411.4 | -4.114668 | 2.706645e-24 | 0 | 0 | 0 | 0 | 2.706645e-24 | -4.114668 | 16.93049
827.25 | 200 | 190.1236 | 411.35 | 9.876422 | 4.833389e-24 | 0 | 0 | 0 | 0 | 4.833389e-24 | 9.876422 | 97.54371
827.3 | 201 | 190.1325 | 411.3 | 10.86751 | 8.60585e-24 | 0 | 0 | 0 | 0 | 8.60585e-24 | 10.86751 | 118.1028
827.35 | 202 | 190.1414 | 411.25 | 11.8586 | 1.527767e-23 | 0 | 0 | 0 | 0 | 1.527767e-23 | 11.8586 | 140.6264
827.4 | 183 | 190.1503 | 411.2 | -7.150309 | 2.704221e-23 | 0 | 0 | 0 | 0 | 2.704221e-23 | -7.150309 | 51.12692
827.45 | 175 | 190.1592 | 411.15 | -15.15922 | 4.77253e-23 | 0 | 0 | 0 | 0 | 4.77253e-23 | -15.15922 | 229.8019
827.5 | 183 | 190.1681 | 411.1 | -7.16813 | 8.398015e-23 | 0 | 0 | 0 | 0 | 8.398015e-23 | -7.16813 | 51.38208
827.55 | 191 | 190.177 | 411.05 | 0.8229601 | 1.473418e-22 | 0 | 0 | 0 | 0 | 1.473418e-22 | 0.8229601 | 0.6772633
827.6 | 208 | 190.186 | 411 | 17.81405 | 2.57749e-22 | 0 | 0 | 0 | 0 | 2.57749e-22 | 17.81405 | 317.3404
827.65 | 192 | 190.1949 | 410.95 | 1.80514 | 4.495618e-22 | 0 | 0 | 0 | 0 | 4.495618e-22 | 1.80514 | 3.258529
827.7 | 200 | 190.2038 | 410.9 | 9.796229 | 7.818139e-22 | 0 | 0 | 0 | 0 | 7.818139e-22 | 9.796229 | 95.96611
827.75 | 201 | 190.2127 | 410.85 | 10.78732 | 1.355623e-21 | 0 | 0 | 0 | 0 | 1.355623e-21 | 10.78732 | 116.3663
827.8 | 204 | 190.2216 | 410.8 | 13.77841 | 2.343666e-21 | 0 | 0 | 0 | 0 | 2.343666e-21 | 13.77841 | 189.8445
827.85 | 191 | 190.2305 | 410.75 | 0.7694984 | 4.039932e-21 | 0 | 0 | 0 | 0 | 4.039932e-21 | 0.7694984 | 0.5921278
827.9 | 202 | 190.2394 | 410.7 | 11.76059 | 6.943429e-21 | 0 | 0 | 0 | 0 | 6.943429e-21 | 11.76059 | 138.3114
827.95 | 185 | 190.2483 | 410.65 | -5.248322 | 1.189859e-20 | 0 | 0 | 0 | 0 | 1.189859e-20 | -5.248322 | 27.54489
828 | 177 | 190.2572 | 410.6 | -13.25723 | 2.033004e-20 | 0 | 0 | 0 | 0 | 2.033004e-20 | -13.25723 | 175.7542
828.05 | 189 | 190.2661 | 410.55 | -1.266143 | 3.4634e-20 | 0 | 0 | 0 | 0 | 3.4634e-20 | -1.266143 | 1.603117
828.1 | 191 | 190.2751 | 410.5 | 0.724947 | 5.88286e-20 | 0 | 0 | 0 | 0 | 5.88286e-20 | 0.724947 | 0.5255481
828.15 | 184 | 190.284 | 410.45 | -6.283963 | 9.963132e-20 | 0 | 0 | 0 | 0 | 9.963132e-20 | -6.283963 | 39.48819
828.2 | 180 | 190.2929 | 410.4 | -10.29287 | 1.682383e-19 | 0 | 0 | 0 | 0 | 1.682383e-19 | -10.29287 | 105.9432
828.25 | 190 | 190.3018 | 410.35 | -0.3017839 | 2.832534e-19 | 0 | 0 | 0 | 0 | 2.832534e-19 | -0.3017839 | 0.09107351
828.3 | 179 | 190.3107 | 410.3 | -11.31069 | 4.754961e-19 | 0 | 0 | 0 | 0 | 4.754961e-19 | -11.31069 | 127.9318
828.35 | 190 | 190.3196 | 410.25 | -0.3196044 | 7.958666e-19 | 0 | 0 | 0 | 0 | 7.958666e-19 | -0.3196044 | 0.102147
828.4 | 201 | 190.3285 | 410.2 | 10.67149 | 1.328174e-18 | 0 | 0 | 0 | 0 | 1.328174e-18 | 10.67149 | 113.8806
828.45 | 200 | 190.3374 | 410.15 | 9.662575 | 2.209996e-18 | 0 | 0 | 0 | 0 | 2.209996e-18 | 9.662575 | 93.36536
828.5 | 179 | 190.3463 | 410.1 | -11.34634 | 3.66648e-18 | 0 | 0 | 0 | 0 | 3.66648e-18 | -11.34634 | 128.7393
828.55 | 204 | 190.3552 | 410.05 | 13.64475 | 6.064969e-18 | 0 | 0 | 0 | 0 | 6.064969e-18 | 13.64475 | 186.1793
828.6 | 217 | 190.3642 | 410 | 26.63584 | 1.000298e-17 | 0 | 0 | 0 | 0 | 1.000298e-17 | 26.63584 | 709.4682
828.65 | 174 | 190.3731 | 409.95 | -16.37307 | 1.644946e-17 | 0 | 0 | 0 | 0 | 1.644946e-17 | -16.37307 | 268.0773
828.7 | 196 | 190.382 | 409.9 | 5.618024 | 2.69709e-17 | 0 | 0 | 0 | 0 | 2.69709e-17 | 5.618024 | 31.56219
828.75 | 202 | 190.3909 | 409.85 | 11.60911 | 4.40921e-17 | 0 | 0 | 0 | 0 | 4.40921e-17 | 11.60911 | 134.7715
828.8 | 201 | 190.3998 | 409.8 | 10.6002 | 7.186998e-17 | 0 | 0 | 0 | 0 | 7.186998e-17 | 10.6002 | 112.3643
828.85 | 199 | 190.4087 | 409.75 | 8.591293 | 1.168035e-16 | 0 | 0 | 0 | 0 | 1.168035e-16 | 8.591293 | 73.81031
828.9 | 172 | 190.4176 | 409.7 | -18.41762 | 1.892717e-16 | 0 | 0 | 0 | 0 | 1.892717e-16 | -18.41762 | 339.2086
828.95 | 182 | 190.4265 | 409.65 | -8.426528 | 3.057995e-16 | 0 | 0 | 0 | 0 | 3.057995e-16 | -8.426528 | 71.00637
829 | 202 | 190.4354 | 409.6 | 11.56456 | 4.926172e-16 | 0 | 0 | 0 | 0 | 4.926172e-16 | 11.56456 | 133.7391
829.05 | 196 | 190.4443 | 409.55 | 5.555652 | 7.91232e-16 | 0 | 0 | 0 | 0 | 7.91232e-16 | 5.555652 | 30.86526
829.1 | 208 | 190.4533 | 409.5 | 17.54674 | 1.267125e-15 | 0 | 0 | 0 | 0 | 1.267125e-15 | 17.54674 | 307.8881
829.15 | 189 | 190.4622 | 409.45 | -1.462169 | 2.023284e-15 | 0 | 0 | 0 | 0 | 2.023284e-15 | -1.462169 | 2.137938
829.2 | 208 | 190.4711 | 409.4 | 17.52892 | 3.221184e-15 | 0 | 0 | 0 | 0 | 3.221184e-15 | 17.52892 | 307.2631
829.25 | 159 | 190.48 | 409.35 | -31.47999 | 5.113235e-15 | 0 | 0 | 0 | 0 | 5.113235e-15 | -31.47999 | 990.9897
829.3 | 214 | 190.4889 | 409.3 | 23.5111 | 8.092774e-15 | 0 | 0 | 0 | 0 | 8.092774e-15 | 23.5111 | 552.7718
829.35 | 190 | 190.4978 | 409.25 | -0.4978101 | 1.277087e-14 | 0 | 0 | 0 | 0 | 1.277087e-14 | -0.4978101 | 0.2478149
829.4 | 192 | 190.5067 | 409.2 | 1.49328 | 2.009395e-14 | 0 | 0 | 0 | 0 | 2.009395e-14 | 1.49328 | 2.229884
829.45 | 209 | 190.5156 | 409.15 | 18.48437 | 3.152329e-14 | 0 | 0 | 0 | 0 | 3.152329e-14 | 18.48437 | 341.6719
829.5 | 182 | 190.5245 | 409.1 | -8.524541 | 4.930821e-14 | 0 | 0 | 0 | 0 | 4.930821e-14 | -8.524541 | 72.6678
829.55 | 185 | 190.5335 | 409.05 | -5.533451 | 7.690036e-14 | 0 | 0 | 0 | 0 | 7.690036e-14 | -5.533451 | 30.61908
829.6 | 203 | 190.5424 | 409 | 12.45764 | 1.195801e-13 | 0 | 0 | 0 | 0 | 1.195801e-13 | 12.45764 | 155.1928
829.65 | 196 | 190.5513 | 408.95 | 5.448728 | 1.854006e-13 | 0 | 0 | 0 | 0 | 1.854006e-13 | 5.448728 | 29.68864
829.7 | 200 | 190.5602 | 408.9 | 9.439818 | 2.866057e-13 | 0 | 0 | 0 | 0 | 2.866057e-13 | 9.439818 | 89.11016
829.75 | 210 | 190.5691 | 408.85 | 19.43091 | 4.417535e-13 | 0 | 0 | 0 | 0 | 4.417535e-13 | 19.43091 | 377.5602
829.8 | 182 | 190.578 | 408.8 | -8.578003 | 6.788857e-13 | 0 | 0 | 0 | 0 | 6.788857e-13 | -8.578003 | 73.58213
829.85 | 185 | 190.5869 | 408.75 | -5.586913 | 1.040243e-12 | 0 | 0 | 0 | 0 | 1.040243e-12 | -5.586913 | 31.2136
829.9 | 186 | 190.5958 | 408.7 | -4.595823 | 1.589258e-12 | 0 | 0 | 0 | 0 | 1.589258e-12 | -4.595823 | 21.12159
829.95 | 184 | 190.6047 | 408.65 | -6.604734 | 2.420893e-12 | 0 | 0 | 0 | 0 | 2.420893e-12 | -6.604734 | 43.62251
830 | 177 | 190.6136 | 408.6 | -13.61364 | 3.676869e-12 | 0 | 0 | 0 | 0 | 3.676869e-12 | -13.61364 | 185.3313
830.05 | 182 | 190.6226 | 408.55 | -8.622554 | 5.568039e-12 | 0 | 0 | 0 | 0 | 5.568039e-12 | -8.622554 | 74.34844
830.1 | 184 | 190.6315 | 408.5 | -6.631464 | 8.407132e-12 | 0 | 0 | 0 | 0 | 8.407132e-12 | -6.631464 | 43.97632
830.15 | 190 | 190.6404 | 408.45 | -0.6403747 | 1.265654e-11 | 0 | 0 | 0 | 0 | 1.265654e-11 | -0.6403747 | 0.4100798
830.2 | 203 | 190.6493 | 408.4 | 12.35072 | 1.899781e-11 | 0 | 0 | 0 | 0 | 1.899781e-11 | 12.35072 | 152.5402
830.25 | 180 | 190.6582 | 408.35 | -10.6582 | 2.843241e-11 | 0 | 0 | 0 | 0 | 2.843241e-11 | -10.6582 | 113.5971
830.3 | 189 | 190.6671 | 408.3 | -1.667106 | 4.242728e-11 | 0 | 0 | 0 | 0 | 4.242728e-11 | -1.667106 | 2.779241
830.35 | 193 | 190.676 | 408.25 | 2.323984 | 6.312455e-11 | 0 | 0 | 0 | 0 | 6.312455e-11 | 2.323984 | 5.400902
830.4 | 183 | 190.6849 | 408.2 | -7.684926 | 9.364247e-11 | 0 | 0 | 0 | 0 | 9.364247e-11 | -7.684926 | 59.05809
830.45 | 183 | 190.6938 | 408.15 | -7.693836 | 1.385061e-10 | 0 | 0 | 0 | 0 | 1.385061e-10 | -7.693836 | 59.19512
830.5 | 197 | 190.7027 | 408.1 | 6.297253 | 2.042615e-10 | 0 | 0 | 0 | 0 | 2.042615e-10 | 6.297253 | 39.6554
830.55 | 206 | 190.7117 | 408.05 | 15.28834 | 3.003485e-10 | 0 | 0 | 0 | 0 | 3.003485e-10 | 15.28834 | 233.7334
830.6 | 205 | 190.7206 | 408 | 14.27943 | 4.403379e-10 | 0 | 0 | 0 | 0 | 4.403379e-10 | 14.27943 | 203.9022
830.65 | 187 | 190.7295 | 407.95 | -3.729478 | 6.436771e-10 | 0 | 0 | 0 | 0 | 6.436771e-10 | -3.729478 | 13.909
830.7 | 179 | 190.7384 | 407.9 | -11.73839 | 9.381485e-10 | 0 | 0 | 0 | 0 | 9.381485e-10 | -11.73839 | 137.7897
830.75 | 194 | 190.7473 | 407.85 | 3.252702 | 1.363316e-09 | 0 | 0 | 0 | 0 | 1.363316e-09 | 3.252702 | 10.58007
830.8 | 197 | 190.7562 | 407.8 | 6.243792 | 1.975346e-09 | 0 | 0 | 0 | 0 | 1.975346e-09 | 6.243792 | 38.98493
830.85 | 191 | 190.7651 | 407.75 | 0.2348813 | 2.853718e-09 | 0 | 0 | 0 | 0 | 2.853718e-09 | 0.2348813 | 0.05516923
830.9 | 168 | 190.774 | 407.7 | -22.77403 | 4.110556e-09 | 0 | 0 | 0 | 0 | 4.110556e-09 | -22.77403 | 518.6564
830.95 | 197 | 190.7829 | 407.65 | 6.217061 | 5.903527e-09 | 0 | 0 | 0 | 0 | 5.903527e-09 | 6.217061 | 38.65184
831 | 187 | 190.7918 | 407.6 | -3.79185 | 8.453646e-09 | 0 | 0 | 0 | 0 | 8.453646e-09 | -3.79185 | 14.37812
831.05 | 183 | 190.8008 | 407.55 | -7.80076 | 1.206974e-08 | 0 | 0 | 0 | 0 | 1.206974e-08 | -7.80076 | 60.85185
831.1 | 184 | 190.8097 | 407.5 | -6.80967 | 1.718199e-08 | 0 | 0 | 0 | 0 | 1.718199e-08 | -6.80967 | 46.37161
831.15 | 183 | 190.8186 | 407.45 | -7.81858 | 2.438768e-08 | 0 | 0 | 0 | 0 | 2.438768e-08 | -7.81858 | 61.1302
831.2 | 211 | 190.8275 | 407.4 | 20.17251 | 3.451349e-08 | 0 | 0 | 0 | 0 | 3.451349e-08 | 20.17251 | 406.9301
831.25 | 182 | 190.8364 | 407.35 | -8.836401 | 4.869999e-08 | 0 | 0 | 0 | 0 | 4.869999e-08 | -8.836401 | 78.08198
831.3 | 189 | 190.8453 | 407.3 | -1.845311 | 6.851573e-08 | 0 | 0 | 0 | 0 | 6.851573e-08 | -1.845311 | 3.405174
831.35 | 175 | 190.8542 | 407.25 | -15.85422 | 9.611103e-08 | 0 | 0 | 0 | 0 | 9.611103e-08 | -15.85422 | 251.3563
831.4 | 216 | 190.8631 | 407.2 | 25.13687 | 1.344243e-07 | 0 | 0 | 0 | 0 | 1.344243e-07 | 25.13687 | 631.8621
831.45 | 195 | 190.872 | 407.15 | 4.127958 | 1.874578e-07 | 0 | 0 | 0 | 0 | 1.874578e-07 | 4.127958 | 17.04003
831.5 | 206 | 190.881 | 407.1 | 15.11905 | 2.606459e-07 | 0 | 0 | 0 | 0 | 2.606459e-07 | 15.11905 | 228.5856
831.55 | 199 | 190.8899 | 407.05 | 8.110137 | 3.613432e-07 | 0 | 0 | 0 | 0 | 3.613432e-07 | 8.110137 | 65.77432
831.6 | 195 | 190.8988 | 407 | 4.101227 | 4.99471e-07 | 0 | 0 | 0 | 0 | 4.99471e-07 | 4.101227 | 16.82006
831.65 | 176 | 190.9077 | 406.95 | -14.90768 | 6.883704e-07 | 0 | 0 | 0 | 0 | 6.883704e-07 | -14.90768 | 222.239
831.7 | 210 | 190.9166 | 406.9 | 19.08341 | 9.459225e-07 | 0 | 0 | 0 | 0 | 9.459225e-07 | 19.08341 | 364.1764
831.75 | 178 | 190.9255 | 406.85 | -12.9255 | 1.296016e-06 | 0 | 0 | 0 | 0 | 1.296016e-06 | -12.92551 | 167.0687
831.8 | 193 | 190.9344 | 406.8 | 2.065586 | 1.770463e-06 | 0 | 0 | 0 | 0 | 1.770463e-06 | 2.065584 | 4.266638
831.85 | 220 | 190.9433 | 406.75 | 29.05668 | 2.411486e-06 | 0 | 0 | 0 | 0 | 2.411486e-06 | 29.05667 | 844.2903
831.9 | 173 | 190.9522 | 406.7 | -17.95223 | 3.274945e-06 | 0 | 0 | 0 | 0 | 3.274945e-06 | -17.95224 | 322.2828
831.95 | 186 | 190.9611 | 406.65 | -4.961145 | 4.434502e-06 | 0 | 0 | 0 | 0 | 4.434502e-06 | -4.961149 | 24.613
832 | 191 | 190.9701 | 406.6 | 0.02994477 | 5.986972e-06 | 0 | 0 | 0 | 0 | 5.986972e-06 | 0.02993879 | 0.0008963309
832.05 | 187 | 190.979 | 406.55 | -3.978966 | 8.059184e-06 | 0 | 0 | 0 | 0 | 8.059184e-06 | -3.978974 | 15.83223
832.1 | 182 | 190.9879 | 406.5 | -8.987876 | 1.081674e-05 | 0 | 0 | 0 | 0 | 1.081674e-05 | -8.987887 | 80.78211
832.15 | 201 | 190.9968 | 406.45 | 10.00321 | 1.447516e-05 | 0 | 0 | 0 | 0 | 1.447516e-05 | 10.0032 | 100.064
832.2 | 194 | 191.0057 | 406.4 | 2.994304 | 1.931397e-05 | 0 | 0 | 0 | 0 | 1.931397e-05 | 2.994284 | 8.965739
832.25 | 174 | 191.0146 | 406.35 | -17.01461 | 2.569457e-05 | 0 | 0 | 0 | 0 | 2.569457e-05 | -17.01463 | 289.4977
832.3 | 209 | 191.0235 | 406.3 | 17.97648 | 3.40826e-05 | 0 | 0 | 0 | 0 | 3.40826e-05 | 17.97645 | 323.1527
832.35 | 163 | 191.0324 | 406.25 | -28.03243 | 4.507601e-05 | 0 | 0 | 0 | 0 | 4.507601e-05 | -28.03247 | 785.8195
832.4 | 191 | 191.0413 | 406.2 | -0.0413375 | 5.944013e-05 | 0 | 0 | 0 | 0 | 5.944013e-05 | -0.04139694 | 0.001713707
832.45 | 192 | 191.0502 | 406.15 | 0.9497522 | 7.815118e-05 | 0 | 0 | 0 | 0 | 7.815118e-05 | 0.9496741 | 0.9018808
832.5 | 183 | 191.0592 | 406.1 | -8.059158 | 0.0001024502 | 0 | 0 | 0 | 0 | 0.0001024502 | -8.059261 | 64.95168
832.55 | 197 | 191.0681 | 406.05 | 5.931932 | 0.0001339096 | 0 | 0 | 0 | 0 | 0.0001339096 | 5.931798 | 35.18622
832.6 | 201 | 191.077 | 406 | 9.923021 | 0.0001745146 | 0 | 0 | 0 | 0 | 0.0001745146 | 9.922847 | 98.46289
832.65 | 216 | 191.0859 | 405.95 | 24.91411 | 0.0002267637 | 0 | 0 | 0 | 0 | 0.0002267637 | 24.91388 | 620.7016
832.7 | 215 | 191.0948 | 405.9 | 23.9052 | 0.0002937899 | 0 | 0 | 0 | 0 | 0.0002937899 | 23.90491 | 571.4446
832.75 | 187 | 191.1037 | 405.85 | -4.103709 | 0.0003795086 | 0 | 0 | 0 | 0 | 0.0003795086 | -4.104089 | 16.84355
832.8 | 176 | 191.1126 | 405.8 | -15.11262 | 0.0004887962 | 0 | 0 | 0 | 0 | 0.0004887962 | -15.11311 | 228.4061
832.85 | 175 | 191.1215 | 405.75 | -16.12153 | 0.000627705 | 0 | 0 | 0 | 0 | 0.000627705 | -16.12216 | 259.924
832.9 | 189 | 191.1304 | 405.7 | -2.13044 | 0.00080372 | 0 | 0 | 0 | 0 | 0.00080372 | -2.131244 | 4.542201
832.95 | 193 | 191.1394 | 405.65 | 1.860649 | 0.001026066 | 0 | 0 | 0 | 0 | 0.001026066 | 1.859623 | 3.458199
833 | 182 | 191.1483 | 405.6 | -9.148261 | 0.001306074 | 0 | 0 | 0 | 0 | 0.001306074 | -9.149567 | 83.71458
833.05 | 187 | 191.1572 | 405.55 | -4.157171 | 0.001657606 | 0 | 0 | 0 | 0 | 0.001657606 | -4.158829 | 17.29586
833.1 | 197 | 191.1661 | 405.5 | 5.833919 | 0.002097571 | 0 | 0 | 0 | 0 | 0.002097571 | 5.831821 | 34.01014
833.15 | 201 | 191.175 | 405.45 | 9.825008 | 0.002646509 | 0 | 0 | 0 | 0 | 0.002646509 | 9.822362 | 96.47879
833.2 | 212 | 191.1839 | 405.4 | 20.8161 | 0.003329289 | 0 | 0 | 0 | 0 | 0.003329289 | 20.81277 | 433.1713
833.25 | 201 | 191.1928 | 405.35 | 9.807188 | 0.00417591 | 0 | 0 | 0 | 0 | 0.00417591 | 9.803012 | 96.09904
833.3 | 187 | 191.2017 | 405.3 | -4.201723 | 0.005222426 | 0 | 0 | 0 | 0 | 0.005222426 | -4.206945 | 17.69839
833.35 | 187 | 191.2106 | 405.25 | -4.210633 | 0.006512009 | 0 | 0 | 0 | 0 | 0.006512009 | -4.217145 | 17.78431
833.4 | 201 | 191.2195 | 405.2 | 9.780457 | 0.008096161 | 0 | 0 | 0 | 0 | 0.008096161 | 9.772361 | 95.49903
833.45 | 193 | 191.2285 | 405.15 | 1.771547 | 0.0100361 | 0 | 0 | 0 | 0 | 0.0100361 | 1.76151 | 3.102919
833.5 | 203 | 191.2374 | 405.1 | 11.76264 | 0.01240429 | 0 | 0 | 0 | 0 | 0.01240429 | 11.75023 | 138.068
833.55 | 198 | 191.2463 | 405.05 | 6.753726 | 0.01528624 | 0 | 0 | 0 | 0 | 0.01528624 | 6.73844 | 45.40657
833.6 | 184 | 191.2552 | 405 | -7.255184 | 0.01878238 | 0 | 0 | 0 | 0 | 0.01878238 | -7.273967 | 52.91059
833.65 | 188 | 191.2641 | 404.95 | -3.264095 | 0.0230103 | 0 | 0 | 0 | 0 | 0.0230103 | -3.287105 | 10.80506
833.7 | 185 | 191.273 | 404.9 | -6.273005 | 0.02810706 | 0 | 0 | 0 | 0 | 0.02810706 | -6.301112 | 39.70401
833.75 | 191 | 191.2819 | 404.85 | -0.2819152 | 0.03423182 | 0 | 0 | 0 | 0 | 0.03423182 | -0.316147 | 0.09994893
833.8 | 205 | 191.2908 | 404.8 | 13.70917 | 0.04156867 | 0 | 0 | 0 | 0 | 0.04156867 | 13.66761 | 186.8034
833.85 | 182 | 191.2997 | 404.75 | -9.299736 | 0.05032963 | 0 | 0 | 0 | 0 | 0.05032963 | -9.350065 | 87.42372
833.9 | 188 | 191.3086 | 404.7 | -3.308646 | 0.06075791 | 0 | 0 | 0 | 0 | 0.06075791 | -3.369404 | 11.35288
833.95 | 222 | 191.3176 | 404.65 | 30.68244 | 0.07313132 | 0 | 0 | 0 | 0 | 0.07313132 | 30.60931 | 936.93
834 | 193 | 191.3265 | 404.6 | 1.673533 | 0.08776583 | 0 | 0 | 0 | 0 | 0.08776583 | 1.585768 | 2.514659
834.05 | 207 | 191.3354 | 404.55 | 15.66462 | 0.1050193 | 0 | 0 | 0 | 0 | 0.1050193 | 15.5596 | 242.1013
834.1 | 186 | 191.3443 | 404.5 | -5.344287 | 0.1252951 | 0 | 0 | 0 | 0 | 0.1252951 | -5.469582 | 29.91633
834.15 | 171 | 191.3532 | 404.45 | -20.3532 | 0.1490461 | 0 | 0 | 0 | 0 | 0.1490461 | -20.50224 | 420.342
834.2 | 189 | 191.3621 | 404.4 | -2.362108 | 0.1767782 | 0 | 0 | 0 | 0 | 0.1767782 | -2.538886 | 6.445942
834.25 | 215 | 191.371 | 404.35 | 23.62898 | 0.2090539 | 0 | 0 | 0 | 0 | 0.2090539 | 23.41993 | 548.493
834.3 | 196 | 191.3799 | 404.3 | 4.620072 | 0.2464957 | 0 | 0 | 0 | 0 | 0.2464957 | 4.373576 | 19.12817
834.35 | 178 | 191.3888 | 404.25 | -13.38884 | 0.2897889 | 0 | 0 | 0 | 0 | 0.2897889 | -13.67863 | 187.1049
834.4 | 215 | 191.3977 | 404.2 | 23.60225 | 0.3396846 | 0 | 0 | 0 | 0 | 0.3396846 | 23.26257 | 541.147
834.45 | 198 | 191.4067 | 404.15 | 6.593341 | 0.3970008 | 0 | 0 | 0 | 0 | 0.3970008 | 6.19634 | 38.39463
834.5 | 203 | 191.4156 | 404.1 | 11.58443 | 0.4626242 | 0 | 0 | 0 | 0 | 0.4626242 | 11.12181 | 123.6946
834.55 | 206 | 191.4245 | 404.05 | 14.57552 | 0.5375104 | 0 | 0 | 0 | 0 | 0.5375104 | 14.03801 | 197.0657
834.6 | 155 | 191.4334 | 404 | -36.43339 | 0.6226828 | 0 | 0 | 0 | 0 | 0.6226828 | -37.05607 | 1373.153
834.65 | 192 | 191.4423 | 403.95 | 0.5576997 | 0.7192309 | 0 | 0 | 0 | 0 | 0.7192309 | -0.1615312 | 0.02609233
834.7 | 188 | 191.4512 | 403.9 | -3.451211 | 0.828307 | 0 | 0 | 0 | 0 | 0.828307 | -4.279518 | 18.31427
834.75 | 231 | 191.4601 | 403.85 | 39.53988 | 0.951121 | 0 | 0 | 0 | 0 | 0.951121 | 38.58876 | 1489.092
834.8 | 184 | 191.469 | 403.8 | -7.469031 | 1.088935 | 0 | 0 | 0 | 0 | 1.088935 | -8.557966 | 73.23878
834.85 | 186 | 191.4779 | 403.75 | -5.477941 | 1.243052 | 0 | 0 | 0 | 0 | 1.243052 | -6.720993 | 45.17175
834.9 | 187 | 191.4869 | 403.7 | -4.486852 | 1.41481 | 0 | 0 | 0 | 0 | 1.41481 | -5.901662 | 34.82961
834.95 | 199 | 191.4958 | 403.65 | 7.504238 | 1.605568 | 0 | 0 | 0 | 0 | 1.605568 | 5.89867 | 34.79431
835 | 203 | 191.5047 | 403.6 | 11.49533 | 1.816689 | 0 | 0 | 0 | 0 | 1.816689 | 9.678639 | 93.67605
835.05 | 180 | 191.5136 | 403.55 | -11.51358 | 2.049529 | 0 | 0 | 0 | 0 | 2.049529 | -13.56311 | 183.958
835.1 | 171 | 191.5225 | 403.5 | -20.52249 | 2.305414 | 0 | 0 | 0 | 0 | 2.305414 | -22.82791 | 521.1133
835.15 | 201 | 191.5314 | 403.45 | 9.468597 | 2.585624 | 0 | 0 | 0 | 0 | 2.585624 | 6.882973 | 47.37532
835.2 | 196 | 191.5403 | 403.4 | 4.459687 | 2.891367 | 0 | 0 | 0 | 0 | 2.891367 | 1.568319 | 2.459626
835.25 | 181 | 191.5492 | 403.35 | -10.54922 | 3.22376 | 0 | 0 | 0 | 0 | 3.22376 | -13.77298 | 189.6951
835.3 | 210 | 191.5581 | 403.3 | 18.44187 | 3.583798 | 0 | 0 | 0 | 0 | 3.583798 | 14.85807 | 220.7622
835.35 | 213 | 191.567 | 403.25 | 21.43296 | 3.972336 | 0 | 0 | 0 | 0 | 3.972336 | 17.46062 | 304.8733
835.4 | 167 | 191.576 | 403.2 | -24.57595 | 4.390054 | 0 | 0 | 0 | 0 | 4.390054 | -28.96601 | 839.0296
835.45 | 199 | 191.5849 | 403.15 | 7.415135 | 4.837436 | 0 | 0 | 0 | 0 | 4.837436 | 2.577699 | 6.644534
835.5 | 197 | 191.5938 | 403.1 | 5.406225 | 5.314741 | 0 | 0 | 0 | 0 | 5.314741 | 0.09148415 | 0.008369349
835.55 | 192 | 191.6027 | 403.05 | 0.3973146 | 5.821976 | 0 | 0 | 0 | 0 | 5.821976 | -5.424662 | 29.42696
835.6 | 202 | 191.6116 | 403 | 10.3884 | 6.358875 | 0 | 0 | 0 | 0 | 6.358875 | 4.029529 | 16.2371
835.65 | 194 | 191.6205 | 402.95 | 2.379494 | 6.92487 | 0 | 0 | 0 | 0 | 6.92487 | -4.545376 | 20.66045
835.7 | 180 | 191.6294 | 402.9 | -11.62942 | 7.519076 | 0 | 0 | 0 | 0 | 7.519076 | -19.14849 | 366.6648
835.75 | 183 | 191.6383 | 402.85 | -8.638327 | 8.140271 | 0 | 0 | 0 | 0 | 8.140271 | -16.7786 | 281.5213
835.8 | 187 | 191.6472 | 402.8 | -4.647237 | 8.786879 | 0 | 0 | 0 | 0 | 8.786879 | -13.43412 | 180.4755
835.85 | 193 | 191.6561 | 402.75 | 1.343853 | 9.45697 | 0 | 0 | 0 | 0 | 9.45697 | -8.113117 | 65.82266
835.9 | 218 | 191.6651 | 402.7 | 26.33494 | 10.14824 | 0 | 0 | 0 | 0 | 10.14824 | 16.1867 | 262.0093
835.95 | 193 | 191.674 | 402.65 | 1.326032 | 10.85803 | 0 | 0 | 0 | 0 | 10.85803 | -9.532 | 90.85902
836 | 191 | 191.6829 | 402.6 | -0.682878 | 11.58332 | 0 | 0 | 0 | 0 | 11.58332 | -12.26619 | 150.4595
836.05 | 225 | 191.6918 | 402.55 | 33.30821 | 12.32072 | 0 | 0 | 0 | 0 | 12.32072 | 20.98749 | 440.4746
836.1 | 239 | 191.7007 | 402.5 | 47.2993 | 13.06655 | 0 | 0 | 0 | 0 | 13.06655 | 34.23275 | 1171.881
836.15 | 213 | 191.7096 | 402.45 | 21.29039 | 13.81679 | 0 | 0 | 0 | 0 | 13.81679 | 7.473597 | 55.85465
836.2 | 223 | 191.7185 | 402.4 | 31.28148 | 14.56717 | 0 | 0 | 0 | 0 | 14.56717 | 16.71431 | 279.3683
836.25 | 209 | 191.7274 | 402.35 | 17.27257 | 15.31314 | 0 | 0 | 0 | 0 | 15.31314 | 1.959427 | 3.839355
836.3 | 217 | 191.7363 | 402.3 | 25.26366 | 16.05 | 0 | 0 | 0 | 0 | 16.05 | 9.213658 | 84.89149
836.35 | 205 | 191.7452 | 402.25 | 13.25475 | 16.77287 | 0 | 0 | 0 | 0 | 16.77287 | -3.51812 | 12.37716
836.4 | 187 | 191.7542 | 402.2 | -4.75416 | 17.47677 | 0 | 0 | 0 | 0 | 17.47677 | -22.23093 | 494.2142
836.45 | 197 | 191.7631 | 402.15 | 5.236929 | 18.15668 | 0 | 0 | 0 | 0 | 18.15668 | -12.91975 | 166.9199
836.5 | 235 | 191.772 | 402.1 | 43.22802 | 18.80759 | 0 | 0 | 0 | 0 | 18.80759 | 24.42043 | 596.3575
836.55 | 213 | 191.7809 | 402.05 | 21.21911 | 19.42457 | 0 | 0 | 0 | 0 | 19.42457 | 1.794543 | 3.220383
836.6 | 210 | 191.7898 | 402 | 18.2102 | 20.00281 | 0 | 0 | 0 | 0 | 20.00281 | -1.792613 | 3.213463
836.65 | 208 | 191.7987 | 401.95 | 16.20129 | 20.53772 | 0 | 0 | 0 | 0 | 20.53772 | -4.336434 | 18.80466
836.7 | 207 | 191.8076 | 401.9 | 15.19238 | 21.02495 | 0 | 0 | 0 | 0 | 21.02495 | -5.832572 | 34.0189
836.75 | 231 | 191.8165 | 401.85 | 39.18347 | 21.46047 | 0 | 0 | 0 | 0 | 21.46047 | 17.723 | 314.1047
836.8 | 215 | 191.8254 | 401.8 | 23.17456 | 21.84062 | 0 | 0 | 0 | 0 | 21.84062 | 1.333942 | 1.779401
836.85 | 214 | 191.8344 | 401.75 | 22.16565 | 22.16216 | 0 | 0 | 0 | 0 | 22.16216 | 0.003488153 | 1.216721e-05
836.9 | 205 | 191.8433 | 401.7 | 13.15674 | 22.42233 | 0 | 0 | 0 | 0 | 22.42233 | -9.265594 | 85.85122
836.95 | 218 | 191.8522 | 401.65 | 26.14783 | 22.61887 | 0 | 0 | 0 | 0 | 22.61887 | 3.528956 | 12.45353
837 | 197 | 191.8611 | 401.6 | 5.138916 | 22.75006 | 0 | 0 | 0 | 0 | 22.75006 | -17.61115 | 310.1525
837.05 | 186 | 191.87 | 401.55 | -5.869994 | 22.81475 | 0 | 0 | 0 | 0 | 22.81475 | -28.68475 | 822.8147
837.1 | 203 | 191.8789 | 401.5 | 11.1211 | 22.81237 | 0 | 0 | 0 | 0 | 22.81237 | -11.69127 | 136.6859
837.15 | 202 | 191.8878 | 401.45 | 10.11219 | 22.74294 | 0 | 0 | 0 | 0 | 22.74294 | -12.63075 | 159.5359
837.2 | 234 | 191.8967 | 401.4 | 42.10328 | 22.60707 | 0 | 0 | 0 | 0 | 22.60707 | 19.49621 | 380.1022
837.25 | 224 | 191.9056 | 401.35 | 32.09436 | 22.40595 | 0 | 0 | 0 | 0 | 22.40595 | 9.688416 | 93.86541
837.3 | 239 | 191.9145 | 401.3 | 47.08545 | 22.14134 | 0 | 0 | 0 | 0 | 22.14134 | 24.94411 | 622.2087
837.35 | 197 | 191.9235 | 401.25 | 5.076544 | 21.81555 | 0 | 0 | 0 | 0 | 21.81555 | -16.739 | 280.1942
837.4 | 237 | 191.9324 | 401.2 | 45.06763 | 21.43136 | 0 | 0 | 0 | 0 | 21.43136 | 23.63628 | 558.6735
837.45 | 237 | 191.9413 | 401.15 | 45.05872 | 20.99205 | 0 | 0 | 0 | 0 | 20.99205 | 24.06668 | 579.2049
837.5 | 207 | 191.9502 | 401.1 | 15.04981 | 20.5013 | 0 | 0 | 0 | 0 | 20.5013 | -5.451487 | 29.71871
837.55 | 204 | 191.9591 | 401.05 | 12.0409 | 19.96317 | 0 | 0 | 0 | 0 | 19.96317 | -7.922267 | 62.76231
837.6 | 217 | 191.968 | 401 | 25.03199 | 19.38202 | 0 | 0 | 0 | 0 | 19.38202 | 5.64997 | 31.92216
837.65 | 208 | 191.9769 | 400.95 | 16.02308 | 18.76248 | 0 | 0 | 0 | 0 | 18.76248 | -2.739395 | 7.504283
837.7 | 228 | 191.9858 | 400.9 | 36.01417 | 18.10935 | 0 | 0 | 0 | 0 | 18.10935 | 17.90483 | 320.5828
837.75 | 218 | 191.9947 | 400.85 | 26.00526 | 17.42757 | 0 | 0 | 0 | 0 | 17.42757 | 8.577693 | 73.57681
837.8 | 179 | 192.0036 | 400.8 | -13.00365 | 16.72216 | 0 | 0 | 0 | 0 | 16.72216 | -29.72581 | 883.6237
837.85 | 203 | 192.0126 | 400.75 | 10.98744 | 15.99814 | 0 | 0 | 0 | 0 | 15.99814 | -5.010696 | 25.10708
837.9 | 187 | 192.0215 | 400.7 | -5.021469 | 15.26047 | 0 | 0 | 0 | 0 | 15.26047 | -20.28194 | 411.3571
837.95 | 184 | 192.0304 | 400.65 | -8.030379 | 14.51403 | 0 | 0 | 0 | 0 | 14.51403 | -22.54441 | 508.2504
838 | 203 | 192.0393 | 400.6 | 10.96071 | 13.76352 | 0 | 0 | 0 | 0 | 13.76352 | -2.802811 | 7.855747
838.05 | 199 | 192.0482 | 400.55 | 6.9518 | 13.01345 | 0 | 0 | 0 | 0 | 13.01345 | -6.061654 | 36.74365
838.1 | 220 | 192.0571 | 400.5 | 27.94289 | 12.26809 | 0 | 0 | 0 | 0 | 12.26809 | 15.6748 | 245.6992
838.15 | 196 | 192.066 | 400.45 | 3.93398 | 11.53143 | 0 | 0 | 0 | 0 | 11.53143 | -7.597449 | 57.72123
838.2 | 237 | 192.0749 | 400.4 | 44.92507 | 10.80714 | 0 | 0 | 0 | 0 | 10.80714 | 34.11793 | 1164.033
838.25 | 189 | 192.0838 | 400.35 | -3.083841 | 10.09856 | 0 | 0 | 0 | 0 | 10.09856 | -13.1824 | 173.7758
838.3 | 180 | 192.0928 | 400.3 | -12.09275 | 9.408711 | 0 | 0 | 0 | 0 | 9.408711 | -21.50146 | 462.3129
838.35 | 231 | 192.1017 | 400.25 | 38.89834 | 8.740215 | 0 | 0 | 0 | 0 | 8.740215 | 30.15812 | 909.5124
838.4 | 198 | 192.1106 | 400.2 | 5.889428 | 8.095349 | 0 | 0 | 0 | 0 | 8.095349 | -2.205921 | 4.866087
838.45 | 197 | 192.1195 | 400.15 | 4.880518 | 7.476022 | 0 | 0 | 0 | 0 | 7.476022 | -2.595504 | 6.73664
838.5 | 207 | 192.1284 | 400.1 | 14.87161 | 6.883781 | 0 | 0 | 0 | 0 | 6.883781 | 7.987827 | 63.80538
838.55 | 177 | 192.1373 | 400.05 | -15.1373 | 6.319824 | 0 | 0 | 0 | 0 | 6.319824 | -21.45713 | 460.4083
838.6 | 183 | 192.1462 | 400 | -9.146213 | 5.785014 | 0 | 0 | 0 | 0 | 5.785014 | -14.93123 | 222.9415
838.65 | 194 | 192.1551 | 399.95 | 1.844877 | 5.279896 | 0 | 0 | 0 | 0 | 5.279896 | -3.435019 | 11.79936
838.7 | 221 | 192.164 | 399.9 | 28.83597 | 4.804717 | 0 | 0 | 0 | 0 | 4.804717 | 24.03125 | 577.501
838.75 | 180 | 192.1729 | 399.85 | -12.17294 | 4.359451 | 0 | 0 | 0 | 0 | 4.359451 | -16.53239 | 273.3201
838.8 | 199 | 192.1819 | 399.8 | 6.818146 | 3.943821 | 0 | 0 | 0 | 0 | 3.943821 | 2.874325 | 8.261745
838.85 | 204 | 192.1908 | 399.75 | 11.80924 | 3.55733 | 0 | 0 | 0 | 0 | 3.55733 | 8.251906 | 68.09396
838.9 | 220 | 192.1997 | 399.7 | 27.80033 | 3.199282 | 0 | 0 | 0 | 0 | 3.199282 | 24.60104 | 605.2113
838.95 | 215 | 192.2086 | 399.65 | 22.79142 | 2.868814 | 0 | 0 | 0 | 0 | 2.868814 | 19.9226 | 396.91
839 | 208 | 192.2175 | 399.6 | 15.7825 | 2.56492 | 0 | 0 | 0 | 0 | 2.56492 | 13.21758 | 174.7046
839.05 | 199 | 192.2264 | 399.55 | 6.773595 | 2.286476 | 0 | 0 | 0 | 0 | 2.286476 | 4.487118 | 20.13423
839.1 | 183 | 192.2353 | 399.5 | -9.235316 | 2.032269 | 0 | 0 | 0 | 0 | 2.032269 | -11.26758 | 126.9585
839.15 | 164 | 192.2442 | 399.45 | -28.24423 | 1.801014 | 0 | 0 | 0 | 0 | 1.801014 | -30.04524 | 902.7164
839.2 | 210 | 192.2531 | 399.4 | 17.74686 | 1.591382 | 0 | 0 | 0 | 0 | 1.591382 | 16.15548 | 260.9996
839.25 | 203 | 192.262 | 399.35 | 10.73795 | 1.402017 | 0 | 0 | 0 | 0 | 1.402017 | 9.335937 | 87.15971
839.3 | 187 | 192.271 | 399.3 | -5.270957 | 1.231554 | 0 | 0 | 0 | 0 | 1.231554 | -6.502511 | 42.28265
839.35 | 176 | 192.2799 | 399.25 | -16.27987 | 1.078637 | 0 | 0 | 0 | 0 | 1.078637 | -17.3585 | 301.3177
839.4 | 189 | 192.2888 | 399.2 | -3.288777 | 0.9419303 | 0 | 0 | 0 | 0 | 0.9419303 | -4.230708 | 17.89889
839.45 | 201 | 192.2977 | 399.15 | 8.702312 | 0.8201317 | 0 | 0 | 0 | 0 | 0.8201317 | 7.882181 | 62.12877
839.5 | 182 | 192.3066 | 399.1 | -10.3066 | 0.7119835 | 0 | 0 | 0 | 0 | 0.7119835 | -11.01858 | 121.4091
839.55 | 199 | 192.3155 | 399.05 | 6.684492 | 0.6162796 | 0 | 0 | 0 | 0 | 0.6162796 | 6.068212 | 36.8232
839.6 | 196 | 192.3244 | 399 | 3.675582 | 0.5318719 | 0 | 0 | 0 | 0 | 0.5318719 | 3.14371 | 9.88291
839.65 | 197 | 192.3333 | 398.95 | 4.666671 | 0.4576757 | 0 | 0 | 0 | 0 | 0.4576757 | 4.208995 | 17.71564
839.7 | 202 | 192.3422 | 398.9 | 9.657761 | 0.3926722 | 0 | 0 | 0 | 0 | 0.3926722 | 9.265089 | 85.84187
839.75 | 170 | 192.3511 | 398.85 | -22.35115 | 0.3359108 | 0 | 0 | 0 | 0 | 0.3359108 | -22.68706 | 514.7027
839.8 | 213 | 192.3601 | 398.8 | 20.63994 | 0.2865097 | 0 | 0 | 0 | 0 | 0.2865097 | 20.35343 | 414.2621
839.85 | 198 | 192.369 | 398.75 | 5.63103 | 0.2436554 | 0 | 0 | 0 | 0 | 0.2436554 | 5.387375 | 29.02381
839.9 | 200 | 192.3779 | 398.7 | 7.62212 | 0.2066019 | 0 | 0 | 0 | 0 | 0.2066019 | 7.415518 | 54.98991
839.95 | 227 | 192.3868 | 398.65 | 34.61321 | 0.1746683 | 0 | 0 | 0 | 0 | 0.1746683 | 34.43854 | 1186.013
840 | 188 | 192.3957 | 398.6 | -4.395701 | 0.1472365 | 0 | 0 | 0 | 0 | 0.1472365 | -4.542937 | 20.63828
840.05 | 219 | 192.4046 | 398.55 | 26.59539 | 0.123748 | 0 | 0 | 0 | 0 | 0.123748 | 26.47164 | 700.7478
840.1 | 212 | 192.4135 | 398.5 | 19.58648 | 0.1037009 | 0 | 0 | 0 | 0 | 0.1037009 | 19.48278 | 379.5786
840.15 | 202 | 192.4224 | 398.45 | 9.577568 | 0.08664592 | 0 | 0 | 0 | 0 | 0.08664592 | 9.490922 | 90.07761
840.2 | 194 | 192.4313 | 398.4 | 1.568658 | 0.07218307 | 0 | 0 | 0 | 0 | 0.07218307 | 1.496475 | 2.239437
840.25 | 225 | 192.4403 | 398.35 | 32.55975 | 0.05995758 | 0 | 0 | 0 | 0 | 0.05995758 | 32.49979 | 1056.236
840.3 | 188 | 192.4492 | 398.3 | -4.449162 | 0.0496563 | 0 | 0 | 0 | 0 | 0.0496563 | -4.498819 | 20.23937
840.35 | 198 | 192.4581 | 398.25 | 5.541927 | 0.04100398 | 0 | 0 | 0 | 0 | 0.04100398 | 5.500923 | 30.26016
840.4 | 210 | 192.467 | 398.2 | 17.53302 | 0.03375975 | 0 | 0 | 0 | 0 | 0.03375975 | 17.49926 | 306.224
840.45 | 166 | 192.4759 | 398.15 | -26.47589 | 0.02771366 | 0 | 0 | 0 | 0 | 0.02771366 | -26.50361 | 702.4412
840.5 | 204 | 192.4848 | 398.1 | 11.5152 | 0.0226835 | 0 | 0 | 0 | 0 | 0.0226835 | 11.49251 | 132.0779
840.55 | 194 | 192.4937 | 398.05 | 1.506286 | 0.01851177 | 0 | 0 | 0 | 0 | 0.01851177 | 1.487774 | 2.213472
840.6 | 203 | 192.5026 | 398 | 10.49738 | 0.01506285 | 0 | 0 | 0 | 0 | 0.01506285 | 10.48231 | 109.8789
840.65 | 167 | 192.5115 | 397.95 | -25.51153 | 0.01222046 | 0 | 0 | 0 | 0 | 0.01222046 | -25.52375 | 651.4621
840.7 | 222 | 192.5204 | 397.9 | 29.47956 | 0.0098853 | 0 | 0 | 0 | 0 | 0.0098853 | 29.46967 | 868.4614
840.75 | 193 | 192.5294 | 397.85 | 0.470645 | 0.007972849 | 0 | 0 | 0 | 0 | 0.007972849 | 0.4626721 | 0.2140655
840.8 | 170 | 192.5383 | 397.8 | -22.53827 | 0.006411486 | 0 | 0 | 0 | 0 | 0.006411486 | -22.54468 | 508.2625
840.85 | 185 | 192.5472 | 397.75 | -7.547176 | 0.005140736 | 0 | 0 | 0 | 0 | 0.005140736 | -7.552316 | 57.03748
840.9 | 194 | 192.5561 | 397.7 | 1.443914 | 0.004109732 | 0 | 0 | 0 | 0 | 0.004109732 | 1.439804 | 2.073037
840.95 | 199 | 192.565 | 397.65 | 6.435004 | 0.003275843 | 0 | 0 | 0 | 0 | 0.003275843 | 6.431728 | 41.36712
841 | 193 | 192.5739 | 397.6 | 0.4260935 | 0.00260348 | 0 | 0 | 0 | 0 | 0.00260348 | 0.4234901 | 0.1793438
841.05 | 181 | 192.5828 | 397.55 | -11.58282 | 0.002063036 | 0 | 0 | 0 | 0 | 0.002063036 | -11.58488 | 134.2094
841.1 | 206 | 192.5917 | 397.5 | 13.40827 | 0.001629975 | 0 | 0 | 0 | 0 | 0.001629975 | 13.40664 | 179.7381
841.15 | 207 | 192.6006 | 397.45 | 14.39936 | 0.001284034 | 0 | 0 | 0 | 0 | 0.001284034 | 14.39808 | 207.3047
841.2 | 184 | 192.6095 | 397.4 | -8.609548 | 0.001008541 | 0 | 0 | 0 | 0 | 0.001008541 | -8.610556 | 74.14168
841.25 | 185 | 192.6185 | 397.35 | -7.618458 | 0.0007898275 | 0 | 0 | 0 | 0 | 0.0007898275 | -7.619248 | 58.05294
841.3 | 177 | 192.6274 | 397.3 | -15.62737 | 0.0006167261 | 0 | 0 | 0 | 0 | 0.0006167261 | -15.62798 | 244.2339
841.35 | 177 | 192.6363 | 397.25 | -15.63628 | 0.0004801467 | 0 | 0 | 0 | 0 | 0.0004801467 | -15.63676 | 244.5082
841.4 | 169 | 192.6452 | 397.2 | -23.64519 | 0.0003727151 | 0 | 0 | 0 | 0 | 0.0003727151 | -23.64556 | 559.1126
841.45 | 198 | 192.6541 | 397.15 | 5.345901 | 0.0002884706 | 0 | 0 | 0 | 0 | 0.0002884706 | 5.345613 | 28.57557
841.5 | 203 | 192.663 | 397.1 | 10.33699 | 0.0002226115 | 0 | 0 | 0 | 0 | 0.0002226115 | 10.33677 | 106.8488
841.55 | 183 | 192.6719 | 397.05 | -9.67192 | 0.0001712834 | 0 | 0 | 0 | 0 | 0.0001712834 | -9.672091 | 93.54934
841.6 | 210 | 192.6808 | 397 | 17.31917 | 0.0001314027 | 0 | 0 | 0 | 0 | 0.0001314027 | 17.31904 | 299.9491
841.65 | 193 | 192.6897 | 396.95 | 0.3102598 | 0.0001005113 | 0 | 0 | 0 | 0 | 0.0001005113 | 0.3101593 | 0.09619881
841.7 | 214 | 192.6987 | 396.9 | 21.30135 | 7.665612e-05 | 0 | 0 | 0 | 0 | 7.665612e-05 | 21.30127 | 453.7442
841.75 | 167 | 192.7076 | 396.85 | -25.70756 | 5.829084e-05 | 0 | 0 | 0 | 0 | 5.829084e-05 | -25.70762 | 660.8817
841.8 | 208 | 192.7165 | 396.8 | 15.28353 | 4.419523e-05 | 0 | 0 | 0 | 0 | 4.419523e-05 | 15.28348 | 233.5849
841.85 | 202 | 192.7254 | 396.75 | 9.274619 | 3.340965e-05 | 0 | 0 | 0 | 0 | 3.340965e-05 | 9.274585 | 86.01793
841.9 | 212 | 192.7343 | 396.7 | 19.26571 | 2.518198e-05 | 0 | 0 | 0 | 0 | 2.518198e-05 | 19.26568 | 371.1666
841.95 | 195 | 192.7432 | 396.65 | 2.256798 | 1.892472e-05 | 0 | 0 | 0 | 0 | 1.892472e-05 | 2.256779 | 5.093052
842 | 180 | 192.7521 | 396.6 | -12.75211 | 1.418046e-05 | 0 | 0 | 0 | 0 | 1.418046e-05 | -12.75213 | 162.6167
842.05 | 202 | 192.761 | 396.55 | 9.238978 | 1.059431e-05 | 0 | 0 | 0 | 0 | 1.059431e-05 | 9.238967 | 85.35851
842.1 | 192 | 192.7699 | 396.5 | -0.7699327 | 7.891814e-06 | 0 | 0 | 0 | 0 | 7.891814e-06 | -0.7699406 | 0.5928085
842.15 | 186 | 192.7788 | 396.45 | -6.778843 | 5.861413e-06 | 0 | 0 | 0 | 0 | 5.861413e-06 | -6.778849 | 45.95279
842.2 | 199 | 192.7878 | 396.4 | 6.212247 | 4.340595e-06 | 0 | 0 | 0 | 0 | 4.340595e-06 | 6.212242 | 38.59196
842.25 | 178 | 192.7967 | 396.35 | -14.79666 | 3.204924e-06 | 0 | 0 | 0 | 0 | 3.204924e-06 | -14.79667 | 218.9413
842.3 | 185 | 192.8056 | 396.3 | -7.805574 | 2.359433e-06 | 0 | 0 | 0 | 0 | 2.359433e-06 | -7.805576 | 60.92702
842.35 | 196 | 192.8145 | 396.25 | 3.185516 | 1.731885e-06 | 0 | 0 | 0 | 0 | 1.731885e-06 | 3.185514 | 10.1475
842.4 | 192 | 192.8234 | 396.2 | -0.8233944 | 1.267512e-06 | 0 | 0 | 0 | 0 | 1.267512e-06 | -0.8233957 | 0.6779805
842.45 | 197 | 192.8323 | 396.15 | 4.167695 | 9.24925e-07 | 0 | 0 | 0 | 0 | 9.24925e-07 | 4.167694 | 17.36968
842.5 | 187 | 192.8412 | 396.1 | -5.841215 | 6.729495e-07 | 0 | 0 | 0 | 0 | 6.729495e-07 | -5.841216 | 34.1198
842.55 | 214 | 192.8501 | 396.05 | 21.14987 | 4.881799e-07 | 0 | 0 | 0 | 0 | 4.881799e-07 | 21.14987 | 447.3172
842.6 | 186 | 192.859 | 396 | -6.859036 | 3.531009e-07 | 0 | 0 | 0 | 0 | 3.531009e-07 | -6.859036 | 47.04637
842.65 | 179 | 192.8679 | 395.95 | -13.86795 | 2.546474e-07 | 0 | 0 | 0 | 0 | 2.546474e-07 | -13.86795 | 192.3199
842.7 | 202 | 192.8769 | 395.9 | 9.123144 | 1.831054e-07 | 0 | 0 | 0 | 0 | 1.831054e-07 | 9.123144 | 83.23175
842.75 | 206 | 192.8858 | 395.85 | 13.11423 | 1.312757e-07 | 0 | 0 | 0 | 0 | 1.312757e-07 | 13.11423 | 171.9831
842.8 | 200 | 192.8947 | 395.8 | 7.105323 | 9.384029e-08 | 0 | 0 | 0 | 0 | 9.384029e-08 | 7.105323 | 50.48562
842.85 | 195 | 192.9036 | 395.75 | 2.096413 | 6.6883e-08 | 0 | 0 | 0 | 0 | 6.6883e-08 | 2.096413 | 4.394947
842.9 | 195 | 192.9125 | 395.7 | 2.087503 | 4.752954e-08 | 0 | 0 | 0 | 0 | 4.752954e-08 | 2.087503 | 4.357667
842.95 | 209 | 192.9214 | 395.65 | 16.07859 | 3.367697e-08 | 0 | 0 | 0 | 0 | 3.367697e-08 | 16.07859 | 258.5211
843 | 192 | 192.9303 | 395.6 | -0.9303178 | 2.379161e-08 | 0 | 0 | 0 | 0 | 2.379161e-08 | -0.9303179 | 0.8654913
843.05 | 188 | 192.9392 | 395.55 | -4.939228 | 1.675854e-08 | 0 | 0 | 0 | 0 | 1.675854e-08 | -4.939228 | 24.39597
843.1 | 204 | 192.9481 | 395.5 | 11.05186 | 1.176983e-08 | 0 | 0 | 0 | 0 | 1.176983e-08 | 11.05186 | 122.1436
843.15 | 207 | 192.957 | 395.45 | 14.04295 | 8.241862e-09 | 0 | 0 | 0 | 0 | 8.241862e-09 | 14.04295 | 197.2045
843.2 | 205 | 192.966 | 395.4 | 12.03404 | 5.754428e-09 | 0 | 0 | 0 | 0 | 5.754428e-09 | 12.03404 | 144.8181
843.25 | 192 | 192.9749 | 395.35 | -0.9748693 | 4.005904e-09 | 0 | 0 | 0 | 0 | 4.005904e-09 | -0.9748693 | 0.9503701
843.3 | 198 | 192.9838 | 395.3 | 5.01622 | 2.780484e-09 | 0 | 0 | 0 | 0 | 2.780484e-09 | 5.01622 | 25.16247
843.35 | 196 | 192.9927 | 395.25 | 3.00731 | 1.924251e-09 | 0 | 0 | 0 | 0 | 1.924251e-09 | 3.00731 | 9.043914
843.4 | 192 | 193.0016 | 395.2 | -1.0016 | 1.327775e-09 | 0 | 0 | 0 | 0 | 1.327775e-09 | -1.0016 | 1.003203
843.45 | 199 | 193.0105 | 395.15 | 5.98949 | 9.135004e-10 | 0 | 0 | 0 | 0 | 9.135004e-10 | 5.98949 | 35.87399
843.5 | 207 | 193.0194 | 395.1 | 13.98058 | 6.266348e-10 | 0 | 0 | 0 | 0 | 6.266348e-10 | 13.98058 | 195.4566
843.55 | 171 | 193.0283 | 395.05 | -22.02833 | 4.285898e-10 | 0 | 0 | 0 | 0 | 4.285898e-10 | -22.02833 | 485.2474
843.6 | 173 | 193.0372 | 395 | -20.03724 | 2.922743e-10 | 0 | 0 | 0 | 0 | 2.922743e-10 | -20.03724 | 401.491
843.65 | 174 | 193.0462 | 394.95 | -19.04615 | 1.987288e-10 | 0 | 0 | 0 | 0 | 1.987288e-10 | -19.04615 | 362.7559
843.7 | 192 | 193.0551 | 394.9 | -1.055062 | 1.347264e-10 | 0 | 0 | 0 | 0 | 1.347264e-10 | -1.055062 | 1.113155
843.75 | 163 | 193.064 | 394.85 | -30.06397 | 9.106802e-11 | 0 | 0 | 0 | 0 | 9.106802e-11 | -30.06397 | 903.8424
843.8 | 178 | 193.0729 | 394.8 | -15.07288 | 6.137629e-11 | 0 | 0 | 0 | 0 | 6.137629e-11 | -15.07288 | 227.1918
843.85 | 175 | 193.0818 | 394.75 | -18.08179 | 4.124363e-11 | 0 | 0 | 0 | 0 | 4.124363e-11 | -18.08179 | 326.9512
843.9 | 191 | 193.0907 | 394.7 | -2.090703 | 2.763342e-11 | 0 | 0 | 0 | 0 | 2.763342e-11 | -2.090703 | 4.371039
843.95 | 185 | 193.0996 | 394.65 | -8.099613 | 1.846009e-11 | 0 | 0 | 0 | 0 | 1.846009e-11 | -8.099613 | 65.60373
844 | 188 | 193.1085 | 394.6 | -5.108524 | 1.229574e-11 | 0 | 0 | 0 | 0 | 1.229574e-11 | -5.108524 | 26.09701
844.05 | 198 | 193.1174 | 394.55 | 4.882566 | 8.165763e-12 | 0 | 0 | 0 | 0 | 8.165763e-12 | 4.882566 | 23.83945
844.1 | 196 | 193.1263 | 394.5 | 2.873656 | 5.407051e-12 | 0 | 0 | 0 | 0 | 5.407051e-12 | 2.873656 | 8.257898
844.15 | 179 | 193.1353 | 394.45 | -14.13525 | 3.569815e-12 | 0 | 0 | 0 | 0 | 3.569815e-12 | -14.13525 | 199.8054
844.2 | 209 | 193.1442 | 394.4 | 15.85584 | 2.349916e-12 | 0 | 0 | 0 | 0 | 2.349916e-12 | 15.85584 | 251.4075
844.25 | 212 | 193.1531 | 394.35 | 18.84693 | 1.542342e-12 | 0 | 0 | 0 | 0 | 1.542342e-12 | 18.84693 | 355.2066
844.3 | 197 | 193.162 | 394.3 | 3.838015 | 1.009323e-12 | 0 | 0 | 0 | 0 | 1.009323e-12 | 3.838015 | 14.73036
844.35 | 170 | 193.1709 | 394.25 | -23.1709 | 6.585692e-13 | 0 | 0 | 0 | 0 | 6.585692e-13 | -23.1709 | 536.8904
844.4 | 195 | 193.1798 | 394.2 | 1.820194 | 4.28444e-13 | 0 | 0 | 0 | 0 | 4.28444e-13 | 1.820194 | 3.313107
844.45 | 188 | 193.1887 | 394.15 | -5.188716 | 2.779126e-13 | 0 | 0 | 0 | 0 | 2.779126e-13 | -5.188716 | 26.92277
844.5 | 202 | 193.1976 | 394.1 | 8.802374 | 1.797397e-13 | 0 | 0 | 0 | 0 | 1.797397e-13 | 8.802374 | 77.48178
844.55 | 214 | 193.2065 | 394.05 | 20.79346 | 1.159047e-13 | 0 | 0 | 0 | 0 | 1.159047e-13 | 20.79346 | 432.3681
844.6 | 189 | 193.2154 | 394 | -4.215447 | 7.452118e-14 | 0 | 0 | 0 | 0 | 7.452118e-14 | -4.215447 | 17.76999
844.65 | 173 | 193.2244 | 393.95 | -20.22436 | 4.777271e-14 | 0 | 0 | 0 | 0 | 4.777271e-14 | -20.22436 | 409.0246
844.7 | 206 | 193.2333 | 393.9 | 12.76673 | 3.053525e-14 | 0 | 0 | 0 | 0 | 3.053525e-14 | 12.76673 | 162.9895
844.75 | 199 | 193.2422 | 393.85 | 5.757822 | 1.946008e-14 | 0 | 0 | 0 | 0 | 1.946008e-14 | 5.757822 | 33.15252
844.8 | 160 | 193.2511 | 393.8 | -33.25109 | 1.236543e-14 | 0 | 0 | 0 | 0 | 1.236543e-14 | -33.25109 | 1105.635
844.85 | 200 | 193.26 | 393.75 | 6.740002 | 7.834212e-15 | 0 | 0 | 0 | 0 | 7.834212e-15 | 6.740002 | 45.42762
844.9 | 175 | 193.2689 | 393.7 | -18.26891 | 4.948835e-15 | 0 | 0 | 0 | 0 | 4.948835e-15 | -18.26891 | 333.753
844.95 | 194 | 193.2778 | 393.65 | 0.7221811 | 3.116966e-15 | 0 | 0 | 0 | 0 | 3.116966e-15 | 0.7221811 | 0.5215455
845 | 188 | 193.2867 | 393.6 | -5.286729 | 1.957414e-15 | 0 | 0 | 0 | 0 | 1.957414e-15 | -5.286729 | 27.94951
845.05 | 194 | 193.2956 | 393.55 | 0.7043605 | 1.225617e-15 | 0 | 0 | 0 | 0 | 1.225617e-15 | 0.7043605 | 0.4961237
845.1 | 186 | 193.3045 | 393.5 | -7.30455 | 7.65153e-16 | 0 | 0 | 0 | 0 | 7.65153e-16 | -7.30455 | 53.35645
845.15 | 181 | 193.3135 | 393.45 | -12.31346 | 4.762811e-16 | 0 | 0 | 0 | 0 | 4.762811e-16 | -12.31346 | 151.6213
845.2 | 209 | 193.3224 | 393.4 | 15.67763 | 2.955969e-16 | 0 | 0 | 0 | 0 | 2.955969e-16 | 15.67763 | 245.7881
845.25 | 209 | 193.3313 | 393.35 | 15.66872 | 1.829186e-16 | 0 | 0 | 0 | 0 | 1.829186e-16 | 15.66872 | 245.5088
845.3 | 195 | 193.3402 | 393.3 | 1.659809 | 1.128593e-16 | 0 | 0 | 0 | 0 | 1.128593e-16 | 1.659809 | 2.754966
845.35 | 180 | 193.3491 | 393.25 | -13.3491 | 6.942862e-17 | 0 | 0 | 0 | 0 | 6.942862e-17 | -13.3491 | 178.1985
845.4 | 199 | 193.358 | 393.2 | 5.641988 | 4.258543e-17 | 0 | 0 | 0 | 0 | 4.258543e-17 | 5.641988 | 31.83203
845.45 | 204 | 193.3669 | 393.15 | 10.63308 | 2.604385e-17 | 0 | 0 | 0 | 0 | 2.604385e-17 | 10.63308 | 113.0624
845.5 | 198 | 193.3758 | 393.1 | 4.624168 | 1.588074e-17 | 0 | 0 | 0 | 0 | 1.588074e-17 | 4.624168 | 21.38293
845.55 | 187 | 193.3847 | 393.05 | -6.384742 | 9.655119e-18 | 0 | 0 | 0 | 0 | 9.655119e-18 | -6.384742 | 40.76493
845.6 | 191 | 193.3937 | 393 | -2.393653 | 5.852833e-18 | 0 | 0 | 0 | 0 | 5.852833e-18 | -2.393653 | 5.729573
845.65 | 199 | 193.4026 | 392.95 | 5.597437 | 3.537498e-18 | 0 | 0 | 0 | 0 | 3.537498e-18 | 5.597437 | 31.3313
845.7 | 190 | 193.4115 | 392.9 | -3.411473 | 2.131806e-18 | 0 | 0 | 0 | 0 | 2.131806e-18 | -3.411473 | 11.63815
845.75 | 216 | 193.4204 | 392.85 | 22.57962 | 1.280916e-18 | 0 | 0 | 0 | 0 | 1.280916e-18 | 22.57962 | 509.8391
845.8 | 183 | 193.4293 | 392.8 | -10.42929 | 7.673882e-19 | 0 | 0 | 0 | 0 | 7.673882e-19 | -10.42929 | 108.7702
845.85 | 193 | 193.4382 | 392.75 | -0.4382041 | 4.583857e-19 | 0 | 0 | 0 | 0 | 4.583857e-19 | -0.4382041 | 0.1920228
845.9 | 199 | 193.4471 | 392.7 | 5.552886 | 2.730037e-19 | 0 | 0 | 0 | 0 | 2.730037e-19 | 5.552886 | 30.83454
845.95 | 179 | 193.456 | 392.65 | -14.45602 | 1.621166e-19 | 0 | 0 | 0 | 0 | 1.621166e-19 | -14.45602 | 208.9766
846 | 183 | 193.4649 | 392.6 | -10.46493 | 9.598601e-20 | 0 | 0 | 0 | 0 | 9.598601e-20 | -10.46493 | 109.5149
846.05 | 215 | 193.4738 | 392.55 | 21.52615 | 5.666435e-20 | 0 | 0 | 0 | 0 | 5.666435e-20 | 21.52615 | 463.3753
846.1 | 207 | 193.4828 | 392.5 | 13.51724 | 3.335288e-20 | 0 | 0 | 0 | 0 | 3.335288e-20 | 13.51724 | 182.7159
846.15 | 178 | 193.4917 | 392.45 | -15.49167 | 1.957394e-20 | 0 | 0 | 0 | 0 | 1.957394e-20 | -15.49167 | 239.9917
846.2 | 227 | 193.5006 | 392.4 | 33.49942 | 1.145367e-20 | 0 | 0 | 0 | 0 | 1.145367e-20 | 33.49942 | 1122.211
846.25 | 181 | 193.5095 | 392.35 | -12.50949 | 6.682402e-21 | 0 | 0 | 0 | 0 | 6.682402e-21 | -12.50949 | 156.4872
846.3 | 209 | 193.5184 | 392.3 | 15.4816 | 3.887246e-21 | 0 | 0 | 0 | 0 | 3.887246e-21 | 15.4816 | 239.68
846.35 | 208 | 193.5273 | 392.25 | 14.47269 | 2.254618e-21 | 0 | 0 | 0 | 0 | 2.254618e-21 | 14.47269 | 209.4588
846.4 | 195 | 193.5362 | 392.2 | 1.463783 | 1.303843e-21 | 0 | 0 | 0 | 0 | 1.303843e-21 | 1.463783 | 2.14266
846.45 | 171 | 193.5451 | 392.15 | -22.54513 | 7.517946e-22 | 0 | 0 | 0 | 0 | 7.517946e-22 | -22.54513 | 508.2828
846.5 | 183 | 193.554 | 392.1 | -10.55404 | 4.322098e-22 | 0 | 0 | 0 | 0 | 4.322098e-22 | -10.55404 | 111.3877
846.55 | 221 | 193.5629 | 392.05 | 27.43705 | 2.477488e-22 | 0 | 0 | 0 | 0 | 2.477488e-22 | 27.43705 | 752.7918
846.6 | 202 | 193.5719 | 392 | 8.428142 | 1.415956e-22 | 0 | 0 | 0 | 0 | 1.415956e-22 | 8.428142 | 71.03357
846.65 | 196 | 193.5808 | 391.95 | 2.419231 | 8.068814e-23 | 0 | 0 | 0 | 0 | 8.068814e-23 | 2.419231 | 5.85268
846.7 | 195 | 193.5897 | 391.9 | 1.410321 | 4.584491e-23 | 0 | 0 | 0 | 0 | 4.584491e-23 | 1.410321 | 1.989006
846.75 | 181 | 193.5986 | 391.85 | -12.59859 | 2.597131e-23 | 0 | 0 | 0 | 0 | 2.597131e-23 | -12.59859 | 158.7244
846.8 | 223 | 193.6075 | 391.8 | 29.3925 | 1.46696e-23 | 0 | 0 | 0 | 0 | 1.46696e-23 | 29.3925 | 863.9191
846.85 | 179 | 193.6164 | 391.75 | -14.61641 | 8.261599e-24 | 0 | 0 | 0 | 0 | 8.261599e-24 | -14.61641 | 213.6394
846.9 | 187 | 193.6253 | 391.7 | -6.62532 | 4.639076e-24 | 0 | 0 | 0 | 0 | 4.639076e-24 | -6.62532 | 43.89487
846.95 | 182 | 193.6342 | 391.65 | -11.63423 | 2.597289e-24 | 0 | 0 | 0 | 0 | 2.597289e-24 | -11.63423 | 135.3553
847 | 191 | 193.6431 | 391.6 | -2.643141 | 1.449875e-24 | 0 | 0 | 0 | 0 | 1.449875e-24 | -2.643141 | 6.986192
847.05 | 202 | 193.6521 | 391.55 | 8.347949 | 8.069793e-25 | 0 | 0 | 0 | 0 | 8.069793e-25 | 8.347949 | 69.68825
847.1 | 184 | 193.661 | 391.5 | -9.660961 | 4.478326e-25 | 0 | 0 | 0 | 0 | 4.478326e-25 | -9.660961 | 93.33417
847.15 | 194 | 193.6699 | 391.45 | 0.3301285 | 2.477938e-25 | 0 | 0 | 0 | 0 | 2.477938e-25 | 0.3301285 | 0.1089848
847.2 | 174 | 193.6788 | 391.4 | -19.67878 | 1.367058e-25 | 0 | 0 | 0 | 0 | 1.367058e-25 | -19.67878 | 387.2545
847.25 | 190 | 193.6877 | 391.35 | -3.687692 | 7.51977e-26 | 0 | 0 | 0 | 0 | 7.51977e-26 | -3.687692 | 13.59907
847.3 | 200 | 193.6966 | 391.3 | 6.303398 | 4.124239e-26 | 0 | 0 | 0 | 0 | 4.124239e-26 | 6.303398 | 39.73282
847.35 | 205 | 193.7055 | 391.25 | 11.29449 | 2.255302e-26 | 0 | 0 | 0 | 0 | 2.255302e-26 | 11.29449 | 127.5654
847.4 | 202 | 193.7144 | 391.2 | 8.285577 | 1.229665e-26 | 0 | 0 | 0 | 0 | 1.229665e-26 | 8.285577 | 68.65079
847.45 | 180 | 193.7233 | 391.15 | -13.72333 | 6.684834e-27 | 0 | 0 | 0 | 0 | 6.684834e-27 | -13.72333 | 188.3299
847.5 | 205 | 193.7322 | 391.1 | 11.26776 | 3.623397e-27 | 0 | 0 | 0 | 0 | 3.623397e-27 | 11.26776 | 126.9623
847.55 | 213 | 193.7412 | 391.05 | 19.25885 | 1.958225e-27 | 0 | 0 | 0 | 0 | 1.958225e-27 | 19.25885 | 370.9032
847.6 | 188 | 193.7501 | 391 | -5.750064 | 1.055191e-27 | 0 | 0 | 0 | 0 | 1.055191e-27 | -5.750064 | 33.06324
847.65 | 179 | 193.759 | 390.95 | -14.75897 | 5.669185e-28 | 0 | 0 | 0 | 0 | 5.669185e-28 | -14.75897 | 217.8273
847.7 | 205 | 193.7679 | 390.9 | 11.23212 | 3.036909e-28 | 0 | 0 | 0 | 0 | 3.036909e-28 | 11.23212 | 126.1604
847.75 | 183 | 193.7768 | 390.85 | -10.77679 | 1.622051e-28 | 0 | 0 | 0 | 0 | 1.622051e-28 | -10.77679 | 116.1393
847.8 | 180 | 193.7857 | 390.8 | -13.78571 | 8.63811e-29 | 0 | 0 | 0 | 0 | 8.63811e-29 | -13.78571 | 190.0457
847.85 | 201 | 193.7946 | 390.75 | 7.205385 | 4.586638e-29 | 0 | 0 | 0 | 0 | 4.586638e-29 | 7.205385 | 51.91757
847.9 | 188 | 193.8035 | 390.7 | -5.803526 | 2.42824e-29 | 0 | 0 | 0 | 0 | 2.42824e-29 | -5.803526 | 33.68091
847.95 | 206 | 193.8124 | 390.65 | 12.18756 | 1.281771e-29 | 0 | 0 | 0 | 0 | 1.281771e-29 | 12.18756 | 148.5367
848 | 199 | 193.8213 | 390.6 | 5.178654 | 6.746065e-30 | 0 | 0 | 0 | 0 | 6.746065e-30 | 5.178654 | 26.81845
848.05 | 215 | 193.8303 | 390.55 | 21.16974 | 3.540073e-30 | 0 | 0 | 0 | 0 | 3.540073e-30 | 21.16974 | 448.158
848.1 | 175 | 193.8392 | 390.5 | -18.83917 | 1.852232e-30 | 0 | 0 | 0 | 0 | 1.852232e-30 | -18.83917 | 354.9142
848.15 | 201 | 193.8481 | 390.45 | 7.151923 | 9.662734e-31 | 0 | 0 | 0 | 0 | 9.662734e-31 | 7.151923 | 51.15
848.2 | 156 | 193.857 | 390.4 | -37.85699 | 5.026043e-31 | 0 | 0 | 0 | 0 | 5.026043e-31 | -37.85699 | 1433.151
848.25 | 232 | 193.8659 | 390.35 | 38.1341 | 2.606597e-31 | 0 | 0 | 0 | 0 | 2.606597e-31 | 38.1341 | 1454.21
848.3 | 196 | 193.8748 | 390.3 | 2.125192 | 1.347854e-31 | 0 | 0 | 0 | 0 | 1.347854e-31 | 2.125192 | 4.516441
848.35 | 233 | 193.8837 | 390.25 | 39.11628 | 6.949181e-32 | 0 | 0 | 0 | 0 | 6.949181e-32 | 39.11628 | 1530.083
848.4 | 182 | 193.8926 | 390.2 | -11.89263 | 3.572282e-32 | 0 | 0 | 0 | 0 | 3.572282e-32 | -11.89263 | 141.4346
848.45 | 200 | 193.9015 | 390.15 | 6.098461 | 1.830962e-32 | 0 | 0 | 0 | 0 | 1.830962e-32 | 6.098461 | 37.19123
848.5 | 180 | 193.9104 | 390.1 | -13.91045 | 9.356954e-33 | 0 | 0 | 0 | 0 | 9.356954e-33 | -13.91045 | 193.5006
848.55 | 192 | 193.9194 | 390.05 | -1.919359 | 4.767724e-33 | 0 | 0 | 0 | 0 | 4.767724e-33 | -1.919359 | 3.683941
848.6 | 190 | 193.9283 | 390 | -3.92827 | 2.422195e-33 | 0 | 0 | 0 | 0 | 2.422195e-33 | -3.92827 | 15.4313
848.65 | 199 | 193.9372 | 389.95 | 5.06282 | 1.226955e-33 | 0 | 0 | 0 | 0 | 1.226955e-33 | 5.06282 | 25.63215
848.7 | 199 | 193.9461 | 389.9 | 5.05391 | 6.196834e-34 | 0 | 0 | 0 | 0 | 6.196834e-34 | 5.05391 | 25.542
848.75 | 190 | 193.955 | 389.85 | -3.955001 | 3.120559e-34 | 0 | 0 | 0 | 0 | 3.120559e-34 | -3.955001 | 15.64203
848.8 | 206 | 193.9639 | 389.8 | 12.03609 | 1.566811e-34 | 0 | 0 | 0 | 0 | 1.566811e-34 | 12.03609 | 144.8674
848.85 | 177 | 193.9728 | 389.75 | -16.97282 | 7.84372e-35 | 0 | 0 | 0 | 0 | 7.84372e-35 | -16.97282 | 288.0767
848.9 | 186 | 193.9817 | 389.7 | -7.981731 | 3.915157e-35 | 0 | 0 | 0 | 0 | 3.915157e-35 | -7.981731 | 63.70804
848.95 | 197 | 193.9906 | 389.65 | 3.009358 | 1.948488e-35 | 0 | 0 | 0 | 0 | 1.948488e-35 | 3.009358 | 9.056237
849 | 186 | 193.9996 | 389.6 | -7.999552 | 9.668693e-36 | 0 | 0 | 0 | 0 | 9.668693e-36 | -7.999552 | 63.99283
849.05 | 190 | 194.0085 | 389.55 | -4.008462 | 4.783649e-36 | 0 | 0 | 0 | 0 | 4.783649e-36 | -4.008462 | 16.06777
849.1 | 179 | 194.0174 | 389.5 | -15.01737 | 2.359784e-36 | 0 | 0 | 0 | 0 | 2.359784e-36 | -15.01737 | 225.5215
849.15 | 201 | 194.0263 | 389.45 | 6.973717 | 1.160665e-36 | 0 | 0 | 0 | 0 | 1.160665e-36 | 6.973717 | 48.63273
849.2 | 202 | 194.0352 | 389.4 | 7.964807 | 5.691974e-37 | 0 | 0 | 0 | 0 | 5.691974e-37 | 7.964807 | 63.43815
849.25 | 199 | 194.0441 | 389.35 | 4.955897 | 2.783174e-37 | 0 | 0 | 0 | 0 | 2.783174e-37 | 4.955897 | 24.56091
849.3 | 198 | 194.053 | 389.3 | 3.946986 | 1.356874e-37 | 0 | 0 | 0 | 0 | 1.356874e-37 | 3.946986 | 15.5787
849.35 | 184 | 194.0619 | 389.25 | -10.06192 | 6.595685e-38 | 0 | 0 | 0 | 0 | 6.595685e-38 | -10.06192 | 101.2423
849.4 | 185 | 194.0708 | 389.2 | -9.070834 | 3.1967e-38 | 0 | 0 | 0 | 0 | 3.1967e-38 | -9.070834 | 82.28003
849.45 | 201 | 194.0797 | 389.15 | 6.920255 | 1.544776e-38 | 0 | 0 | 0 | 0 | 1.544776e-38 | 6.920255 | 47.88994
849.5 | 208 | 194.0887 | 389.1 | 13.91135 | 7.44304e-39 | 0 | 0 | 0 | 0 | 7.44304e-39 | 13.91135 | 193.5255
849.55 | 177 | 194.0976 | 389.05 | -17.09757 | 3.575665e-39 | 0 | 0 | 0 | 0 | 3.575665e-39 | -17.09757 | 292.3267
849.6 | 183 | 194.1065 | 389 | -11.10648 | 1.712714e-39 | 0 | 0 | 0 | 0 | 1.712714e-39 | -11.10648 | 123.3538
849.65 | 197 | 194.1154 | 388.95 | 2.884614 | 8.179641e-40 | 0 | 0 | 0 | 0 | 8.179641e-40 | 2.884614 | 8.321
849.7 | 205 | 194.1243 | 388.9 | 10.8757 | 3.89498e-40 | 0 | 0 | 0 | 0 | 3.89498e-40 | 10.8757 | 118.2809
849.75 | 226 | 194.1332 | 388.85 | 31.86679 | 1.849259e-40 | 0 | 0 | 0 | 0 | 1.849259e-40 | 31.86679 | 1015.493
849.8 | 201 | 194.1421 | 388.8 | 6.857883 | 8.754102e-41 | 0 | 0 | 0 | 0 | 8.754102e-41 | 6.857883 | 47.03057
849.85 | 212 | 194.151 | 388.75 | 17.84897 | 4.131874e-41 | 0 | 0 | 0 | 0 | 4.131874e-41 | 17.84897 | 318.5858
849.9 | 209 | 194.1599 | 388.7 | 14.84006 | 1.944482e-41 | 0 | 0 | 0 | 0 | 1.944482e-41 | 14.84006 | 220.2275
849.95 | 171 | 194.1688 | 388.65 | -23.16885 | 9.123939e-42 | 0 | 0 | 0 | 0 | 9.123939e-42 | -23.16885 | 536.7955
850 | 191 | 194.1778 | 388.6 | -3.177758 | 4.268569e-42 | 0 | 0 | 0 | 0 | 4.268569e-42 | -3.177758 | 10.09814