## Oxygen
|  |  | X-ray energy | 1253.6 | eV
[11 empty] | Carbon peak | peak diff | Offset
|  | starting ke |  | a (Intensity) | 602.7599 | 225.785 | 142.0968 | 0 | 0 |  | 285 | 249.7468 | 15
|  | finishing ke |  | b (Position) | 534.7468 | 533.4244 | 535.8378 | 0 | 0
|  | step size |  | c (Width) | 0.7042196 | 0.7042196 | 0.7042196 | 0.7042196 | 0.7042196
|  | no. of points |  | FWHM | 1.65831 | 1.65831 | 1.65831 | 1.65831 | 1.65831
|  | ignore |  | Area | 1064.002 | 398.5594 | 250.8317 | 0 | 0 |  |  | total
|  | ignore |  | Total area |  |  |  |  | 1713.393 |  |  | 263992.8
KE | Intensity | BG | BE | minus BG | Gauss1 | Gauss2 | Gauss 3 | Gauss 4 | Gauss 5 | sum | diff | diff sq | Baseline data |  | Baseline fit
695 | 261 | 252.1806 | 543.6 | 8.8194 | 2.888155e-32 | 1.038327e-43 | 5.897017e-25 | 0 | 0 | 5.897018e-25 | 8.8194 | 77.78182 | 700 | 232 | -1.561418 | 1337.366
695.05 | 241 | 252.1025 | 543.55 | -11.10253 | 7.033569e-32 | 2.889284e-43 | 1.286516e-24 | 0 | 0 | 1.286517e-24 | -11.10253 | 123.2661 | 700.05 | 252 | 0.4302615 | 303.5572
695.1 | 248 | 252.0245 | 543.5 | -4.024458 | 1.704283e-31 | 7.999392e-43 | 2.792601e-24 | 0 | 0 | 2.792602e-24 | -4.024458 | 16.19626 | 700.1 | 234 | 0.2476906 | 13.9676
695.15 | 259 | 251.9464 | 543.45 | 7.053613 | 4.108832e-31 | 2.203609e-42 | 6.031332e-24 | 0 | 0 | 6.031333e-24 | 7.053613 | 49.75346 | 700.15 | 250
695.2 | 291 | 251.8683 | 543.4 | 39.13168 | 9.856112e-31 | 6.039801e-42 | 1.296069e-23 | 0 | 0 | 1.29607e-23 | 39.13168 | 1531.289 | 700.2 | 238
695.25 | 285 | 251.7902 | 543.35 | 33.20975 | 2.352359e-30 | 1.647106e-41 | 2.771111e-23 | 0 | 0 | 2.771111e-23 | 33.20975 | 1102.888 | 700.25 | 261
695.3 | 282 | 251.7122 | 543.3 | 30.28783 | 5.586147e-30 | 4.469213e-41 | 5.895088e-23 | 0 | 0 | 5.895089e-23 | 30.28783 | 917.3524 | 700.3 | 231
695.35 | 242 | 251.6341 | 543.25 | -9.634104 | 1.319872e-29 | 1.206566e-40 | 1.247778e-22 | 0 | 0 | 1.247778e-22 | -9.634104 | 92.81595 | 700.35 | 237
695.4 | 278 | 251.556 | 543.2 | 26.44397 | 3.102857e-29 | 3.241023e-40 | 2.627817e-22 | 0 | 0 | 2.627817e-22 | 26.44397 | 699.2834 | 700.4 | 229
695.45 | 223 | 251.478 | 543.15 | -28.47796 | 7.257759e-29 | 8.662111e-40 | 5.506346e-22 | 0 | 0 | 5.506347e-22 | -28.47796 | 810.9943 | 700.45 | 241
695.5 | 249 | 251.3999 | 543.1 | -2.399891 | 1.689095e-28 | 2.303435e-39 | 1.148002e-21 | 0 | 0 | 1.148002e-21 | -2.399891 | 5.759476 | 700.5 | 245
695.55 | 239 | 251.3218 | 543.05 | -12.32182 | 3.911255e-28 | 6.094512e-39 | 2.3814e-21 | 0 | 0 | 2.381401e-21 | -12.32182 | 151.8272 | 700.55 | 257
695.6 | 244 | 251.2437 | 543 | -7.243749 | 9.01133e-28 | 1.6044e-38 | 4.915106e-21 | 0 | 0 | 4.915107e-21 | -7.243749 | 52.4719 | 700.6 | 223
695.65 | 260 | 251.1657 | 542.95 | 8.834322 | 2.065724e-27 | 4.202396e-38 | 1.009355e-20 | 0 | 0 | 1.009355e-20 | 8.834322 | 78.04524 | 700.65 | 237
695.7 | 249 | 251.0876 | 542.9 | -2.087607 | 4.71158e-27 | 1.095196e-37 | 2.062367e-20 | 0 | 0 | 2.062367e-20 | -2.087607 | 4.358104 | 700.7 | 223
695.75 | 264 | 251.0095 | 542.85 | 12.99046 | 1.069231e-26 | 2.839865e-37 | 4.192745e-20 | 0 | 0 | 4.192746e-20 | 12.99046 | 168.7521 | 700.75 | 240
695.8 | 245 | 250.9315 | 542.8 | -5.931466 | 2.414276e-26 | 7.326795e-37 | 8.480894e-20 | 0 | 0 | 8.480897e-20 | -5.931466 | 35.18228 | 700.8 | 258
695.85 | 255 | 250.8534 | 542.75 | 4.146605 | 5.423919e-26 | 1.880793e-36 | 1.706851e-19 | 0 | 0 | 1.706851e-19 | 4.146605 | 17.19434 | 700.85 | 239
695.9 | 250 | 250.7753 | 542.7 | -0.7753238 | 1.212412e-25 | 4.803733e-36 | 3.417906e-19 | 0 | 0 | 3.417907e-19 | -0.7753238 | 0.601127 | 700.9 | 266
695.95 | 248 | 250.6973 | 542.65 | -2.697253 | 2.696483e-25 | 1.220752e-35 | 6.809817e-19 | 0 | 0 | 6.809819e-19 | -2.697253 | 7.275173 | 700.95 | 255
696 | 236 | 250.6192 | 542.6 | -14.61918 | 5.967e-25 | 3.086643e-35 | 1.349962e-18 | 0 | 0 | 1.349962e-18 | -14.61918 | 213.7205 | 701 | 272
696.05 | 248 | 250.5411 | 542.55 | -2.541111 | 1.313787e-24 | 7.765265e-35 | 2.662674e-18 | 0 | 0 | 2.662676e-18 | -2.541111 | 6.457246 | 710 | 256
696.1 | 263 | 250.463 | 542.5 | 12.53696 | 2.878092e-24 | 1.943734e-34 | 5.22547e-18 | 0 | 0 | 5.225473e-18 | 12.53696 | 157.1754 | 710.05 | 210
696.15 | 230 | 250.385 | 542.45 | -20.38497 | 6.273284e-24 | 4.84092e-34 | 1.020336e-17 | 0 | 0 | 1.020337e-17 | -20.38497 | 415.547 | 710.1 | 227
696.2 | 232 | 250.3069 | 542.4 | -18.3069 | 1.360492e-23 | 1.199582e-33 | 1.982312e-17 | 0 | 0 | 1.982314e-17 | -18.3069 | 335.1425 | 710.15 | 222
696.25 | 244 | 250.2288 | 542.35 | -6.228828 | 2.935673e-23 | 2.95762e-33 | 3.831876e-17 | 0 | 0 | 3.831879e-17 | -6.228828 | 38.79829 | 710.2 | 237
696.3 | 242 | 250.1508 | 542.3 | -8.150757 | 6.302751e-23 | 7.255471e-33 | 7.369899e-17 | 0 | 0 | 7.369906e-17 | -8.150757 | 66.43484 | 710.25 | 216
696.35 | 278 | 250.0727 | 542.25 | 27.92731 | 1.346366e-22 | 1.770922e-32 | 1.410335e-16 | 0 | 0 | 1.410336e-16 | 27.92731 | 779.9349 | 710.3 | 236
696.4 | 248 | 249.9946 | 542.2 | -1.994615 | 2.861587e-22 | 4.30075e-32 | 2.685306e-16 | 0 | 0 | 2.685309e-16 | -1.994615 | 3.978489 | 710.35 | 224
696.45 | 227 | 249.9165 | 542.15 | -22.91654 | 6.051478e-22 | 1.039201e-31 | 5.087166e-16 | 0 | 0 | 5.087172e-16 | -22.91654 | 525.168 | 710.4 | 219
696.5 | 254 | 249.8385 | 542.1 | 4.161527 | 1.273288e-21 | 2.49842e-31 | 9.588898e-16 | 0 | 0 | 9.588911e-16 | 4.161527 | 17.31831 | 710.45 | 216
696.55 | 242 | 249.7604 | 542.05 | -7.760402 | 2.665646e-21 | 5.976434e-31 | 1.798342e-15 | 0 | 0 | 1.798344e-15 | -7.760402 | 60.22384 | 710.5 | 206
696.6 | 243 | 249.6823 | 542 | -6.682331 | 5.552505e-21 | 1.422425e-30 | 3.355725e-15 | 0 | 0 | 3.355731e-15 | -6.682331 | 44.65355 | 710.55 | 247
696.65 | 243 | 249.6043 | 541.95 | -6.604261 | 1.150764e-20 | 3.36843e-30 | 6.230333e-15 | 0 | 0 | 6.230345e-15 | -6.604261 | 43.61626 | 710.6 | 224
696.7 | 267 | 249.5262 | 541.9 | 17.47381 | 2.37298e-20 | 7.936632e-30 | 1.150924e-14 | 0 | 0 | 1.150927e-14 | 17.47381 | 305.334 | 710.65 | 230
696.75 | 248 | 249.4481 | 541.85 | -1.448119 | 4.868695e-20 | 1.860611e-29 | 2.115403e-14 | 0 | 0 | 2.115408e-14 | -1.448119 | 2.097048 | 710.7 | 229
696.8 | 221 | 249.37 | 541.8 | -28.37005 | 9.938981e-20 | 4.33996e-29 | 3.868566e-14 | 0 | 0 | 3.868576e-14 | -28.37005 | 804.8596 | 710.75 | 210
696.85 | 227 | 249.292 | 541.75 | -22.29198 | 2.018747e-19 | 1.007225e-28 | 7.039108e-14 | 0 | 0 | 7.039128e-14 | -22.29198 | 496.9322 | 710.8 | 227
696.9 | 237 | 249.2139 | 541.7 | -12.21391 | 4.079739e-19 | 2.32583e-28 | 1.274371e-13 | 0 | 0 | 1.274375e-13 | -12.21391 | 149.1795 | 710.85 | 218
696.95 | 252 | 249.1358 | 541.65 | 2.864165 | 8.203397e-19 | 5.343676e-28 | 2.29554e-13 | 0 | 0 | 2.295548e-13 | 2.864165 | 8.20344 | 710.9 | 253
697 | 263 | 249.0578 | 541.6 | 13.94224 | 1.641216e-18 | 1.221555e-27 | 4.114192e-13 | 0 | 0 | 4.114209e-13 | 13.94224 | 194.3859 | 710.95 | 234
697.05 | 250 | 248.9797 | 541.55 | 1.020306 | 3.266995e-18 | 2.778411e-27 | 7.336602e-13 | 0 | 0 | 7.336634e-13 | 1.020306 | 1.041025 | 711 | 242
697.1 | 217 | 248.9016 | 541.5 | -31.90162 | 6.470559e-18 | 6.287684e-27 | 1.301715e-12 | 0 | 0 | 1.301722e-12 | -31.90162 | 1017.714
697.15 | 236 | 248.8236 | 541.45 | -12.82355 | 1.275105e-17 | 1.41578e-26 | 2.297988e-12 | 0 | 0 | 2.298e-12 | -12.82355 | 164.4435
697.2 | 261 | 248.7455 | 541.4 | 12.25452 | 2.500118e-17 | 3.17184e-26 | 4.036362e-12 | 0 | 0 | 4.036387e-12 | 12.25452 | 150.1732
697.25 | 237 | 248.6674 | 541.35 | -11.66741 | 4.877373e-17 | 7.070294e-26 | 7.054126e-12 | 0 | 0 | 7.054175e-12 | -11.66741 | 136.1285
697.3 | 247 | 248.5893 | 541.3 | -1.589339 | 9.467212e-17 | 1.568102e-25 | 1.226611e-11 | 0 | 0 | 1.226621e-11 | -1.589339 | 2.525999
697.35 | 239 | 248.5113 | 541.25 | -9.511268 | 1.82839e-16 | 3.460366e-25 | 2.122176e-11 | 0 | 0 | 2.122195e-11 | -9.511268 | 90.46422
697.4 | 219 | 248.4332 | 541.2 | -29.4332 | 3.51339e-16 | 7.597669e-25 | 3.653143e-11 | 0 | 0 | 3.653178e-11 | -29.4332 | 866.3131
697.45 | 244 | 248.3551 | 541.15 | -4.355126 | 6.717297e-16 | 1.659776e-24 | 6.256947e-11 | 0 | 0 | 6.257014e-11 | -4.355126 | 18.96713
697.5 | 223 | 248.2771 | 541.1 | -25.27706 | 1.277831e-15 | 3.607689e-24 | 1.066274e-10 | 0 | 0 | 1.066287e-10 | -25.27706 | 638.9295
697.55 | 252 | 248.199 | 541.05 | 3.801015 | 2.418594e-15 | 7.802243e-24 | 1.807949e-10 | 0 | 0 | 1.807973e-10 | 3.801015 | 14.44772
697.6 | 248 | 248.1209 | 541 | -0.1209138 | 4.554736e-15 | 1.678883e-23 | 3.0501e-10 | 0 | 0 | 3.050146e-10 | -0.1209138 | 0.01462015
697.65 | 226 | 248.0428 | 540.95 | -22.04284 | 8.534422e-15 | 3.594449e-23 | 5.119796e-10 | 0 | 0 | 5.119882e-10 | -22.04284 | 485.8869
697.7 | 241 | 247.9648 | 540.9 | -6.964772 | 1.591093e-14 | 7.656931e-23 | 8.550706e-10 | 0 | 0 | 8.550865e-10 | -6.964772 | 48.50805
697.75 | 240 | 247.8867 | 540.85 | -7.886701 | 2.951399e-14 | 1.622885e-22 | 1.420895e-09 | 0 | 0 | 1.420924e-09 | -7.886701 | 62.20005
697.8 | 240 | 247.8086 | 540.8 | -7.80863 | 5.44717e-14 | 3.422407e-22 | 2.349268e-09 | 0 | 0 | 2.349322e-09 | -7.80863 | 60.97471
697.85 | 220 | 247.7306 | 540.75 | -27.73056 | 1.000287e-13 | 7.18102e-22 | 3.864683e-09 | 0 | 0 | 3.864783e-09 | -27.73056 | 768.9839
697.9 | 263 | 247.6525 | 540.7 | 15.34751 | 1.827633e-13 | 1.499172e-21 | 6.325661e-09 | 0 | 0 | 6.325844e-09 | 15.34751 | 235.5461
697.95 | 238 | 247.5744 | 540.65 | -9.574418 | 3.322492e-13 | 3.114062e-21 | 1.030169e-08 | 0 | 0 | 1.030203e-08 | -9.574418 | 91.66947
698 | 238 | 247.4963 | 540.6 | -9.496347 | 6.009657e-13 | 6.435966e-21 | 1.669252e-08 | 0 | 0 | 1.669312e-08 | -9.496347 | 90.1806
698.05 | 229 | 247.4183 | 540.55 | -18.41828 | 1.081549e-12 | 1.323461e-20 | 2.6912e-08 | 0 | 0 | 2.691309e-08 | -18.41828 | 339.2329
698.1 | 238 | 247.3402 | 540.5 | -9.340205 | 1.936659e-12 | 2.707815e-20 | 4.316988e-08 | 0 | 0 | 4.317181e-08 | -9.340205 | 87.23943
698.15 | 218 | 247.2621 | 540.45 | -29.26213 | 3.450412e-12 | 5.512359e-20 | 6.890111e-08 | 0 | 0 | 6.890456e-08 | -29.26213 | 856.2725
698.2 | 252 | 247.1841 | 540.4 | 4.815937 | 6.116449e-12 | 1.116521e-19 | 1.094164e-07 | 0 | 0 | 1.094225e-07 | 4.815937 | 23.19325
698.25 | 232 | 247.106 | 540.35 | -15.10599 | 1.078794e-11 | 2.250126e-19 | 1.728818e-07 | 0 | 0 | 1.728925e-07 | -15.10599 | 228.191
698.3 | 260 | 247.0279 | 540.3 | 12.97208 | 1.893164e-11 | 4.511879e-19 | 2.717857e-07 | 0 | 0 | 2.718047e-07 | 12.97208 | 168.2748
698.35 | 239 | 246.9499 | 540.25 | -7.949851 | 3.305589e-11 | 9.001581e-19 | 4.251232e-07 | 0 | 0 | 4.251563e-07 | -7.949851 | 63.20013
698.4 | 229 | 246.8718 | 540.2 | -17.87178 | 5.742751e-11 | 1.786861e-18 | 6.616278e-07 | 0 | 0 | 6.616852e-07 | -17.87178 | 319.4005
698.45 | 244 | 246.7937 | 540.15 | -2.793709 | 9.926631e-11 | 3.529178e-18 | 1.024527e-06 | 0 | 0 | 1.024626e-06 | -2.79371 | 7.804814
698.5 | 245 | 246.7156 | 540.1 | -1.715638 | 1.70724e-10 | 6.935327e-18 | 1.578496e-06 | 0 | 0 | 1.578667e-06 | -1.715639 | 2.943419
698.55 | 268 | 246.6376 | 540.05 | 21.36243 | 2.921445e-10 | 1.356035e-17 | 2.419772e-06 | 0 | 0 | 2.420064e-06 | 21.36243 | 456.3534
698.6 | 274 | 246.5595 | 540 | 27.4405 | 4.974067e-10 | 2.638067e-17 | 3.690762e-06 | 0 | 0 | 3.691259e-06 | 27.4405 | 752.981
698.65 | 226 | 246.4814 | 539.95 | -20.48143 | 8.426287e-10 | 5.106358e-17 | 5.601036e-06 | 0 | 0 | 5.601878e-06 | -20.48143 | 419.489
698.7 | 217 | 246.4034 | 539.9 | -29.40335 | 1.420272e-09 | 9.83439e-17 | 8.457292e-06 | 0 | 0 | 8.458712e-06 | -29.40336 | 864.5577
698.75 | 241 | 246.3253 | 539.85 | -5.325283 | 2.381867e-09 | 1.884492e-16 | 1.270589e-05 | 0 | 0 | 1.270827e-05 | -5.325296 | 28.35878
698.8 | 253 | 246.2472 | 539.8 | 6.752787 | 3.974424e-09 | 3.592955e-16 | 1.899281e-05 | 0 | 0 | 1.899679e-05 | 6.752768 | 45.59988
698.85 | 224 | 246.1691 | 539.75 | -22.16914 | 6.598445e-09 | 6.81585e-16 | 2.824778e-05 | 0 | 0 | 2.825438e-05 | -22.16917 | 491.4721
698.9 | 235 | 246.0911 | 539.7 | -11.09107 | 1.089983e-08 | 1.286468e-15 | 4.180133e-05 | 0 | 0 | 4.181223e-05 | -11.09111 | 123.0128
698.95 | 218 | 246.013 | 539.65 | -28.013 | 1.791465e-08 | 2.415953e-15 | 6.154694e-05 | 0 | 0 | 6.156486e-05 | -28.01306 | 784.7316
699 | 277 | 245.9349 | 539.6 | 31.06507 | 2.929596e-08 | 4.514282e-15 | 9.016409e-05 | 0 | 0 | 9.019338e-05 | 31.06498 | 965.033
699.05 | 221 | 245.8569 | 539.55 | -24.85686 | 4.766701e-08 | 8.392661e-15 | 0.000131423 | 0 | 0 | 0.0001314707 | -24.85699 | 617.8699
699.1 | 235 | 245.7788 | 539.5 | -10.77879 | 7.716826e-08 | 1.552463e-14 | 0.0001905987 | 0 | 0 | 0.0001906758 | -10.77898 | 116.1864
699.15 | 240 | 245.7007 | 539.45 | -5.700716 | 1.242997e-07 | 2.857285e-14 | 0.0002750293 | 0 | 0 | 0.0002751536 | -5.700992 | 32.5013
699.2 | 235 | 245.6226 | 539.4 | -10.62265 | 1.992106e-07 | 5.232348e-14 | 0.0003948652 | 0 | 0 | 0.0003950644 | -10.62304 | 112.849
699.25 | 207 | 245.5446 | 539.35 | -38.54457 | 3.176619e-07 | 9.533455e-14 | 0.0005640652 | 0 | 0 | 0.0005643829 | -38.54514 | 1485.728
699.3 | 235 | 245.4665 | 539.3 | -10.4665 | 5.039979e-07 | 1.728282e-13 | 0.000801716 | 0 | 0 | 0.00080222 | -10.46731 | 109.5645
699.35 | 227 | 245.3884 | 539.25 | -18.38843 | 7.956149e-07 | 3.11738e-13 | 0.001133763 | 0 | 0 | 0.001134559 | -18.38957 | 338.1762
699.4 | 224 | 245.3104 | 539.2 | -21.31036 | 1.249648e-06 | 5.594683e-13 | 0.001595273 | 0 | 0 | 0.001596523 | -21.31196 | 454.1996
699.45 | 226 | 245.2323 | 539.15 | -19.23229 | 1.952915e-06 | 9.990148e-13 | 0.002233358 | 0 | 0 | 0.002235311 | -19.23453 | 369.967
699.5 | 255 | 245.1542 | 539.1 | 9.84578 | 3.036615e-06 | 1.774921e-12 | 0.003110944 | 0 | 0 | 0.003113981 | 9.842666 | 96.87807
699.55 | 229 | 245.0761 | 539.05 | -16.07615 | 4.697931e-06 | 3.137595e-12 | 0.004311584 | 0 | 0 | 0.004316282 | -16.08047 | 258.5814
699.6 | 221 | 244.9981 | 539 | -23.99808 | 7.231599e-06 | 5.518554e-12 | 0.005945552 | 0 | 0 | 0.005952783 | -24.00403 | 576.1935
699.65 | 253 | 244.92 | 538.95 | 8.079992 | 1.107574e-05 | 9.657495e-12 | 0.00815752 | 0 | 0 | 0.008168596 | 8.071824 | 65.15434
699.7 | 236 | 244.8419 | 538.9 | -8.841937 | 1.687803e-05 | 1.681568e-11 | 0.01113614 | 0 | 0 | 0.01115302 | -8.85309 | 78.3772
699.75 | 248 | 244.7639 | 538.85 | 3.236134 | 2.559065e-05 | 2.913231e-11 | 0.01512594 | 0 | 0 | 0.01515153 | 3.220983 | 10.37473
699.8 | 225 | 244.6858 | 538.8 | -19.68579 | 3.860573e-05 | 5.021646e-11 | 0.02044185 | 0 | 0 | 0.02048046 | -19.70628 | 388.3373
699.85 | 225 | 244.6077 | 538.75 | -19.60772 | 5.794725e-05 | 8.612476e-11 | 0.02748711 | 0 | 0 | 0.02754506 | -19.63527 | 385.5438
699.9 | 245 | 244.5297 | 538.7 | 0.4703468 | 8.654153e-05 | 1.469673e-10 | 0.03677464 | 0 | 0 | 0.03686119 | 0.4334856 | 0.1879098
699.95 | 217 | 244.4516 | 538.65 | -27.45158 | 0.0001285959 | 2.495307e-10 | 0.04895292 | 0 | 0 | 0.04908152 | -27.50066 | 756.2865
700 | 232 | 244.3735 | 538.6 | -12.37351 | 0.0001901254 | 4.215391e-10 | 0.06483648 | 0 | 0 | 0.0650266 | -12.43854 | 154.7172
700.05 | 252 | 244.2954 | 538.55 | 7.704559 | 0.0002796816 | 7.08537e-10 | 0.0854419 | 0 | 0 | 0.08572158 | 7.618838 | 58.04669
700.1 | 234 | 244.2174 | 538.5 | -10.21737 | 0.0004093535 | 1.184944e-09 | 0.1120297 | 0 | 0 | 0.112439 | -10.32981 | 106.7049
700.15 | 250 | 244.1393 | 538.45 | 5.860701 | 0.0005961337 | 1.971714e-09 | 0.1461524 | 0 | 0 | 0.1467485 | 5.713953 | 32.64926
700.2 | 238 | 244.0612 | 538.4 | -6.061228 | 0.0008637728 | 3.264379e-09 | 0.1897097 | 0 | 0 | 0.1905734 | -6.251801 | 39.08502
700.25 | 261 | 243.9832 | 538.35 | 17.01684 | 0.001245277 | 5.377347e-09 | 0.2450099 | 0 | 0 | 0.2462552 | 16.77059 | 281.2526
700.3 | 231 | 243.9051 | 538.3 | -12.90509 | 0.001786254 | 8.813454e-09 | 0.3148391 | 0 | 0 | 0.3166253 | -13.22171 | 174.8137
700.35 | 237 | 243.827 | 538.25 | -6.827015 | 0.002549361 | 1.437259e-08 | 0.4025355 | 0 | 0 | 0.4050849 | -7.2321 | 52.30327
700.4 | 229 | 243.7489 | 538.2 | -14.74894 | 0.003620178 | 2.332031e-08 | 0.5120714 | 0 | 0 | 0.5156916 | -15.26464 | 233.0091
700.45 | 241 | 243.6709 | 538.15 | -2.670873 | 0.005114924 | 3.764822e-08 | 0.648138 | 0 | 0 | 0.653253 | -3.324126 | 11.04982
700.5 | 245 | 243.5928 | 538.1 | 1.407197 | 0.007190501 | 6.047353e-08 | 0.8162349 | 0 | 0 | 0.8234254 | 0.583772 | 0.3407898
700.55 | 257 | 243.5147 | 538.05 | 13.48527 | 0.0100575 | 9.664888e-08 | 1.022759 | 0 | 0 | 1.032817 | 12.45245 | 155.0635
700.6 | 223 | 243.4367 | 538 | -20.43666 | 0.01399688 | 1.536877e-07 | 1.275095 | 0 | 0 | 1.289092 | -21.72575 | 472.0083
700.65 | 237 | 243.3586 | 537.95 | -6.35859 | 0.01938131 | 2.431599e-07 | 1.581693 | 0 | 0 | 1.601075 | -7.959665 | 63.35626
700.7 | 223 | 243.2805 | 537.9 | -20.28052 | 0.02670213 | 3.827855e-07 | 1.952147 | 0 | 0 | 1.97885 | -22.25937 | 495.4795
700.75 | 240 | 243.2024 | 537.85 | -3.202448 | 0.03660323 | 5.99556e-07 | 2.397252 | 0 | 0 | 2.433856 | -5.636304 | 31.76792
700.8 | 258 | 243.1244 | 537.8 | 14.87562 | 0.04992332 | 9.343609e-07 | 2.929041 | 0 | 0 | 2.978965 | 11.89666 | 141.5305
700.85 | 239 | 243.0463 | 537.75 | -4.046306 | 0.06774828 | 1.448806e-06 | 3.560803 | 0 | 0 | 3.628553 | -7.674859 | 58.90346
700.9 | 266 | 242.9682 | 537.7 | 23.03176 | 0.09147527 | 2.235201e-06 | 4.307062 | 0 | 0 | 4.398539 | 18.63323 | 347.1971
700.95 | 255 | 242.8902 | 537.65 | 12.10984 | 0.1228909 | 3.431102e-06 | 5.183522 | 0 | 0 | 5.306416 | 6.803419 | 46.28652
701 | 272 | 242.8121 | 537.6 | 29.18791 | 0.1642656 | 5.240362e-06 | 6.206967 | 0 | 0 | 6.371238 | 22.81667 | 520.6004
701.05 | 268 | 242.734 | 537.55 | 25.26598 | 0.2184662 | 7.963421e-06 | 7.39511 | 0 | 0 | 7.613584 | 17.65239 | 311.607
701.1 | 262 | 242.656 | 537.5 | 19.34405 | 0.2890896 | 1.204062e-05 | 8.766384 | 0 | 0 | 9.055486 | 10.28856 | 105.8545
701.15 | 243 | 242.5779 | 537.45 | 0.4221189 | 0.3806198 | 1.811375e-05 | 10.33968 | 0 | 0 | 10.72032 | -10.2982 | 106.0529
701.2 | 255 | 242.4998 | 537.4 | 12.50019 | 0.4986099 | 2.711308e-05 | 12.13401 | 0 | 0 | 12.63265 | -0.1324568 | 0.01754481
701.25 | 235 | 242.4217 | 537.35 | -7.421739 | 0.649892 | 4.037941e-05 | 14.16812 | 0 | 0 | 14.81805 | -22.23979 | 494.6084
701.3 | 287 | 242.3437 | 537.3 | 44.65633 | 0.8428148 | 5.983451e-05 | 16.46004 | 0 | 0 | 17.30292 | 27.35342 | 748.2094
701.35 | 275 | 242.2656 | 537.25 | 32.7344 | 1.087511 | 8.82174e-05 | 19.02656 | 0 | 0 | 20.11416 | 12.62025 | 159.2706
701.4 | 288 | 242.1875 | 537.2 | 45.81247 | 1.396195 | 0.0001294099 | 21.88266 | 0 | 0 | 23.27899 | 22.53348 | 507.7579
701.45 | 256 | 242.1095 | 537.15 | 13.89054 | 1.783484 | 0.0001888823 | 25.04096 | 0 | 0 | 26.82463 | -12.93408 | 167.2905
701.5 | 294 | 242.0314 | 537.1 | 51.96862 | 2.266746 | 0.0002743 | 28.51099 | 0 | 0 | 30.77801 | 21.19061 | 449.0418
701.55 | 258 | 241.9533 | 537.05 | 16.04669 | 2.866469 | 0.0003963428 | 32.29865 | 0 | 0 | 35.16551 | -19.11883 | 365.5295
701.6 | 324 | 241.8752 | 537 | 82.12476 | 3.606636 | 0.0005698059 | 36.4055 | 0 | 0 | 40.01271 | 42.11205 | 1773.424
701.65 | 293 | 241.7972 | 536.95 | 51.20283 | 4.515107 | 0.0008150674 | 40.82822 | 0 | 0 | 45.34415 | 5.858683 | 34.32416
701.7 | 272 | 241.7191 | 536.9 | 30.2809 | 5.623989 | 0.001160034 | 45.55799 | 0 | 0 | 51.18314 | -20.90224 | 436.9038
701.75 | 284 | 241.641 | 536.85 | 42.35897 | 6.969981 | 0.001642702 | 50.58007 | 0 | 0 | 57.55169 | -15.19272 | 230.8187
701.8 | 324 | 241.563 | 536.8 | 82.43704 | 8.594674 | 0.002314501 | 55.87337 | 0 | 0 | 64.47036 | 17.96668 | 322.8016
701.85 | 306 | 241.4849 | 536.75 | 64.51511 | 10.54479 | 0.003244642 | 61.41027 | 0 | 0 | 71.95831 | -7.443197 | 55.40118
701.9 | 343 | 241.4068 | 536.7 | 101.5932 | 12.87233 | 0.004525711 | 67.15647 | 0 | 0 | 80.03333 | 21.55985 | 464.8273
701.95 | 327 | 241.3287 | 536.65 | 85.67125 | 15.63461 | 0.006280836 | 73.07106 | 0 | 0 | 88.71195 | -3.040697 | 9.245839
702 | 325 | 241.2507 | 536.6 | 83.74932 | 18.89416 | 0.008672791 | 79.10677 | 0 | 0 | 98.0096 | -14.26027 | 203.3554
702.05 | 349 | 241.1726 | 536.55 | 107.8274 | 22.71845 | 0.01191546 | 85.21039 | 0 | 0 | 107.9408 | -0.1133636 | 0.01285132
702.1 | 369 | 241.0945 | 536.5 | 127.9055 | 27.17945 | 0.01628822 | 91.32342 | 0 | 0 | 118.5192 | 9.386311 | 88.10283
702.15 | 385 | 241.0165 | 536.45 | 143.9835 | 32.3529 | 0.02215375 | 97.38284 | 0 | 0 | 129.7579 | 14.22564 | 202.3688
702.2 | 401 | 240.9384 | 536.4 | 160.0616 | 38.31744 | 0.02997998 | 103.3221 | 0 | 0 | 141.6696 | 18.39204 | 338.2671
702.25 | 393 | 240.8603 | 536.35 | 152.1397 | 45.15341 | 0.04036697 | 109.0724 | 0 | 0 | 154.2662 | -2.126542 | 4.522179
702.3 | 406 | 240.7823 | 536.3 | 165.2177 | 52.94137 | 0.05407937 | 114.5638 | 0 | 0 | 167.5592 | -2.341496 | 5.482604
702.35 | 414 | 240.7042 | 536.25 | 173.2958 | 61.76046 | 0.07208548 | 119.7265 | 0 | 0 | 181.5591 | -8.263262 | 68.2815
702.4 | 455 | 240.6261 | 536.2 | 214.3739 | 71.68637 | 0.0956037 | 124.4928 | 0 | 0 | 196.2747 | 18.09915 | 327.5794
702.45 | 435 | 240.548 | 536.15 | 194.452 | 82.78912 | 0.1261573 | 128.7978 | 0 | 0 | 211.7131 | -17.26114 | 297.947
702.5 | 459 | 240.47 | 536.1 | 218.53 | 95.1307 | 0.1656382 | 132.5817 | 0 | 0 | 227.878 | -9.348009 | 87.38527
702.55 | 441 | 240.3919 | 536.05 | 200.6081 | 108.7624 | 0.2163812 | 135.7905 | 0 | 0 | 244.7693 | -44.16117 | 1950.209
702.6 | 462 | 240.3138 | 536 | 221.6862 | 123.7222 | 0.2812477 | 138.3776 | 0 | 0 | 262.381 | -40.69486 | 1656.071
702.65 | 442 | 240.2358 | 535.95 | 201.7642 | 140.0319 | 0.3637218 | 140.3049 | 0 | 0 | 280.7006 | -78.93632 | 6230.943
702.7 | 545 | 240.1577 | 535.9 | 304.8423 | 157.6947 | 0.4680156 | 141.5438 | 0 | 0 | 299.7065 | 5.135802 | 26.37646
702.75 | 587 | 240.0796 | 535.85 | 346.9204 | 176.6925 | 0.5991865 | 142.0755 | 0 | 0 | 319.3672 | 27.55322 | 759.1799
702.8 | 583 | 240.0015 | 535.8 | 342.9985 | 196.9833 | 0.7632633 | 141.8922 | 0 | 0 | 339.6388 | 3.359662 | 11.28733
702.85 | 621 | 239.9235 | 535.75 | 381.0765 | 218.5001 | 0.9673807 | 140.9965 | 0 | 0 | 360.464 | 20.6125 | 424.8752
702.9 | 614 | 239.8454 | 535.7 | 374.1546 | 241.1485 | 1.219919 | 139.402 | 0 | 0 | 381.7704 | -7.615817 | 58.00066
702.95 | 646 | 239.7673 | 535.65 | 406.2327 | 264.8062 | 1.530649 | 137.1324 | 0 | 0 | 403.4693 | 2.763371 | 7.636221
703 | 687 | 239.6893 | 535.6 | 447.3107 | 289.3227 | 1.910868 | 134.2215 | 0 | 0 | 425.455 | 21.85571 | 477.6721
703.05 | 724 | 239.6112 | 535.55 | 484.3888 | 314.5194 | 2.37354 | 130.7118 | 0 | 0 | 447.6047 | 36.78413 | 1353.072
703.1 | 727 | 239.5331 | 535.5 | 487.4669 | 340.1912 | 2.933411 | 126.6537 | 0 | 0 | 469.7783 | 17.68857 | 312.8854
703.15 | 722 | 239.455 | 535.45 | 482.545 | 366.1081 | 3.607116 | 122.1046 | 0 | 0 | 491.8198 | -9.274865 | 86.02313
703.2 | 721 | 239.377 | 535.4 | 481.623 | 392.0183 | 4.413244 | 117.1269 | 0 | 0 | 513.5585 | -31.93544 | 1019.872
703.25 | 779 | 239.2989 | 535.35 | 539.7011 | 417.6515 | 5.372377 | 111.7872 | 0 | 0 | 534.8111 | 4.890033 | 23.91242
703.3 | 822 | 239.2208 | 535.3 | 582.7792 | 442.7233 | 6.507073 | 106.1544 | 0 | 0 | 555.3848 | 27.39434 | 750.4496
703.35 | 804 | 239.1428 | 535.25 | 564.8572 | 466.9404 | 7.841797 | 100.2986 | 0 | 0 | 575.0808 | -10.22357 | 104.5214
703.4 | 845 | 239.0647 | 535.2 | 605.9353 | 490.0058 | 9.402778 | 94.28926 | 0 | 0 | 593.6978 | 12.23747 | 149.7557
703.45 | 901 | 238.9866 | 535.15 | 662.0134 | 511.6249 | 11.21779 | 88.19427 | 0 | 0 | 611.0369 | 50.97645 | 2598.598
703.5 | 900 | 238.9085 | 535.1 | 661.0915 | 531.5116 | 13.31587 | 82.07845 | 0 | 0 | 626.9059 | 34.18551 | 1168.649
703.55 | 801 | 238.8305 | 535.05 | 562.1695 | 549.3948 | 15.72686 | 76.00263 | 0 | 0 | 641.1243 | -78.9548 | 6233.86
703.6 | 872 | 238.7524 | 535 | 633.2476 | 565.0242 | 18.481 | 70.02269 | 0 | 0 | 653.5279 | -20.2803 | 411.2905
703.65 | 912 | 238.6743 | 534.95 | 673.3257 | 578.1762 | 21.60824 | 64.18885 | 0 | 0 | 663.9733 | 9.352346 | 87.46638
703.7 | 860 | 238.5963 | 534.9 | 621.4037 | 588.6594 | 25.13762 | 58.54518 | 0 | 0 | 672.3422 | -50.93847 | 2594.727
703.75 | 938 | 238.5182 | 534.85 | 699.4818 | 596.319 | 29.09641 | 53.12921 | 0 | 0 | 678.5446 | 20.9372 | 438.3664
703.8 | 923 | 238.4401 | 534.8 | 684.5599 | 601.0407 | 33.50931 | 47.97183 | 0 | 0 | 682.5218 | 2.038063 | 4.153701
703.85 | 925 | 238.3621 | 534.75 | 686.6379 | 602.7535 | 38.39744 | 43.09728 | 0 | 0 | 684.2483 | 2.389677 | 5.710557
703.9 | 934 | 238.284 | 534.7 | 695.716 | 601.4318 | 43.77738 | 38.52336 | 0 | 0 | 683.7325 | 11.9835 | 143.6042
703.95 | 938 | 238.2059 | 534.65 | 699.7941 | 597.0953 | 49.66013 | 34.26171 | 0 | 0 | 681.0172 | 18.77693 | 352.5731
704 | 905 | 238.1278 | 534.6 | 666.8722 | 589.8093 | 56.05014 | 30.31829 | 0 | 0 | 676.1778 | -9.305593 | 86.59407
704.05 | 856 | 238.0498 | 534.55 | 617.9502 | 579.6826 | 62.94427 | 26.69384 | 0 | 0 | 669.3207 | -51.37051 | 2638.929
704.1 | 877 | 237.9717 | 534.5 | 639.0283 | 566.865 | 70.33093 | 23.3845 | 0 | 0 | 660.5804 | -21.55212 | 464.4937
704.15 | 894 | 237.8936 | 534.45 | 656.1064 | 551.5434 | 78.18928 | 20.38242 | 0 | 0 | 650.1151 | 5.991306 | 35.89575
704.2 | 867 | 237.8156 | 534.4 | 629.1844 | 533.9374 | 86.48859 | 17.67641 | 0 | 0 | 638.1024 | -8.917995 | 79.53064
704.25 | 868 | 237.7375 | 534.35 | 630.2625 | 514.2944 | 95.18774 | 15.25258 | 0 | 0 | 624.7347 | 5.527819 | 30.55678
704.3 | 858 | 237.6594 | 534.3 | 620.3406 | 492.883 | 104.2351 | 13.09492 | 0 | 0 | 610.213 | 10.12755 | 102.5672
704.35 | 818 | 237.5813 | 534.25 | 580.4187 | 469.9878 | 113.5684 | 11.18596 | 0 | 0 | 594.7422 | -14.32357 | 205.1647
704.4 | 838 | 237.5033 | 534.2 | 600.4967 | 445.9027 | 123.1153 | 9.507243 | 0 | 0 | 578.5252 | 21.97155 | 482.7489
704.45 | 824 | 237.4252 | 534.15 | 586.5748 | 420.9245 | 132.7935 | 8.039821 | 0 | 0 | 561.7579 | 24.81695 | 615.8809
704.5 | 792 | 237.3471 | 534.1 | 554.6529 | 395.3475 | 142.5124 | 6.764705 | 0 | 0 | 544.6246 | 10.02826 | 100.566
704.55 | 724 | 237.2691 | 534.05 | 486.7309 | 369.4576 | 152.1734 | 5.663202 | 0 | 0 | 527.2942 | -40.56327 | 1645.379
704.6 | 725 | 237.191 | 534 | 487.809 | 343.5269 | 161.6724 | 4.717218 | 0 | 0 | 509.9165 | -22.10753 | 488.7427
704.65 | 770 | 237.1129 | 533.95 | 532.8871 | 317.8101 | 170.9006 | 3.909494 | 0 | 0 | 492.6202 | 40.26691 | 1621.424
704.7 | 740 | 237.0348 | 533.9 | 502.9652 | 292.54 | 179.7472 | 3.223783 | 0 | 0 | 475.5109 | 27.45424 | 753.735
704.75 | 715 | 236.9568 | 533.85 | 478.0432 | 267.9251 | 188.101 | 2.644976 | 0 | 0 | 458.6711 | 19.37209 | 375.2779
704.8 | 698 | 236.8787 | 533.8 | 461.1213 | 244.1476 | 195.8533 | 2.159177 | 0 | 0 | 442.1601 | 18.96123 | 359.5283
704.85 | 608 | 236.8006 | 533.75 | 371.1994 | 221.3615 | 202.8997 | 1.753742 | 0 | 0 | 426.0149 | -54.81554 | 3004.744
704.9 | 646 | 236.7226 | 533.7 | 409.2774 | 199.6928 | 209.1426 | 1.417273 | 0 | 0 | 410.2527 | -0.9752278 | 0.9510693
704.95 | 603 | 236.6445 | 533.65 | 366.3555 | 179.2393 | 214.4936 | 1.139599 | 0 | 0 | 394.8726 | -28.51706 | 813.2224
705 | 656 | 236.5664 | 533.6 | 419.4336 | 160.0719 | 218.8754 | 0.9117202 | 0 | 0 | 379.859 | 39.57461 | 1566.15
705.05 | 593 | 236.4884 | 533.55 | 356.5116 | 142.2353 | 222.2236 | 0.725741 | 0 | 0 | 365.1846 | -8.672957 | 75.22019
705.1 | 585 | 236.4103 | 533.5 | 348.5897 | 125.7507 | 224.4885 | 0.5747942 | 0 | 0 | 350.814 | -2.224237 | 4.947229
705.15 | 602 | 236.3322 | 533.45 | 365.6678 | 110.6176 | 225.6361 | 0.4529537 | 0 | 0 | 336.7066 | 28.96115 | 838.7481
705.2 | 546 | 236.2541 | 533.4 | 309.7459 | 96.81633 | 225.6492 | 0.3551451 | 0 | 0 | 322.8207 | -13.07484 | 170.9514
705.25 | 543 | 236.1761 | 533.35 | 306.8239 | 84.3109 | 224.5276 | 0.2770567 | 0 | 0 | 309.1156 | -2.291658 | 5.251697
705.3 | 547 | 236.098 | 533.3 | 310.902 | 73.05156 | 222.2882 | 0.2150513 | 0 | 0 | 295.5548 | 15.34717 | 235.5357
705.35 | 511 | 236.0199 | 533.25 | 274.9801 | 62.97758 | 218.9645 | 0.1660834 | 0 | 0 | 282.1082 | -7.128119 | 50.81008
705.4 | 524 | 235.9419 | 533.2 | 288.0581 | 54.01982 | 214.606 | 0.1276207 | 0 | 0 | 268.7534 | 19.30475 | 372.6732
705.45 | 434 | 235.8638 | 533.15 | 198.1362 | 46.10319 | 209.2765 | 0.09757232 | 0 | 0 | 255.4773 | -57.34105 | 3287.996
705.5 | 435 | 235.7857 | 533.1 | 199.2143 | 39.1489 | 203.0532 | 0.07422374 | 0 | 0 | 242.2763 | -43.06204 | 1854.339
705.55 | 479 | 235.7076 | 533.05 | 243.2924 | 33.07644 | 196.0243 | 0.05617845 | 0 | 0 | 229.1569 | 14.13544 | 199.8107
705.6 | 447 | 235.6296 | 533 | 211.3704 | 27.80537 | 188.2871 | 0.04230652 | 0 | 0 | 216.1348 | -4.764386 | 22.69937
705.65 | 438 | 235.5515 | 532.95 | 202.4485 | 23.25676 | 179.946 | 0.03169973 | 0 | 0 | 203.2344 | -0.7859188 | 0.6176684
705.7 | 420 | 235.4734 | 532.9 | 184.5266 | 19.35444 | 171.1095 | 0.02363277 | 0 | 0 | 190.4876 | -5.961034 | 35.53393
705.75 | 389 | 235.3954 | 532.85 | 153.6046 | 16.0259 | 161.8889 | 0.01753009 | 0 | 0 | 177.9323 | -24.32767 | 591.8356
705.8 | 401 | 235.3173 | 532.8 | 165.6827 | 13.20308 | 152.3949 | 0.01293792 | 0 | 0 | 165.6109 | 0.07177062 | 0.005151022
705.85 | 397 | 235.2392 | 532.75 | 161.7608 | 10.82277 | 142.7364 | 0.009500698 | 0 | 0 | 153.5687 | 8.192128 | 67.11096
705.9 | 381 | 235.1611 | 532.7 | 145.8389 | 8.826988 | 133.0177 | 0.006941562 | 0 | 0 | 141.8517 | 3.98719 | 15.89768
705.95 | 362 | 235.0831 | 532.65 | 126.9169 | 7.163038 | 123.3375 | 0.00504626 | 0 | 0 | 130.5056 | -3.588646 | 12.87838
706 | 354 | 235.005 | 532.6 | 118.995 | 5.783525 | 113.7867 | 0.003649998 | 0 | 0 | 119.5738 | -0.5788345 | 0.3350494
706.05 | 312 | 234.9269 | 532.55 | 77.07307 | 4.646209 | 104.4475 | 0.002626796 | 0 | 0 | 109.0964 | -32.02332 | 1025.493
706.1 | 331 | 234.8489 | 532.5 | 96.15114 | 3.713774 | 95.39286 | 0.001880922 | 0 | 0 | 99.10851 | -2.957374 | 8.746063
706.15 | 355 | 234.7708 | 532.45 | 120.2292 | 2.95354 | 86.68504 | 0.001340065 | 0 | 0 | 89.63992 | 30.58929 | 935.7046
706.2 | 328 | 234.6927 | 532.4 | 93.30728 | 2.33712 | 78.376 | 0.0009499304 | 0 | 0 | 80.71407 | 12.5932 | 158.5888
706.25 | 315 | 234.6147 | 532.35 | 80.38535 | 1.840051 | 70.50709 | 0.0006699899 | 0 | 0 | 72.34781 | 8.03754 | 64.60205
706.3 | 306 | 234.5366 | 532.3 | 71.46342 | 1.441416 | 63.10927 | 0.0004701706 | 0 | 0 | 64.55115 | 6.912268 | 47.77945
706.35 | 286 | 234.4585 | 532.25 | 51.54149 | 1.123465 | 56.2036 | 0.0003282867 | 0 | 0 | 57.3274 | -5.785906 | 33.4767
706.4 | 305 | 234.3804 | 532.2 | 70.61956 | 0.8712453 | 49.8019 | 0.0002280667 | 0 | 0 | 50.67337 | 19.94619 | 397.8506
706.45 | 278 | 234.3024 | 532.15 | 43.69763 | 0.6722518 | 43.90746 | 0.0001576453 | 0 | 0 | 44.57987 | -0.8822333 | 0.7783357
706.5 | 284 | 234.2243 | 532.1 | 49.7757 | 0.5161005 | 38.51602 | 0.0001084204 | 0 | 0 | 39.03223 | 10.74348 | 115.4223
706.55 | 297 | 234.1462 | 532.05 | 62.85377 | 0.3942277 | 33.6167 | 7.419107e-05 | 0 | 0 | 34.01101 | 28.84277 | 831.9052
706.6 | 271 | 234.0682 | 532 | 36.93185 | 0.29962 | 29.19306 | 5.051297e-05 | 0 | 0 | 29.49273 | 7.439116 | 55.34044
706.65 | 249 | 233.9901 | 531.95 | 15.00992 | 0.2265714 | 25.22405 | 3.421881e-05 | 0 | 0 | 25.45065 | -10.44074 | 109.009
706.7 | 262 | 233.912 | 531.9 | 28.08799 | 0.1704708 | 21.68506 | 2.306416e-05 | 0 | 0 | 21.85555 | 6.232436 | 38.84325
706.75 | 250 | 233.8339 | 531.85 | 16.16606 | 0.1276162 | 18.54885 | 1.546753e-05 | 0 | 0 | 18.67649 | -2.510428 | 6.302251
706.8 | 256 | 233.7559 | 531.8 | 22.24413 | 0.09505438 | 15.78644 | 1.032084e-05 | 0 | 0 | 15.88151 | 6.362621 | 40.48294
706.85 | 301 | 233.6778 | 531.75 | 67.3222 | 0.07044484 | 13.36787 | 6.852036e-06 | 0 | 0 | 13.43832 | 53.88388 | 2903.472
706.9 | 245 | 233.5997 | 531.7 | 11.40027 | 0.05194418 | 11.26291 | 4.526214e-06 | 0 | 0 | 11.31486 | 0.08540802 | 0.00729453
706.95 | 243 | 233.5217 | 531.65 | 9.478341 | 0.03810968 | 9.441696 | 2.974823e-06 | 0 | 0 | 9.479809 | -0.001467384 | 2.153216e-06
707 | 255 | 233.4436 | 531.6 | 21.55641 | 0.02781919 | 7.87517 | 1.945351e-06 | 0 | 0 | 7.902992 | 13.65342 | 186.4159
707.05 | 243 | 233.3655 | 531.55 | 9.634483 | 0.02020525 | 6.535527 | 1.265743e-06 | 0 | 0 | 6.555733 | 3.07875 | 9.478701
707.1 | 223 | 233.2874 | 531.5 | -10.28745 | 0.01460141 | 5.396497 | 8.194143e-07 | 0 | 0 | 5.411099 | -15.69854 | 246.4443
707.15 | 256 | 233.2094 | 531.45 | 22.79062 | 0.01049871 | 4.433573 | 5.278036e-07 | 0 | 0 | 4.444073 | 18.34655 | 336.596
707.2 | 247 | 233.1313 | 531.4 | 13.8687 | 0.007510826 | 3.624154 | 3.38261e-07 | 0 | 0 | 3.631665 | 10.23703 | 104.7968
707.25 | 266 | 233.0532 | 531.35 | 32.94677 | 0.005346262 | 2.94761 | 2.15696e-07 | 0 | 0 | 2.952956 | 29.99381 | 899.6287
707.3 | 225 | 232.9752 | 531.3 | -7.975162 | 0.003786373 | 2.385306 | 1.368494e-07 | 0 | 0 | 2.389092 | -10.36425 | 107.4178
707.35 | 246 | 232.8971 | 531.25 | 13.10291 | 0.002668132 | 1.920564 | 8.638823e-08 | 0 | 0 | 1.923232 | 11.17968 | 124.9852
707.4 | 230 | 232.819 | 531.2 | -2.819021 | 0.00187069 | 1.538595 | 5.425963e-08 | 0 | 0 | 1.540465 | -4.359486 | 19.00512
707.45 | 251 | 232.7409 | 531.15 | 18.25905 | 0.00130499 | 1.226395 | 3.390859e-08 | 0 | 0 | 1.2277 | 17.03135 | 290.0669
707.5 | 242 | 232.6629 | 531.1 | 9.337121 | 0.0009057809 | 0.9726288 | 2.108402e-08 | 0 | 0 | 0.9735346 | 8.363586 | 69.94958
707.55 | 242 | 232.5848 | 531.05 | 9.415192 | 0.0006255324 | 0.7674933 | 1.304391e-08 | 0 | 0 | 0.7681188 | 8.647073 | 74.77187
707.6 | 241 | 232.5067 | 531 | 8.493263 | 0.0004298205 | 0.6025773 | 8.029208e-09 | 0 | 0 | 0.6030071 | 7.890256 | 62.25613
707.65 | 230 | 232.4287 | 530.95 | -2.428666 | 0.0002938564 | 0.4707189 | 4.917546e-09 | 0 | 0 | 0.4710127 | -2.899679 | 8.408139
707.7 | 238 | 232.3506 | 530.9 | 5.649405 | 0.0001998913 | 0.3658652 | 2.996641e-09 | 0 | 0 | 0.3660651 | 5.283339 | 27.91368
707.75 | 228 | 232.2725 | 530.85 | -4.272525 | 0.0001352892 | 0.2829381 | 1.816903e-09 | 0 | 0 | 0.2830734 | -4.555598 | 20.75347
707.8 | 206 | 232.1945 | 530.8 | -26.19445 | 9.110523e-05 | 0.217707 | 1.096073e-09 | 0 | 0 | 0.2177981 | -26.41225 | 697.607
707.85 | 227 | 232.1164 | 530.75 | -5.116383 | 6.104275e-05 | 0.1666725 | 6.578972e-10 | 0 | 0 | 0.1667335 | -5.283116 | 27.91132
707.9 | 230 | 232.0383 | 530.7 | -2.038312 | 4.069448e-05 | 0.1269598 | 3.929046e-10 | 0 | 0 | 0.1270005 | -2.165312 | 4.688578
707.95 | 211 | 231.9602 | 530.65 | -20.96024 | 2.699278e-05 | 0.09622306 | 2.334678e-10 | 0 | 0 | 0.09625005 | -21.05649 | 443.3758
708 | 243 | 231.8822 | 530.6 | 11.11783 | 1.781437e-05 | 0.07256092 | 1.380312e-10 | 0 | 0 | 0.07257874 | 11.04525 | 121.9976
708.05 | 210 | 231.8041 | 530.55 | -21.8041 | 1.169779e-05 | 0.05444238 | 8.119674e-11 | 0 | 0 | 0.05445408 | -21.85855 | 477.7964
708.1 | 216 | 231.726 | 530.5 | -15.72603 | 7.642723e-06 | 0.04064266 | 4.752372e-11 | 0 | 0 | 0.04065031 | -15.76668 | 248.5882
708.15 | 234 | 231.648 | 530.45 | 2.352043 | 4.968245e-06 | 0.03018825 | 2.767534e-11 | 0 | 0 | 0.03019321 | 2.321849 | 5.390984
708.2 | 224 | 231.5699 | 530.4 | -7.569887 | 3.213428e-06 | 0.02231024 | 1.603564e-11 | 0 | 0 | 0.02231346 | -7.5922 | 57.6415
708.25 | 244 | 231.4918 | 530.35 | 12.50818 | 2.067973e-06 | 0.01640519 | 9.244643e-12 | 0 | 0 | 0.01640726 | 12.49178 | 156.0445
708.3 | 231 | 231.4137 | 530.3 | -0.4137448 | 1.324133e-06 | 0.01200243 | 5.302794e-12 | 0 | 0 | 0.01200375 | -0.4257486 | 0.1812619
708.35 | 230 | 231.3357 | 530.25 | -1.335674 | 8.435859e-07 | 0.008737105 | 3.026426e-12 | 0 | 0 | 0.008737949 | -1.344412 | 1.807443
708.4 | 256 | 231.2576 | 530.2 | 24.7424 | 5.347338e-07 | 0.006328149 | 1.718565e-12 | 0 | 0 | 0.006328684 | 24.73607 | 611.8731
708.45 | 219 | 231.1795 | 530.15 | -12.17953 | 3.372536e-07 | 0.004560333 | 9.709853e-13 | 0 | 0 | 0.00456067 | -12.18409 | 148.4521
708.5 | 268 | 231.1015 | 530.1 | 36.89854 | 2.116344e-07 | 0.003269844 | 5.458458e-13 | 0 | 0 | 0.003270056 | 36.89527 | 1361.261
708.55 | 236 | 231.0234 | 530.05 | 4.97661 | 1.321377e-07 | 0.00233275 | 3.053079e-13 | 0 | 0 | 0.002332882 | 4.974277 | 24.74343
708.6 | 232 | 230.9453 | 530 | 1.05468 | 8.208762e-08 | 0.001655847 | 1.699091e-13 | 0 | 0 | 0.001655929 | 1.053025 | 1.108861
708.65 | 223 | 230.8672 | 529.95 | -7.867249 | 5.073871e-08 | 0.001169453 | 9.408191e-14 | 0 | 0 | 0.001169504 | -7.868418 | 61.912
708.7 | 218 | 230.7892 | 529.9 | -12.78918 | 3.120411e-08 | 0.0008217807 | 5.183298e-14 | 0 | 0 | 0.0008218119 | -12.79 | 163.5841
708.75 | 238 | 230.7111 | 529.85 | 7.288893 | 1.909391e-08 | 0.0005745659 | 2.841299e-14 | 0 | 0 | 0.000574585 | 7.288319 | 53.11959
708.8 | 236 | 230.633 | 529.8 | 5.366964 | 1.162489e-08 | 0.0003997003 | 1.549667e-14 | 0 | 0 | 0.000399712 | 5.366564 | 28.80001
708.85 | 233 | 230.555 | 529.75 | 2.445035 | 7.041953e-09 | 0.0002766558 | 8.409508e-15 | 0 | 0 | 0.0002766629 | 2.444758 | 5.976843
708.9 | 220 | 230.4769 | 529.7 | -10.47689 | 4.244322e-09 | 0.0001905267 | 4.540602e-15 | 0 | 0 | 0.0001905309 | -10.47708 | 109.7693
708.95 | 249 | 230.3988 | 529.65 | 18.60118 | 2.545272e-09 | 0.0001305517 | 2.439309e-15 | 0 | 0 | 0.0001305542 | 18.60105 | 345.9989
709 | 229 | 230.3208 | 529.6 | -1.320752 | 1.518695e-09 | 8.900612e-05 | 1.30386e-15 | 0 | 0 | 8.900763e-05 | -1.320841 | 1.744622
709.05 | 247 | 230.2427 | 529.55 | 16.75732 | 9.016082e-10 | 6.03765e-05 | 6.934354e-16 | 0 | 0 | 6.03774e-05 | 16.75726 | 280.8057
709.1 | 231 | 230.1646 | 529.5 | 0.8353893 | 5.325689e-10 | 4.074991e-05 | 3.66937e-16 | 0 | 0 | 4.075044e-05 | 0.8353485 | 0.6978072
709.15 | 234 | 230.0865 | 529.45 | 3.91346 | 3.13e-10 | 2.736504e-05 | 1.931914e-16 | 0 | 0 | 2.736535e-05 | 3.913433 | 15.31496
709.2 | 238 | 230.0085 | 529.4 | 7.991531 | 1.830306e-10 | 1.828421e-05 | 1.012033e-16 | 0 | 0 | 1.828439e-05 | 7.991513 | 63.86428
709.25 | 236 | 229.9304 | 529.35 | 6.069602 | 1.064912e-10 | 1.215534e-05 | 5.274877e-17 | 0 | 0 | 1.215544e-05 | 6.06959 | 36.83992
709.3 | 231 | 229.8523 | 529.3 | 1.147673 | 6.164732e-11 | 8.040229e-06 | 2.735525e-17 | 0 | 0 | 8.040291e-06 | 1.147665 | 1.317134
709.35 | 228 | 229.7743 | 529.25 | -1.774256 | 3.550794e-11 | 5.291522e-06 | 1.411496e-17 | 0 | 0 | 5.291557e-06 | -1.774262 | 3.148004
709.4 | 231 | 229.6962 | 529.2 | 1.303815 | 2.034921e-11 | 3.465002e-06 | 7.246518e-18 | 0 | 0 | 3.465022e-06 | 1.303811 | 1.699923
709.45 | 216 | 229.6181 | 529.15 | -13.61811 | 1.160327e-11 | 2.257548e-06 | 3.701602e-18 | 0 | 0 | 2.25756e-06 | -13.61812 | 185.4531
709.5 | 232 | 229.54 | 529.1 | 2.459956 | 6.582996e-12 | 1.463461e-06 | 1.881312e-18 | 0 | 0 | 1.463468e-06 | 2.459955 | 6.051378
709.55 | 223 | 229.462 | 529.05 | -6.461973 | 3.716017e-12 | 9.43922e-07 | 9.513548e-19 | 0 | 0 | 9.439257e-07 | -6.461974 | 41.7571
709.6 | 208 | 229.3839 | 529 | -21.3839 | 2.087096e-12 | 6.057615e-07 | 4.786686e-19 | 0 | 0 | 6.057636e-07 | -21.3839 | 457.2713
709.65 | 219 | 229.3058 | 528.95 | -10.30583 | 1.16632e-12 | 3.867924e-07 | 2.396283e-19 | 0 | 0 | 3.867936e-07 | -10.30583 | 106.2102
709.7 | 208 | 229.2278 | 528.9 | -21.22776 | 6.48491e-13 | 2.457338e-07 | 1.193581e-19 | 0 | 0 | 2.457345e-07 | -21.22776 | 450.6178
709.75 | 219 | 229.1497 | 528.85 | -10.14969 | 3.587573e-13 | 1.553326e-07 | 5.915294e-20 | 0 | 0 | 1.553329e-07 | -10.14969 | 103.0162
709.8 | 233 | 229.0716 | 528.8 | 3.928382 | 1.974732e-13 | 9.769468e-08 | 2.916832e-20 | 0 | 0 | 9.769488e-08 | 3.928382 | 15.43218
709.85 | 211 | 228.9935 | 528.75 | -17.99355 | 1.0815e-13 | 6.1135e-08 | 1.431058e-20 | 0 | 0 | 6.113511e-08 | -17.99355 | 323.7678
709.9 | 224 | 228.9155 | 528.7 | -4.915477 | 5.893256e-14 | 3.806446e-08 | 6.985763e-21 | 0 | 0 | 3.806452e-08 | -4.915477 | 24.16191
709.95 | 227 | 228.8374 | 528.65 | -1.837406 | 3.195177e-14 | 2.358088e-08 | 3.392978e-21 | 0 | 0 | 2.358091e-08 | -1.837406 | 3.37606
710 | 256 | 228.7593 | 528.6 | 27.24067 | 1.723634e-14 | 1.453487e-08 | 1.63968e-21 | 0 | 0 | 1.453489e-08 | 27.24067 | 742.0538
710.05 | 210 | 228.6813 | 528.55 | -18.68126 | 9.251369e-15 | 8.914005e-09 | 7.884018e-22 | 0 | 0 | 8.914014e-09 | -18.68126 | 348.9896
710.1 | 227 | 228.6032 | 528.5 | -1.603193 | 4.940576e-15 | 5.439329e-09 | 3.771784e-22 | 0 | 0 | 5.439334e-09 | -1.603193 | 2.570228
710.15 | 222 | 228.5251 | 528.45 | -6.525122 | 2.625185e-15 | 3.302391e-09 | 1.795382e-22 | 0 | 0 | 3.302393e-09 | -6.525122 | 42.57722
710.2 | 237 | 228.4471 | 528.4 | 8.552949 | 1.387883e-15 | 1.994905e-09 | 8.503104e-23 | 0 | 0 | 1.994907e-09 | 8.552949 | 73.15293
710.25 | 216 | 228.369 | 528.35 | -12.36898 | 7.300566e-16 | 1.199021e-09 | 4.006903e-23 | 0 | 0 | 1.199022e-09 | -12.36898 | 152.9917
710.3 | 236 | 228.2909 | 528.3 | 7.70909 | 3.820946e-16 | 7.170376e-10 | 1.878671e-23 | 0 | 0 | 7.17038e-10 | 7.70909 | 59.43008
710.35 | 224 | 228.2128 | 528.25 | -4.212839 | 1.989738e-16 | 4.266461e-10 | 8.764024e-24 | 0 | 0 | 4.266463e-10 | -4.212839 | 17.74801
710.4 | 219 | 228.1348 | 528.2 | -9.134768 | 1.030936e-16 | 2.525832e-10 | 4.067869e-24 | 0 | 0 | 2.525833e-10 | -9.134768 | 83.44398
710.45 | 216 | 228.0567 | 528.15 | -12.0567 | 5.314691e-17 | 1.487824e-10 | 1.878629e-24 | 0 | 0 | 1.487825e-10 | -12.0567 | 145.3639
710.5 | 206 | 227.9786 | 528.1 | -21.97863 | 2.726058e-17 | 8.719861e-11 | 8.632285e-25 | 0 | 0 | 8.719864e-11 | -21.97863 | 483.06
710.55 | 247 | 227.9006 | 528.05 | 19.09944 | 1.391243e-17 | 5.08485e-11 | 3.946583e-25 | 0 | 0 | 5.084852e-11 | 19.09944 | 364.7888
710.6 | 224 | 227.8225 | 528 | -3.822484 | 7.064499e-18 | 2.950241e-11 | 1.79526e-25 | 0 | 0 | 2.950242e-11 | -3.822484 | 14.61139
710.65 | 230 | 227.7444 | 527.95 | 2.255587 | 3.569197e-18 | 1.703129e-11 | 8.125389e-26 | 0 | 0 | 1.703129e-11 | 2.255587 | 5.087671
710.7 | 229 | 227.6663 | 527.9 | 1.333658 | 1.794198e-18 | 9.782461e-12 | 3.659078e-26 | 0 | 0 | 9.782463e-12 | 1.333658 | 1.778642
710.75 | 210 | 227.5883 | 527.85 | -17.58827 | 8.973893e-19 | 5.590614e-12 | 1.639494e-26 | 0 | 0 | 5.590615e-12 | -17.58827 | 309.3473
710.8 | 227 | 227.5102 | 527.8 | -0.5102007 | 4.465829e-19 | 3.178934e-12 | 7.309013e-27 | 0 | 0 | 3.178935e-12 | -0.5102007 | 0.2603047
710.85 | 218 | 227.4321 | 527.75 | -9.43213 | 2.21123e-19 | 1.798516e-12 | 3.24204e-27 | 0 | 0 | 1.798516e-12 | -9.43213 | 88.96507
710.9 | 253 | 227.3541 | 527.7 | 25.64594 | 1.089373e-19 | 1.012413e-12 | 1.430832e-27 | 0 | 0 | 1.012413e-12 | 25.64594 | 657.7143
710.95 | 234 | 227.276 | 527.65 | 6.724012 | 5.339859e-20 | 5.670375e-13 | 6.283035e-28 | 0 | 0 | 5.670376e-13 | 6.724012 | 45.21234
711 | 242 | 227.1979 | 527.6 | 14.80208 | 2.604316e-20 | 3.159924e-13 | 2.745119e-28 | 0 | 0 | 3.159924e-13 | 14.80208 | 219.1017
711.05 | 246 | 227.1198 | 527.55 | 18.88015 | 1.263771e-20 | 1.752072e-13 | 1.193338e-28 | 0 | 0 | 1.752072e-13 | 18.88015 | 356.4602
711.1 | 264 | 227.0418 | 527.5 | 36.95822 | 6.10174e-21 | 9.665809e-14 | 5.161505e-29 | 0 | 0 | 9.665809e-14 | 36.95822 | 1365.91
711.15 | 268 | 226.9637 | 527.45 | 41.0363 | 2.931229e-21 | 5.305607e-14 | 2.221263e-29 | 0 | 0 | 5.305607e-14 | 41.0363 | 1683.978
711.2 | 246 | 226.8856 | 527.4 | 19.11437 | 1.401059e-21 | 2.897628e-14 | 9.511181e-30 | 0 | 0 | 2.897628e-14 | 19.11437 | 365.359
711.25 | 238 | 226.8076 | 527.35 | 11.19244 | 6.66306e-22 | 1.574566e-14 | 4.052094e-30 | 0 | 0 | 1.574566e-14 | 11.19244 | 125.2707
711.3 | 241 | 226.7295 | 527.3 | 14.27051 | 3.152839e-22 | 8.513138e-15 | 1.717652e-30 | 0 | 0 | 8.513138e-15 | 14.27051 | 203.6474
711.35 | 222 | 226.6514 | 527.25 | -4.651421 | 1.484364e-22 | 4.579618e-15 | 7.244387e-31 | 0 | 0 | 4.579618e-15 | -4.651421 | 21.63572
711.4 | 270 | 226.5734 | 527.2 | 43.42665 | 6.953284e-23 | 2.451204e-15 | 3.040036e-31 | 0 | 0 | 2.451205e-15 | 43.42665 | 1885.874
711.45 | 244 | 226.4953 | 527.15 | 17.50472 | 3.240784e-23 | 1.305391e-15 | 1.269307e-31 | 0 | 0 | 1.305391e-15 | 17.50472 | 306.4152
711.5 | 242 | 226.4172 | 527.1 | 15.58279 | 1.502868e-23 | 6.91691e-16 | 5.273088e-32 | 0 | 0 | 6.91691e-16 | 15.58279 | 242.8234
711.55 | 258 | 226.3391 | 527.05 | 31.66086 | 6.934296e-24 | 3.646653e-16 | 2.179587e-32 | 0 | 0 | 3.646653e-16 | 31.66086 | 1002.41
711.6 | 243 | 226.2611 | 527 | 16.73893 | 3.183424e-24 | 1.912879e-16 | 8.963838e-33 | 0 | 0 | 1.912879e-16 | 16.73893 | 280.1919
711.65 | 250 | 226.183 | 526.95 | 23.817 | 1.45411e-24 | 9.983692e-17 | 3.667959e-33 | 0 | 0 | 9.983692e-17 | 23.817 | 567.2497
711.7 | 266 | 226.1049 | 526.9 | 39.89508 | 6.608622e-25 | 5.184484e-17 | 1.493364e-33 | 0 | 0 | 5.184484e-17 | 39.89508 | 1591.617
711.75 | 251 | 226.0269 | 526.85 | 24.97315 | 2.988375e-25 | 2.67874e-17 | 6.049474e-34 | 0 | 0 | 2.67874e-17 | 24.97315 | 623.658
711.8 | 227 | 225.9488 | 526.8 | 1.051217 | 1.344529e-25 | 1.377103e-17 | 2.438261e-34 | 0 | 0 | 1.377103e-17 | 1.051217 | 1.105057
711.85 | 271 | 225.8707 | 526.75 | 45.12929 | 6.01888e-26 | 7.043894e-18 | 9.778078e-35 | 0 | 0 | 7.043894e-18 | 45.12929 | 2036.653
711.9 | 270 | 225.7926 | 526.7 | 44.20736 | 2.680847e-26 | 3.584841e-18 | 3.901552e-35 | 0 | 0 | 3.584841e-18 | 44.20736 | 1954.291
711.95 | 272 | 225.7146 | 526.65 | 46.28543 | 1.188062e-26 | 1.815255e-18 | 1.548931e-35 | 0 | 0 | 1.815255e-18 | 46.28543 | 2142.341
712 | 269 | 225.6365 | 526.6 | 43.3635 | 5.238616e-27 | 9.145685e-19 | 6.118394e-36 | 0 | 0 | 9.145685e-19 | 43.3635 | 1880.393
712.05 | 282 | 225.5584 | 526.55 | 56.44157 | 2.29829e-27 | 4.584642e-19 | 2.404659e-36 | 0 | 0 | 4.584642e-19 | 56.44157 | 3185.651
712.1 | 250 | 225.4804 | 526.5 | 24.51964 | 1.003238e-27 | 2.286679e-19 | 9.403296e-37 | 0 | 0 | 2.286679e-19 | 24.51964 | 601.2129
712.15 | 284 | 225.4023 | 526.45 | 58.59771 | 4.357262e-28 | 1.134791e-19 | 3.658622e-37 | 0 | 0 | 1.134791e-19 | 58.59771 | 3433.692
712.2 | 288 | 225.3242 | 526.4 | 62.67578 | 1.882929e-28 | 5.603212e-20 | 1.416334e-37 | 0 | 0 | 5.603212e-20 | 62.67578 | 3928.254
712.25 | 250 | 225.2461 | 526.35 | 24.75385 | 8.0959e-29 | 2.752764e-20 | 5.455372e-38 | 0 | 0 | 2.752764e-20 | 24.75385 | 612.7533
712.3 | 267 | 225.1681 | 526.3 | 41.83193 | 3.463434e-29 | 1.345586e-20 | 2.09071e-38 | 0 | 0 | 1.345586e-20 | 41.83193 | 1749.91
712.35 | 228 | 225.09 | 526.25 | 2.909997 | 1.47421e-29 | 6.544326e-21 | 7.972121e-39 | 0 | 0 | 6.544326e-21 | 2.909997 | 8.468081
712.4 | 256 | 225.0119 | 526.2 | 30.98807 | 6.243419e-30 | 3.16686e-21 | 3.024578e-39 | 0 | 0 | 3.16686e-21 | 30.98807 | 960.2603
712.45 | 264 | 224.9339 | 526.15 | 39.06614 | 2.630851e-30 | 1.524767e-21 | 1.141737e-39 | 0 | 0 | 1.524767e-21 | 39.06614 | 1526.163
712.5 | 279 | 224.8558 | 526.1 | 54.14421 | 1.103014e-30 | 7.304473e-22 | 4.288233e-40 | 0 | 0 | 7.304473e-22 | 54.14421 | 2931.595
712.55 | 264 | 224.7777 | 526.05 | 39.22228 | 4.601252e-31 | 3.481649e-22 | 1.602512e-40 | 0 | 0 | 3.481649e-22 | 39.22228 | 1538.387
712.6 | 270 | 224.6996 | 526 | 45.30035 | 1.909774e-31 | 1.65117e-22 | 5.958471e-41 | 0 | 0 | 1.65117e-22 | 45.30035 | 2052.122
712.65 | 252 | 224.6216 | 525.95 | 27.37842 | 7.886757e-32 | 7.791285e-23 | 2.204342e-41 | 0 | 0 | 7.791285e-23 | 27.37842 | 749.578
712.7 | 251 | 224.5435 | 525.9 | 26.45649 | 3.240602e-32 | 3.657945e-23 | 8.113981e-42 | 0 | 0 | 3.657945e-23 | 26.45649 | 699.946
712.75 | 284 | 224.4654 | 525.85 | 59.53456 | 1.324841e-32 | 1.70874e-23 | 2.971663e-42 | 0 | 0 | 1.70874e-23 | 59.53456 | 3544.364
712.8 | 240 | 224.3874 | 525.8 | 15.61263 | 5.389051e-33 | 7.941918e-24 | 1.082869e-42 | 0 | 0 | 7.941918e-24 | 15.61263 | 243.7544
712.85 | 255 | 224.3093 | 525.75 | 30.69071 | 2.18108e-33 | 3.672701e-24 | 3.926114e-43 | 0 | 0 | 3.672701e-24 | 30.69071 | 941.9194
712.9 | 246 | 224.2312 | 525.7 | 21.76878 | 8.782974e-34 | 1.689882e-24 | 1.416317e-43 | 0 | 0 | 1.689882e-24 | 21.76878 | 473.8796
712.95 | 287 | 224.1532 | 525.65 | 62.84685 | 3.519024e-34 | 7.736382e-25 | 5.083571e-44 | 0 | 0 | 7.736382e-25 | 62.84685 | 3949.726
713 | 254 | 224.0751 | 525.6 | 29.92492 | 1.402858e-34 | 3.523953e-25 | 1.815465e-44 | 0 | 0 | 3.523953e-25 | 29.92492 | 895.5007
713.05 | 284 | 223.997 | 525.55 | 60.00299 | 5.564366e-35 | 1.597103e-25 | 6.450861e-45 | 0 | 0 | 1.597103e-25 | 60.00299 | 3600.359
713.1 | 291 | 223.9189 | 525.5 | 67.08106 | 2.19598e-35 | 7.201892e-26 | 2.280647e-45 | 0 | 0 | 7.201892e-26 | 67.08106 | 4499.869
713.15 | 283 | 223.8409 | 525.45 | 59.15913 | 8.62287e-36 | 3.231252e-26 | 8.02249e-46 | 0 | 0 | 3.231252e-26 | 59.15913 | 3499.803
713.2 | 278 | 223.7628 | 525.4 | 54.2372 | 3.368883e-36 | 1.442467e-26 | 2.807831e-46 | 0 | 0 | 1.442467e-26 | 54.2372 | 2941.674
713.25 | 254 | 223.6847 | 525.35 | 30.31527 | 1.309576e-36 | 6.406952e-27 | 9.777851e-47 | 0 | 0 | 6.406952e-27 | 30.31527 | 919.0158
713.3 | 281 | 223.6067 | 525.3 | 57.39334 | 5.065079e-37 | 2.831443e-27 | 3.387869e-47 | 0 | 0 | 2.831443e-27 | 57.39334 | 3293.996
713.35 | 258 | 223.5286 | 525.25 | 34.47141 | 1.949182e-37 | 1.245016e-27 | 1.16794e-47 | 0 | 0 | 1.245016e-27 | 34.47141 | 1188.278
713.4 | 270 | 223.4505 | 525.2 | 46.54949 | 7.463271e-38 | 5.446938e-28 | 4.006129e-48 | 0 | 0 | 5.446938e-28 | 46.54949 | 2166.855
713.45 | 275 | 223.3724 | 525.15 | 51.62756 | 2.843261e-38 | 2.371051e-28 | 1.367225e-48 | 0 | 0 | 2.371051e-28 | 51.62756 | 2665.405
713.5 | 237 | 223.2944 | 525.1 | 13.70563 | 1.077742e-38 | 1.026928e-28 | 4.642651e-49 | 0 | 0 | 1.026928e-28 | 13.70563 | 187.8442
713.55 | 275 | 223.2163 | 525.05 | 51.7837 | 4.064657e-39 | 4.425371e-29 | 1.568565e-49 | 0 | 0 | 4.425371e-29 | 51.7837 | 2681.551
713.6 | 263 | 223.1382 | 525 | 39.86177 | 1.525259e-39 | 1.897449e-29 | 5.272904e-50 | 0 | 0 | 1.897449e-29 | 39.86177 | 1588.961
713.65 | 261 | 223.0602 | 524.95 | 37.93984 | 5.694738e-40 | 8.094708e-30 | 1.763631e-50 | 0 | 0 | 8.094708e-30 | 37.93984 | 1439.431
713.7 | 270 | 222.9821 | 524.9 | 47.01791 | 2.115508e-40 | 3.43592e-30 | 5.869167e-51 | 0 | 0 | 3.43592e-30 | 47.01791 | 2210.684
713.75 | 260 | 222.904 | 524.85 | 37.09598 | 7.819273e-41 | 1.451094e-30 | 1.943371e-51 | 0 | 0 | 1.451094e-30 | 37.09598 | 1376.112
713.8 | 238 | 222.8259 | 524.8 | 15.17405 | 2.875602e-41 | 6.097596e-31 | 6.402444e-52 | 0 | 0 | 6.097596e-31 | 15.17405 | 230.2519
713.85 | 259 | 222.7479 | 524.75 | 36.25212 | 1.052208e-41 | 2.549368e-31 | 2.098681e-52 | 0 | 0 | 2.549368e-31 | 36.25212 | 1314.216
713.9 | 259 | 222.6698 | 524.7 | 36.33019 | 3.830764e-42 | 1.060516e-31 | 6.844754e-53 | 0 | 0 | 1.060516e-31 | 36.33019 | 1319.883
713.95 | 261 | 222.5917 | 524.65 | 38.40826 | 1.38765e-42 | 4.389472e-32 | 2.22116e-53 | 0 | 0 | 4.389472e-32 | 38.40826 | 1475.195
714 | 291 | 222.5137 | 524.6 | 68.48634 | 5.001323e-43 | 1.807666e-32 | 7.171544e-54 | 0 | 0 | 1.807666e-32 | 68.48634 | 4690.378
714.05 | 251 | 222.4356 | 524.55 | 28.56441 | 1.793497e-43 | 7.406872e-33 | 2.30386e-54 | 0 | 0 | 7.406872e-33 | 28.56441 | 815.9253
714.1 | 232 | 222.3575 | 524.5 | 9.642478 | 6.399221e-44 | 3.019688e-33 | 7.36394e-55 | 0 | 0 | 3.019688e-33 | 9.642478 | 92.97737
714.15 | 259 | 222.2795 | 524.45 | 36.72055 | 2.271769e-44 | 1.224898e-33 | 2.341936e-55 | 0 | 0 | 1.224898e-33 | 36.72055 | 1348.399
714.2 | 272 | 222.2014 | 524.4 | 49.79862 | 8.02439e-45 | 4.943662e-34 | 7.410551e-56 | 0 | 0 | 4.943662e-34 | 49.79862 | 2479.902
714.25 | 265 | 222.1233 | 524.35 | 42.87669 | 2.820139e-45 | 1.985217e-34 | 2.333118e-56 | 0 | 0 | 1.985217e-34 | 42.87669 | 1838.411
714.3 | 222 | 222.0452 | 524.3 | -0.04523889 | 9.861427e-46 | 7.931916e-35 | 7.308589e-57 | 0 | 0 | 7.931916e-35 | -0.04523889 | 0.002046557
714.35 | 274 | 221.9672 | 524.25 | 52.03283 | 3.430991e-46 | 3.153253e-35 | 2.277934e-57 | 0 | 0 | 3.153253e-35 | 52.03283 | 2707.416
714.4 | 253 | 221.8891 | 524.2 | 31.1109 | 1.187709e-46 | 1.247241e-35 | 7.064141e-58 | 0 | 0 | 1.247241e-35 | 31.1109 | 967.8883
714.45 | 234 | 221.811 | 524.15 | 12.18897 | 4.09083e-47 | 4.90854e-36 | 2.179657e-58 | 0 | 0 | 4.90854e-36 | 12.18897 | 148.5711
714.5 | 243 | 221.733 | 524.1 | 21.26704 | 1.40192e-47 | 1.922052e-36 | 6.691567e-59 | 0 | 0 | 1.922052e-36 | 21.26704 | 452.2872
714.55 | 237 | 221.6549 | 524.05 | 15.34512 | 4.780199e-48 | 7.488392e-37 | 2.043987e-59 | 0 | 0 | 7.488392e-37 | 15.34512 | 235.4726
714.6 | 228 | 221.5768 | 524 | 6.423186 | 1.621733e-48 | 2.902837e-37 | 6.21211e-60 | 0 | 0 | 2.902837e-37 | 6.423186 | 41.25732
714.65 | 240 | 221.4987 | 523.95 | 18.50126 | 5.474233e-49 | 1.119612e-37 | 1.878498e-60 | 0 | 0 | 1.119612e-37 | 18.50126 | 342.2965
714.7 | 237 | 221.4207 | 523.9 | 15.57933 | 1.838561e-49 | 4.296581e-38 | 5.651883e-61 | 0 | 0 | 4.296581e-38 | 15.57933 | 242.7155
714.75 | 253 | 221.3426 | 523.85 | 31.6574 | 6.143888e-50 | 1.640549e-38 | 1.691945e-61 | 0 | 0 | 1.640549e-38 | 31.6574 | 1002.191
714.8 | 240 | 221.2645 | 523.8 | 18.73547 | 2.042769e-50 | 6.232555e-39 | 5.039528e-62 | 0 | 0 | 6.232555e-39 | 18.73547 | 351.0178
714.85 | 236 | 221.1865 | 523.75 | 14.81354 | 6.757811e-51 | 2.355883e-39 | 1.493497e-62 | 0 | 0 | 2.355883e-39 | 14.81354 | 219.441
714.9 | 239 | 221.1084 | 523.7 | 17.89161 | 2.224352e-51 | 8.860372e-40 | 4.403818e-63 | 0 | 0 | 8.860372e-40 | 17.89161 | 320.1098
714.95 | 243 | 221.0303 | 523.65 | 21.96968 | 7.284698e-52 | 3.31559e-40 | 1.292008e-63 | 0 | 0 | 3.31559e-40 | 21.96968 | 482.667
715 | 226 | 220.9522 | 523.6 | 5.047753 | 2.373725e-52 | 1.23447e-40 | 3.771478e-64 | 0 | 0 | 1.23447e-40 | 5.047753 | 25.47982
715.05 | 240 | 220.8742 | 523.55 | 19.12582 | 7.695907e-53 | 4.573101e-41 | 1.09539e-64 | 0 | 0 | 4.573101e-41 | 19.12582 | 365.7972
715.1 | 205 | 220.7961 | 523.5 | -15.7961 | 2.482561e-53 | 1.68559e-41 | 3.165458e-65 | 0 | 0 | 1.68559e-41 | -15.7961 | 249.5169
715.15 | 241 | 220.718 | 523.45 | 20.28197 | 7.968028e-54 | 6.181637e-42 | 9.101544e-66 | 0 | 0 | 6.181637e-42 | 20.28197 | 411.3581
715.2 | 238 | 220.64 | 523.4 | 17.36004 | 2.544558e-54 | 2.25562e-42 | 2.60378e-66 | 0 | 0 | 2.25562e-42 | 17.36004 | 301.3709
715.25 | 214 | 220.5619 | 523.35 | -6.561892 | 8.085085e-55 | 8.189152e-43 | 7.411467e-67 | 0 | 0 | 8.189152e-43 | -6.561892 | 43.05843
715.3 | 213 | 220.4838 | 523.3 | -7.483821 | 2.556039e-55 | 2.958167e-43 | 2.099011e-67 | 0 | 0 | 2.958167e-43 | -7.483821 | 56.00758
715.35 | 226 | 220.4058 | 523.25 | 5.59425 | 8.040093e-56 | 1.063205e-43 | 5.914745e-68 | 0 | 0 | 1.063205e-43 | 5.59425 | 31.29563
715.4 | 227 | 220.3277 | 523.2 | 6.672321 | 2.516317e-56 | 3.802088e-44 | 1.658319e-68 | 0 | 0 | 3.802088e-44 | 6.672321 | 44.51986
715.45 | 226 | 220.2496 | 523.15 | 5.750391 | 7.835745e-57 | 1.352814e-44 | 4.626053e-69 | 0 | 0 | 1.352814e-44 | 5.750391 | 33.067
715.5 | 231 | 220.1715 | 523.1 | 10.82846 | 2.427761e-57 | 4.789217e-45 | 1.283997e-69 | 0 | 0 | 4.789217e-45 | 10.82846 | 117.2556
715.55 | 213 | 220.0935 | 523.05 | -7.093467 | 7.484146e-58 | 1.686948e-45 | 3.545912e-70 | 0 | 0 | 1.686948e-45 | -7.093467 | 50.31727
715.6 | 219 | 220.0154 | 523 | -1.015396 | 2.295563e-58 | 5.912205e-46 | 9.743222e-71 | 0 | 0 | 5.912205e-46 | -1.015396 | 1.031029
715.65 | 206 | 219.9373 | 522.95 | -13.93733 | 7.005626e-59 | 2.061617e-46 | 2.663716e-71 | 0 | 0 | 2.061617e-46 | -13.93733 | 194.249
715.7 | 233 | 219.8593 | 522.9 | 13.14075 | 2.127234e-59 | 7.15282e-47 | 7.245761e-72 | 0 | 0 | 7.15282e-47 | 13.14075 | 172.6792
715.75 | 202 | 219.7812 | 522.85 | -17.78118 | 6.426795e-60 | 2.469205e-47 | 1.961059e-72 | 0 | 0 | 2.469205e-47 | -17.78118 | 316.1705
715.8 | 203 | 219.7031 | 522.8 | -16.70311 | 1.931898e-60 | 8.481014e-48 | 5.280903e-73 | 0 | 0 | 8.481014e-48 | -16.70311 | 278.994
715.85 | 207 | 219.625 | 522.75 | -12.62504 | 5.778094e-61 | 2.898338e-48 | 1.414934e-73 | 0 | 0 | 2.898338e-48 | -12.62504 | 159.3917
715.9 | 202 | 219.547 | 522.7 | -17.54697 | 1.719474e-61 | 9.8551e-49 | 3.77203e-74 | 0 | 0 | 9.8551e-49 | -17.54697 | 307.8962
715.95 | 220 | 219.4689 | 522.65 | 0.5311003 | 5.091169e-62 | 3.334139e-49 | 1.000517e-74 | 0 | 0 | 3.334139e-49 | 0.5311003 | 0.2820675
716 | 222 | 219.3908 | 522.6 | 2.609171 | 1.499858e-62 | 1.122321e-49 | 2.640491e-75 | 0 | 0 | 1.122321e-49 | 2.609171 | 6.807774
716.05 | 219 | 219.3128 | 522.55 | -0.312758 | 4.39636e-63 | 3.758902e-50 | 6.933549e-76 | 0 | 0 | 3.758902e-50 | -0.312758 | 0.09781756
716.1 | 190 | 219.2347 | 522.5 | -29.23469 | 1.282174e-63 | 1.25261e-50 | 1.811495e-76 | 0 | 0 | 1.25261e-50 | -29.23469 | 854.6669
716.15 | 210 | 219.1566 | 522.45 | -9.156616 | 3.720589e-64 | 4.153184e-51 | 4.709007e-77 | 0 | 0 | 4.153184e-51 | -9.156616 | 83.84362
716.2 | 224 | 219.0785 | 522.4 | 4.921455 | 1.074204e-64 | 1.370116e-51 | 1.217958e-77 | 0 | 0 | 1.370116e-51 | 4.921455 | 24.22072
716.25 | 218 | 219.0005 | 522.35 | -1.000474 | 3.085836e-65 | 4.497218e-52 | 3.134338e-78 | 0 | 0 | 4.497218e-52 | -1.000474 | 1.000949
716.3 | 174 | 218.9224 | 522.3 | -44.9224 | 8.820017e-66 | 1.468728e-52 | 8.025464e-79 | 0 | 0 | 1.468728e-52 | -44.9224 | 2018.022
716.35 | 200 | 218.8443 | 522.25 | -18.84433 | 2.508284e-66 | 4.77254e-53 | 2.044585e-79 | 0 | 0 | 4.77254e-53 | -18.84433 | 355.1089
716.4 | 194 | 218.7663 | 522.2 | -24.76626 | 7.097325e-67 | 1.543009e-53 | 5.182637e-80 | 0 | 0 | 1.543009e-53 | -24.76626 | 613.3677
716.45 | 211 | 218.6882 | 522.15 | -7.688191 | 1.998128e-67 | 4.963613e-54 | 1.307095e-80 | 0 | 0 | 4.963613e-54 | -7.688191 | 59.10828
716.5 | 203 | 218.6101 | 522.1 | -15.61012 | 5.597095e-68 | 1.588686e-54 | 3.280002e-81 | 0 | 0 | 1.588686e-54 | -15.61012 | 243.6758
716.55 | 186 | 218.532 | 522.05 | -32.53205 | 1.559957e-68 | 5.059283e-55 | 8.189396e-82 | 0 | 0 | 5.059283e-55 | -32.53205 | 1058.334
716.6 | 198 | 218.454 | 522 | -20.45398 | 4.32587e-69 | 1.603063e-55 | 2.034418e-82 | 0 | 0 | 1.603063e-55 | -20.45398 | 418.3652
716.65 | 182 | 218.3759 | 521.95 | -36.37591 | 1.193562e-69 | 5.053855e-56 | 5.02851e-83 | 0 | 0 | 5.053855e-56 | -36.37591 | 1323.207
716.7 | 186 | 218.2978 | 521.9 | -32.29784 | 3.276627e-70 | 1.585279e-56 | 1.236657e-83 | 0 | 0 | 1.585279e-56 | -32.29784 | 1043.15
716.75 | 209 | 218.2198 | 521.85 | -9.219766 | 8.949932e-71 | 4.947654e-57 | 3.026004e-84 | 0 | 0 | 4.947654e-57 | -9.219766 | 85.00408
716.8 | 211 | 218.1417 | 521.8 | -7.141695 | 2.432334e-71 | 1.536398e-57 | 7.36717e-85 | 0 | 0 | 1.536398e-57 | -7.141695 | 51.0038
716.85 | 202 | 218.0636 | 521.75 | -16.06362 | 6.577144e-72 | 4.746994e-58 | 1.784607e-85 | 0 | 0 | 4.746994e-58 | -16.06362 | 258.04
716.9 | 189 | 217.9856 | 521.7 | -28.98555 | 1.769547e-72 | 1.459299e-58 | 4.301253e-86 | 0 | 0 | 1.459299e-58 | -28.98555 | 840.1623
716.95 | 199 | 217.9075 | 521.65 | -18.90748 | 4.736938e-73 | 4.463553e-59 | 1.031474e-86 | 0 | 0 | 4.463553e-59 | -18.90748 | 357.4929
717 | 198 | 217.8294 | 521.6 | -19.82941 | 1.261665e-73 | 1.3584e-59 | 2.461116e-87 | 0 | 0 | 1.3584e-59 | -19.82941 | 393.2055
717.05 | 183 | 217.7513 | 521.55 | -34.75134 | 3.343496e-74 | 4.113253e-60 | 5.842741e-88 | 0 | 0 | 4.113253e-60 | -34.75134 | 1207.656
717.1 | 207 | 217.6733 | 521.5 | -10.67327 | 8.815935e-75 | 1.239236e-60 | 1.380104e-88 | 0 | 0 | 1.239236e-60 | -10.67327 | 113.9187
717.15 | 180 | 217.5952 | 521.45 | -37.5952 | 2.312846e-75 | 3.714779e-61 | 3.243529e-89 | 0 | 0 | 3.714779e-61 | -37.5952 | 1413.399
717.2 | 195 | 217.5171 | 521.4 | -22.51713 | 6.037201e-76 | 1.107957e-61 | 7.584631e-90 | 0 | 0 | 1.107957e-61 | -22.51713 | 507.021
717.25 | 213 | 217.4391 | 521.35 | -4.439057 | 1.567961e-76 | 3.287935e-62 | 1.764663e-90 | 0 | 0 | 3.287935e-62 | -4.439057 | 19.70523
717.3 | 214 | 217.361 | 521.3 | -3.360986 | 4.051777e-77 | 9.708104e-63 | 4.085073e-91 | 0 | 0 | 9.708104e-63 | -3.360986 | 11.29623
717.35 | 190 | 217.2829 | 521.25 | -27.28292 | 1.041757e-77 | 2.852044e-63 | 9.409108e-92 | 0 | 0 | 2.852044e-63 | -27.28292 | 744.3575
717.4 | 200 | 217.2048 | 521.2 | -17.20484 | 2.665006e-78 | 8.336597e-64 | 2.156293e-92 | 0 | 0 | 8.336597e-64 | -17.20484 | 296.0067
717.45 | 209 | 217.1268 | 521.15 | -8.126773 | 6.783294e-79 | 2.424555e-64 | 4.916747e-93 | 0 | 0 | 2.424555e-64 | -8.126773 | 66.04444
717.5 | 204 | 217.0487 | 521.1 | -13.0487 | 1.717883e-79 | 7.015941e-65 | 1.115472e-93 | 0 | 0 | 7.015941e-65 | -13.0487 | 170.2686
717.55 | 174 | 216.9706 | 521.05 | -42.97063 | 4.3287e-80 | 2.019996e-65 | 2.517967e-94 | 0 | 0 | 2.019996e-65 | -42.97063 | 1846.475
717.6 | 197 | 216.8926 | 521 | -19.89256 | 1.085255e-80 | 5.786631e-66 | 5.655254e-95 | 0 | 0 | 5.786631e-66 | -19.89256 | 395.714
717.65 | 209 | 216.8145 | 520.95 | -7.81449 | 2.707179e-81 | 1.649346e-66 | 1.263761e-95 | 0 | 0 | 1.649346e-66 | -7.81449 | 61.06625
717.7 | 203 | 216.7364 | 520.9 | -13.73642 | 6.719126e-82 | 4.677442e-67 | 2.809884e-96 | 0 | 0 | 4.677442e-67 | -13.73642 | 188.6892
717.75 | 184 | 216.6583 | 520.85 | -32.65835 | 1.659279e-82 | 1.319823e-67 | 6.216165e-97 | 0 | 0 | 1.319823e-67 | -32.65835 | 1066.568
717.8 | 194 | 216.5803 | 520.8 | -22.58028 | 4.07696e-83 | 3.705388e-68 | 1.368256e-97 | 0 | 0 | 3.705388e-68 | -22.58028 | 509.8689
717.85 | 219 | 216.5022 | 520.75 | 2.497794 | 9.966997e-84 | 1.035053e-68 | 2.99656e-98 | 0 | 0 | 1.035053e-68 | 2.497794 | 6.238974
717.9 | 180 | 216.4241 | 520.7 | -36.42414 | 2.424392e-84 | 2.876748e-69 | 6.529639e-99 | 0 | 0 | 2.876748e-69 | -36.42414 | 1326.718
717.95 | 200 | 216.3461 | 520.65 | -16.34606 | 5.867487e-85 | 7.955214e-70 | 1.415683e-99 | 0 | 0 | 7.955214e-70 | -16.34606 | 267.1938
718 | 205 | 216.268 | 520.6 | -11.26799 | 1.412902e-85 | 2.188833e-70 | 3.053892e-100 | 0 | 0 | 2.188833e-70 | -11.26799 | 126.9677
718.05 | 174 | 216.1899 | 520.55 | -42.18992 | 3.385187e-86 | 5.99217e-71 | 6.554687e-101 | 0 | 0 | 5.99217e-71 | -42.18992 | 1779.99
718.1 | 196 | 216.1119 | 520.5 | -20.11185 | 8.069821e-87 | 1.632173e-71 | 1.399784e-101 | 0 | 0 | 1.632173e-71 | -20.11185 | 404.4866
718.15 | 225 | 216.0338 | 520.45 | 8.966219 | 1.914062e-87 | 4.423429e-72 | 2.974271e-102 | 0 | 0 | 4.423429e-72 | 8.966219 | 80.39308
718.2 | 215 | 215.9557 | 520.4 | -0.95571 | 4.517088e-88 | 1.192786e-72 | 6.287976e-103 | 0 | 0 | 1.192786e-72 | -0.95571 | 0.9133816
718.25 | 207 | 215.8776 | 520.35 | -8.877639 | 1.06065e-88 | 3.200197e-73 | 1.322671e-103 | 0 | 0 | 3.200197e-73 | -8.877639 | 78.81248
718.3 | 220 | 215.7996 | 520.3 | 4.200432 | 2.477969e-89 | 8.542827e-74 | 2.768239e-104 | 0 | 0 | 8.542827e-74 | 4.200432 | 17.64363
718.35 | 197 | 215.7215 | 520.25 | -18.7215 | 5.760108e-90 | 2.269014e-74 | 5.764558e-105 | 0 | 0 | 2.269014e-74 | -18.7215 | 350.4945
718.4 | 219 | 215.6434 | 520.2 | 3.356574 | 1.33222e-90 | 5.996301e-75 | 1.19437e-105 | 0 | 0 | 5.996301e-75 | 3.356574 | 11.26659
718.45 | 185 | 215.5654 | 520.15 | -30.56536 | 3.065717e-91 | 1.576668e-75 | 2.462197e-106 | 0 | 0 | 1.576668e-75 | -30.56536 | 934.241
718.5 | 189 | 215.4873 | 520.1 | -26.48728 | 7.019382e-92 | 4.124848e-76 | 5.050301e-107 | 0 | 0 | 4.124848e-76 | -26.48728 | 701.5763
718.55 | 194 | 215.4092 | 520.05 | -21.40921 | 1.599103e-92 | 1.073708e-76 | 1.030677e-107 | 0 | 0 | 1.073708e-76 | -21.40921 | 458.3544
718.6 | 190 | 215.3311 | 520 | -25.33114 | 3.624637e-93 | 2.780835e-77 | 2.092851e-108 | 0 | 0 | 2.780835e-77 | -25.33114 | 641.6668
718.65 | 182 | 215.2531 | 519.95 | -33.25307 | 8.17454e-94 | 7.165968e-78 | 4.22829e-109 | 0 | 0 | 7.165968e-78 | -33.25307 | 1105.767
718.7 | 213 | 215.175 | 519.9 | -2.175001 | 1.83431e-94 | 1.837322e-78 | 8.499667e-110 | 0 | 0 | 1.837322e-78 | -2.175001 | 4.73063
718.75 | 209 | 215.0969 | 519.85 | -6.09693 | 4.095369e-95 | 4.687122e-79 | 1.700003e-110 | 0 | 0 | 4.687122e-79 | -6.09693 | 37.17256
718.8 | 196 | 215.0189 | 519.8 | -19.01886 | 9.097539e-96 | 1.189702e-79 | 3.383049e-111 | 0 | 0 | 1.189702e-79 | -19.01886 | 361.717
718.85 | 186 | 214.9408 | 519.75 | -28.94079 | 2.010784e-96 | 3.004557e-80 | 6.6985e-112 | 0 | 0 | 3.004557e-80 | -28.94079 | 837.5692
718.9 | 202 | 214.8627 | 519.7 | -12.86272 | 4.42199e-97 | 7.549767e-81 | 1.319646e-112 | 0 | 0 | 7.549767e-81 | -12.86272 | 165.4495
718.95 | 226 | 214.7846 | 519.65 | 11.21535 | 9.675662e-98 | 1.887545e-81 | 2.586712e-113 | 0 | 0 | 1.887545e-81 | 11.21535 | 125.7841
719 | 179 | 214.7066 | 519.6 | -35.70658 | 2.106465e-98 | 4.695391e-82 | 5.044864e-114 | 0 | 0 | 4.695391e-82 | -35.70658 | 1274.96
719.05 | 216 | 214.6285 | 519.55 | 1.371495 | 4.562876e-99 | 1.162136e-82 | 9.78952e-115 | 0 | 0 | 1.162136e-82 | 1.371495 | 1.880999
719.1 | 180 | 214.5504 | 519.5 | -34.55043 | 9.834078e-100 | 2.861889e-83 | 1.890097e-115 | 0 | 0 | 2.861889e-83 | -34.55043 | 1193.732
719.15 | 220 | 214.4724 | 519.45 | 5.527637 | 2.108819e-100 | 7.012281e-84 | 3.630926e-116 | 0 | 0 | 7.012281e-84 | 5.527637 | 30.55477
719.2 | 194 | 214.3943 | 519.4 | -20.39429 | 4.499411e-101 | 1.709529e-84 | 6.940032e-117 | 0 | 0 | 1.709529e-84 | -20.39429 | 415.9272
719.25 | 192 | 214.3162 | 519.35 | -22.31622 | 9.551746e-102 | 4.146717e-85 | 1.319825e-117 | 0 | 0 | 4.146717e-85 | -22.31622 | 498.0137
719.3 | 208 | 214.2382 | 519.3 | -6.238151 | 2.017532e-102 | 1.00079e-85 | 2.497363e-118 | 0 | 0 | 1.00079e-85 | -6.238151 | 38.91452
719.35 | 207 | 214.1601 | 519.25 | -7.16008 | 4.24003e-103 | 2.403213e-86 | 4.70173e-119 | 0 | 0 | 2.403213e-86 | -7.16008 | 51.26674
719.4 | 202 | 214.082 | 519.2 | -12.08201 | 8.866006e-104 | 5.741855e-87 | 8.807335e-120 | 0 | 0 | 5.741855e-87 | -12.08201 | 145.9749
719.45 | 197 | 214.0039 | 519.15 | -17.00394 | 1.844581e-104 | 1.364969e-87 | 1.641504e-120 | 0 | 0 | 1.364969e-87 | -17.00394 | 289.1339
719.5 | 200 | 213.9259 | 519.1 | -13.92587 | 3.818373e-105 | 3.228525e-88 | 3.044038e-121 | 0 | 0 | 3.228525e-88 | -13.92587 | 193.9298
719.55 | 182 | 213.8478 | 519.05 | -31.8478 | 7.86447e-106 | 7.597946e-89 | 5.616542e-122 | 0 | 0 | 7.597946e-89 | -31.8478 | 1014.282
719.6 | 199 | 213.7697 | 519 | -14.76973 | 1.611652e-106 | 1.779094e-89 | 1.031095e-122 | 0 | 0 | 1.779094e-89 | -14.76973 | 218.1448
719.65 | 216 | 213.6917 | 518.95 | 2.308346 | 3.286123e-107 | 4.144883e-90 | 1.883383e-123 | 0 | 0 | 4.144883e-90 | 2.308346 | 5.328459
719.7 | 192 | 213.6136 | 518.9 | -21.61358 | 6.666641e-108 | 9.608074e-91 | 3.422864e-124 | 0 | 0 | 9.608074e-91 | -21.61358 | 467.147
719.75 | 196 | 213.5355 | 518.85 | -17.53551 | 1.345678e-108 | 2.216007e-91 | 6.189438e-125 | 0 | 0 | 2.216007e-91 | -17.53551 | 307.4942
719.8 | 174 | 213.4574 | 518.8 | -39.45744 | 2.702624e-109 | 5.085299e-92 | 1.113585e-125 | 0 | 0 | 5.085299e-92 | -39.45744 | 1556.89
719.85 | 195 | 213.3794 | 518.75 | -18.37937 | 5.400586e-110 | 1.161108e-92 | 1.993455e-126 | 0 | 0 | 1.161108e-92 | -18.37937 | 337.8013
719.9 | 213 | 213.3013 | 518.7 | -0.3013 | 1.073759e-110 | 2.637785e-93 | 3.550586e-127 | 0 | 0 | 2.637785e-93 | -0.3013 | 0.09078169
719.95 | 222 | 213.2232 | 518.65 | 8.776771 | 2.124142e-111 | 5.962343e-94 | 6.292227e-128 | 0 | 0 | 5.962343e-94 | 8.776771 | 77.03171
720 | 199 | 213.1452 | 518.6 | -14.14516 | 4.18091e-112 | 1.340927e-94 | 1.10948e-128 | 0 | 0 | 1.340927e-94 | -14.14516 | 200.0855