## Carbon
|  |  | X-ray energy | 1253.6 | eV
[11 empty] | Carbon peak | peak diff | Offset
|  | starting ke |  | a (Intensity) | 761.0192 | 236.2415 | 74.70477 | 85.57005 | 54.96156 |  | 285 | 1.111584 | 15
|  | finishing ke |  | b (Position) | 286.1116 | 287.8746 | 282.16 | 277.3646 | 290.0638
|  | step size |  | c (Width) | 0.9260789 | 0.9260789 | 0.9260789 | 0.9260789 | 0.9260789
|  | no. of points |  | FWHM | 2.180749 | 2.180749 | 2.180749 | 2.180749 | 2.180749
|  | ignore |  | Area | 1766.581 | 548.3958 | 173.4148 | 198.6368 | 127.5842 |  |  | total
|  | ignore |  | Total area |  |  |  |  | 2814.612 |  |  | 116773.7
KE | Intensity | BG | BE | minus BG | Gauss1 | Gauss2 | Gauss 3 | Gauss 4 | Gauss 5 | sum | diff | diff sq | Baseline data |  | Baseline fit
943 | 126 | 118.0605 | 295.6 | 7.939486 | 1.219181e-20 | 1.82908e-13 | 1.372804e-44 | 5.450452e-83 | 9.543621e-07 | 9.543623e-07 | 7.939485 | 63.03543 | 945 | 118 | -3.519307 | 3436.767
943.05 | 114 | 117.8845 | 295.55 | -3.884548 | 2.116795e-20 | 2.865522e-13 | 3.00104e-44 | 1.575851e-82 | 1.315997e-06 | 1.315997e-06 | -3.88455 | 15.08973 | 945.05 | 94 | 0.116087 | 110.9859
943.1 | 115 | 117.7086 | 295.5 | -2.708583 | 3.664575e-20 | 4.476191e-13 | 6.541374e-44 | 4.542887e-82 | 1.809384e-06 | 1.809384e-06 | -2.708585 | 7.336432 | 945.1 | 121 | 0.9582928 | 7.902747
943.15 | 99 | 117.5326 | 295.45 | -18.53262 | 6.325609e-20 | 6.971843e-13 | 1.421675e-43 | 1.305818e-81 | 2.480507e-06 | 2.480508e-06 | -18.53262 | 343.458 | 945.15 | 108
943.2 | 120 | 117.3567 | 295.4 | 2.643348 | 1.088717e-19 | 1.082731e-12 | 3.080813e-43 | 3.742548e-81 | 3.39066e-06 | 3.390661e-06 | 2.643344 | 6.987269 | 945.2 | 105
943.25 | 103 | 117.1807 | 295.35 | -14.18069 | 1.868366e-19 | 1.676593e-12 | 6.656786e-43 | 1.069513e-80 | 4.621277e-06 | 4.621279e-06 | -14.18069 | 201.092 | 945.25 | 98
943.3 | 115 | 117.0047 | 295.3 | -2.004722 | 3.197001e-19 | 2.588622e-12 | 1.434161e-42 | 3.047467e-80 | 6.280205e-06 | 6.280208e-06 | -2.004728 | 4.018934 | 945.3 | 109
943.35 | 119 | 116.8288 | 295.25 | 2.171244 | 5.454534e-19 | 3.98514e-12 | 3.080811e-42 | 8.658163e-80 | 8.509806e-06 | 8.50981e-06 | 2.171235 | 4.714262 | 945.35 | 125
943.4 | 109 | 116.6528 | 295.2 | -7.652791 | 9.279115e-19 | 6.1172e-12 | 6.598821e-42 | 2.452712e-79 | 1.14974e-05 | 1.14974e-05 | -7.652802 | 58.56539 | 945.4 | 116
943.45 | 129 | 116.4768 | 295.15 | 12.52317 | 1.573945e-18 | 9.362584e-12 | 1.409294e-41 | 6.927896e-79 | 1.548864e-05 | 1.548865e-05 | 12.52316 | 156.8295 | 945.45 | 123
943.5 | 109 | 116.3009 | 295.1 | -7.30086 | 2.66199e-18 | 1.428804e-11 | 3.001034e-41 | 1.951148e-78 | 2.080469e-05 | 2.08047e-05 | -7.300881 | 53.30286 | 945.5 | 106
943.55 | 120 | 116.1249 | 295.05 | 3.875105 | 4.489079e-18 | 2.174122e-11 | 6.371978e-41 | 5.479148e-78 | 2.786398e-05 | 2.7864e-05 | 3.875077 | 15.01622 | 945.55 | 121
943.6 | 110 | 115.9489 | 295 | -5.94893 | 7.548179e-18 | 3.298595e-11 | 1.348999e-40 | 1.534157e-77 | 3.720995e-05 | 3.720998e-05 | -5.948967 | 35.39021 | 945.6 | 110
943.65 | 112 | 115.773 | 294.95 | -3.772964 | 1.265497e-17 | 4.990087e-11 | 2.847626e-40 | 4.283125e-77 | 4.954604e-05 | 4.954609e-05 | -3.773014 | 14.23563 | 945.65 | 110
943.7 | 116 | 115.597 | 294.9 | 0.4030011 | 2.115505e-17 | 7.526988e-11 | 5.993608e-40 | 1.1923e-76 | 6.577985e-05 | 6.577993e-05 | 0.4029354 | 0.1623569 | 945.7 | 109
943.75 | 115 | 115.421 | 294.85 | -0.4210335 | 3.526152e-17 | 1.132057e-10 | 1.257847e-39 | 3.309364e-76 | 8.707848e-05 | 8.70786e-05 | -0.4211206 | 0.1773426 | 945.75 | 112
943.8 | 116 | 115.2451 | 294.8 | 0.7549318 | 5.86033e-17 | 1.697655e-10 | 2.632092e-39 | 9.158778e-76 | 0.0001149378 | 0.000114938 | 0.7548169 | 0.5697485 | 945.8 | 107
943.85 | 119 | 115.0691 | 294.75 | 3.930897 | 9.711294e-17 | 2.538427e-10 | 5.491721e-39 | 2.527345e-75 | 0.0001512686 | 0.0001512689 | 3.930746 | 15.45076 | 945.85 | 92
943.9 | 117 | 114.8931 | 294.7 | 2.106863 | 1.604598e-16 | 3.784547e-10 | 1.142483e-38 | 6.953852e-75 | 0.0001985038 | 0.0001985042 | 2.106664 | 4.438033 | 945.9 | 115
943.95 | 131 | 114.7172 | 294.65 | 16.28283 | 2.64356e-16 | 5.625966e-10 | 2.369875e-38 | 1.907745e-74 | 0.0002597304 | 0.000259731 | 16.28257 | 265.122 | 945.95 | 88
944 | 128 | 114.5412 | 294.6 | 13.45879 | 4.342564e-16 | 8.339007e-10 | 4.901566e-38 | 5.218544e-74 | 0.0003388526 | 0.0003388535 | 13.45845 | 181.13 | 946 | 107
944.05 | 97 | 114.3652 | 294.55 | -17.36524 | 7.112746e-16 | 1.232439e-09 | 1.01083e-37 | 1.423352e-73 | 0.0004407912 | 0.0004407924 | -17.36568 | 301.5669 | 966 | 33
944.1 | 108 | 114.1893 | 294.5 | -6.189276 | 1.161615e-15 | 1.816146e-09 | 2.078527e-37 | 3.870877e-73 | 0.0005717274 | 0.0005717292 | -6.189848 | 38.31422 | 966.05 | 43
944.15 | 131 | 114.0133 | 294.45 | 16.98669 | 1.891566e-15 | 2.668518e-09 | 4.261547e-37 | 1.04964e-72 | 0.0007393993 | 0.000739402 | 16.98595 | 288.5225 | 966.1 | 40
944.2 | 113 | 113.8373 | 294.4 | -0.8373454 | 3.071246e-15 | 3.90952e-09 | 8.711898e-37 | 2.837955e-72 | 0.0009534615 | 0.0009534654 | -0.8382989 | 0.702745 | 966.15 | 41
944.25 | 121 | 113.6614 | 294.35 | 7.33862 | 4.972121e-15 | 5.710981e-09 | 1.775793e-36 | 7.65076e-72 | 0.001225918 | 0.001225923 | 7.337394 | 53.83735 | 966.2 | 43
944.3 | 93 | 113.4854 | 294.3 | -20.48541 | 8.026069e-15 | 8.318251e-09 | 3.609158e-36 | 2.056542e-71 | 0.001571641 | 0.001571649 | -20.48699 | 419.7166 | 966.25 | 31
944.35 | 101 | 113.3094 | 294.25 | -12.30945 | 1.291808e-14 | 1.208057e-08 | 7.313974e-36 | 5.511943e-71 | 0.002008998 | 0.00200901 | -12.31146 | 151.572 | 966.3 | 32
944.4 | 118 | 113.1335 | 294.2 | 4.866516 | 2.073133e-14 | 1.74935e-08 | 1.477866e-35 | 1.473011e-70 | 0.002560588 | 0.002560605 | 4.863955 | 23.65806 | 966.35 | 27
944.45 | 112 | 112.9575 | 294.15 | -0.9575187 | 3.317343e-14 | 2.525807e-08 | 2.977492e-35 | 3.925012e-70 | 0.003254122 | 0.003254147 | -0.9607728 | 0.9230844 | 966.4 | 38
944.5 | 102 | 112.7816 | 294.1 | -10.78155 | 5.292826e-14 | 3.636281e-08 | 5.981364e-35 | 1.042822e-69 | 0.004123462 | 0.004123499 | -10.78568 | 116.3308 | 966.45 | 40
944.55 | 129 | 112.6056 | 294.05 | 16.39441 | 8.420131e-14 | 5.21974e-08 | 1.198075e-34 | 2.76257e-69 | 0.005209838 | 0.00520989 | 16.3892 | 268.6059 | 966.5 | 37
944.6 | 116 | 112.4296 | 294 | 3.570377 | 1.335624e-13 | 7.470923e-08 | 2.392773e-34 | 7.297103e-69 | 0.006563273 | 0.006563347 | 3.563814 | 12.70077 | 966.55 | 34
944.65 | 116 | 112.2537 | 293.95 | 3.746343 | 2.112435e-13 | 1.066188e-07 | 4.764893e-34 | 1.92186e-68 | 0.008244241 | 0.008244348 | 3.738098 | 13.97338 | 966.6 | 36
944.7 | 99 | 112.0777 | 293.9 | -13.07769 | 3.331322e-13 | 1.517145e-07 | 9.461039e-34 | 5.046925e-68 | 0.01032559 | 0.01032574 | -13.08802 | 171.2962 | 966.65 | 32
944.75 | 101 | 111.9017 | 293.85 | -10.90173 | 5.238222e-13 | 2.152557e-07 | 1.873089e-33 | 1.321497e-67 | 0.01289476 | 0.01289497 | -10.91462 | 119.129 | 966.7 | 24
944.8 | 118 | 111.7258 | 293.8 | 6.274239 | 8.212686e-13 | 3.045202e-07 | 3.697534e-33 | 3.450161e-67 | 0.0160563 | 0.0160566 | 6.258182 | 39.16484 | 966.75 | 43
944.85 | 106 | 111.5498 | 293.75 | -5.549796 | 1.283868e-12 | 4.295479e-07 | 7.277797e-33 | 8.981452e-67 | 0.01993479 | 0.01993522 | -5.569731 | 31.0219 | 966.8 | 31
944.9 | 98 | 111.3738 | 293.7 | -13.37383 | 2.001197e-12 | 6.041448e-07 | 1.428307e-32 | 2.331245e-66 | 0.02467812 | 0.02467872 | -13.39851 | 179.5201 | 966.85 | 33
944.95 | 107 | 111.1979 | 293.65 | -4.197865 | 3.110235e-12 | 8.472364e-07 | 2.794972e-32 | 6.033414e-66 | 0.03046116 | 0.03046201 | -4.228327 | 17.87875 | 966.9 | 30
945 | 118 | 111.0219 | 293.6 | 6.9781 | 4.819818e-12 | 1.184683e-06 | 5.453398e-32 | 1.556942e-65 | 0.03748994 | 0.03749113 | 6.940609 | 48.17205 | 966.95 | 41
945.05 | 94 | 110.8459 | 293.55 | -16.84593 | 7.447354e-12 | 1.65171e-06 | 1.06094e-31 | 4.006044e-65 | 0.04600628 | 0.04600793 | -16.89194 | 285.3377 | 967 | 34
945.1 | 121 | 110.67 | 293.5 | 10.33003 | 1.14738e-11 | 2.296145e-06 | 2.058016e-31 | 1.027763e-64 | 0.05629288 | 0.05629518 | 10.27374 | 105.5496
945.15 | 108 | 110.494 | 293.45 | -2.494004 | 1.762572e-11 | 3.182723e-06 | 3.980527e-31 | 2.629084e-64 | 0.06867899 | 0.06868217 | -2.562686 | 6.56736
945.2 | 105 | 110.318 | 293.4 | -5.318038 | 2.699729e-11 | 4.398782e-06 | 7.676556e-31 | 6.705787e-64 | 0.0835465 | 0.0835509 | -5.401589 | 29.17717
945.25 | 98 | 110.1421 | 293.35 | -12.14207 | 4.123136e-11 | 6.061778e-06 | 1.476136e-30 | 1.705411e-63 | 0.1013367 | 0.1013427 | -12.24342 | 149.9012
945.3 | 109 | 109.9661 | 293.3 | -0.9661078 | 6.278691e-11 | 8.329169e-06 | 2.830219e-30 | 4.324566e-63 | 0.1225573 | 0.1225656 | -1.088673 | 1.18521
945.35 | 125 | 109.7901 | 293.25 | 15.20986 | 9.533329e-11 | 1.141136e-05 | 5.410632e-30 | 1.093427e-62 | 0.1477902 | 0.1478016 | 15.06206 | 226.8655
945.4 | 116 | 109.6142 | 293.2 | 6.385823 | 1.443292e-10 | 1.55886e-05 | 1.031359e-29 | 2.756585e-62 | 0.1776994 | 0.177715 | 6.208108 | 38.5406
945.45 | 123 | 109.4382 | 293.15 | 13.56179 | 2.178701e-10 | 2.123297e-05 | 1.960224e-29 | 6.929259e-62 | 0.2130397 | 0.2130609 | 13.34873 | 178.1885
945.5 | 106 | 109.2622 | 293.1 | -3.262246 | 3.279254e-10 | 2.883689e-05 | 3.714802e-29 | 1.736746e-61 | 0.2546649 | 0.2546937 | -3.51694 | 12.36887
945.55 | 121 | 109.0863 | 293.05 | 11.91372 | 4.921377e-10 | 3.904991e-05 | 7.019394e-29 | 4.3403e-61 | 0.3035369 | 0.303576 | 11.61014 | 134.7954
945.6 | 110 | 108.9103 | 293 | 1.089684 | 7.364313e-10 | 5.272612e-05 | 1.322506e-28 | 1.081527e-60 | 0.3607348 | 0.3607876 | 0.7288967 | 0.5312904
945.65 | 110 | 108.7344 | 292.95 | 1.26565 | 1.098783e-09 | 7.098483e-05 | 2.484446e-28 | 2.68713e-60 | 0.4274631 | 0.4275341 | 0.8381156 | 0.7024377
945.7 | 109 | 108.5584 | 292.9 | 0.441615 | 1.634652e-09 | 9.528824e-05 | 4.65367e-28 | 6.656934e-60 | 0.5050602 | 0.5051555 | -0.06354055 | 0.004037402
945.75 | 112 | 108.3824 | 292.85 | 3.61758 | 2.424783e-09 | 0.0001275402 | 8.691516e-28 | 1.644348e-59 | 0.5950066 | 0.5951341 | 3.022446 | 9.135181
945.8 | 107 | 108.2065 | 292.8 | -1.206454 | 3.586366e-09 | 0.0001702115 | 1.618563e-27 | 4.049928e-59 | 0.6989311 | 0.6991013 | -1.905556 | 3.631142
945.85 | 92 | 108.0305 | 292.75 | -16.03049 | 5.288959e-09 | 0.0002264981 | 3.005368e-27 | 9.94569e-59 | 0.8186174 | 0.8188439 | -16.84933 | 283.9
945.9 | 115 | 107.8545 | 292.7 | 7.145476 | 7.777139e-09 | 0.0003005207 | 5.56416e-27 | 2.435322e-58 | 0.9560081 | 0.9563086 | 6.189168 | 38.3058
945.95 | 88 | 107.6786 | 292.65 | -19.67856 | 1.140259e-08 | 0.0003975743 | 1.027154e-26 | 5.945824e-58 | 1.113208 | 1.113605 | -20.79216 | 432.3141
946 | 107 | 107.5026 | 292.6 | -0.502593 | 1.666945e-08 | 0.0005244404 | 1.890627e-26 | 1.447444e-57 | 1.292483 | 1.293008 | -1.7956 | 3.224181
946.05 | 91 | 107.3266 | 292.55 | -16.32663 | 2.429813e-08 | 0.0006897759 | 3.469843e-26 | 3.513381e-57 | 1.496262 | 1.496951 | -17.82358 | 317.68
946.1 | 111 | 107.1507 | 292.5 | 3.849338 | 3.531495e-08 | 0.0009045944 | 6.349624e-26 | 8.503211e-57 | 1.727127 | 1.728031 | 2.121306 | 4.499941
946.15 | 114 | 106.9747 | 292.45 | 7.025303 | 5.117741e-08 | 0.001182861 | 1.158564e-25 | 2.051987e-56 | 1.98781 | 1.988993 | 5.03631 | 25.36442
946.2 | 102 | 106.7987 | 292.4 | -4.798732 | 7.394896e-08 | 0.001542225 | 2.107785e-25 | 4.937422e-56 | 2.28118 | 2.282723 | -7.081454 | 50.14699
946.25 | 88 | 106.6228 | 292.35 | -18.62277 | 1.065417e-07 | 0.002004913 | 3.823547e-25 | 1.184568e-55 | 2.610227 | 2.612233 | -21.235 | 450.9252
946.3 | 94 | 106.4468 | 292.3 | -12.4468 | 1.530529e-07 | 0.002598828 | 6.91577e-25 | 2.833699e-55 | 2.978044 | 2.980643 | -15.42744 | 238.006
946.35 | 103 | 106.2708 | 292.25 | -3.270836 | 2.192287e-07 | 0.003358872 | 1.247236e-24 | 6.758984e-55 | 3.387801 | 3.39116 | -6.661995 | 44.38218
946.4 | 137 | 106.0949 | 292.2 | 30.90513 | 3.13103e-07 | 0.00432856 | 2.242802e-24 | 1.607471e-54 | 3.842719 | 3.847048 | 27.05808 | 732.1398
946.45 | 108 | 105.9189 | 292.15 | 2.081095 | 4.458728e-07 | 0.005561955 | 4.021306e-24 | 3.811877e-54 | 4.346037 | 4.3516 | -2.270504 | 5.15519
946.5 | 107 | 105.7429 | 292.1 | 1.257061 | 6.330949e-07 | 0.007125994 | 7.189148e-24 | 9.012985e-54 | 4.900972 | 4.908099 | -3.651038 | 13.33008
946.55 | 110 | 105.567 | 292.05 | 4.433026 | 8.96315e-07 | 0.009103271 | 1.281509e-23 | 2.12487e-53 | 5.510678 | 5.519783 | -1.086757 | 1.18104
946.6 | 99 | 105.391 | 292 | -6.391009 | 1.26528e-06 | 0.01159534 | 2.277718e-23 | 4.994939e-53 | 6.178199 | 6.189796 | -12.5808 | 158.2766
946.65 | 127 | 105.215 | 291.95 | 21.78496 | 1.780928e-06 | 0.01472664 | 4.036567e-23 | 1.170744e-52 | 6.906416 | 6.921145 | 14.86381 | 220.9329
946.7 | 111 | 105.0391 | 291.9 | 5.960922 | 2.499426e-06 | 0.01864909 | 7.132774e-23 | 2.736074e-52 | 7.697995 | 7.716647 | -1.755725 | 3.08257
946.75 | 113 | 104.8631 | 291.85 | 8.136887 | 3.497585e-06 | 0.02354755 | 1.256721e-22 | 6.375698e-52 | 8.555325 | 8.578876 | -0.441989 | 0.1953543
946.8 | 122 | 104.6871 | 291.8 | 17.31285 | 4.880116e-06 | 0.02964612 | 2.207766e-22 | 1.481363e-51 | 9.48046 | 9.510111 | 7.802741 | 60.88277
946.85 | 109 | 104.5112 | 291.75 | 4.488818 | 6.789317e-06 | 0.03721551 | 3.867243e-22 | 3.431859e-51 | 10.47506 | 10.51228 | -6.02346 | 36.28207
946.9 | 119 | 104.3352 | 291.7 | 14.66478 | 9.417943e-06 | 0.04658156 | 6.754354e-22 | 7.92741e-51 | 11.5403 | 11.5869 | 3.077888 | 9.473392
946.95 | 105 | 104.1593 | 291.65 | 0.8407486 | 1.302627e-05 | 0.05813507 | 1.176252e-21 | 1.825859e-50 | 12.67688 | 12.73502 | -11.89427 | 141.4738
947 | 122 | 103.9833 | 291.6 | 18.01671 | 1.796462e-05 | 0.07234297 | 2.042446e-21 | 4.193119e-50 | 13.88485 | 13.95721 | 4.059503 | 16.47957
947.05 | 120 | 103.8073 | 291.55 | 16.19268 | 2.470302e-05 | 0.08976118 | 3.536185e-21 | 9.601544e-50 | 15.16366 | 15.25345 | 0.939229 | 0.8821512
947.1 | 111 | 103.6314 | 291.5 | 7.368645 | 3.387007e-05 | 0.111049 | 6.104546e-21 | 2.192194e-49 | 16.51206 | 16.62314 | -9.254494 | 85.64567
947.15 | 126 | 103.4554 | 291.45 | 22.54461 | 4.630374e-05 | 0.1369856 | 1.050766e-20 | 4.99058e-49 | 17.92801 | 18.06505 | 4.479565 | 20.0665
947.2 | 104 | 103.2794 | 291.4 | 0.7205753 | 6.311755e-05 | 0.1684881 | 1.803401e-20 | 1.13281e-48 | 19.40873 | 19.57728 | -18.85671 | 355.5755
947.25 | 123 | 103.1035 | 291.35 | 19.89654 | 8.578635e-05 | 0.2066319 | 3.08612e-20 | 2.563876e-48 | 20.95059 | 21.15731 | -1.260766 | 1.589531
947.3 | 126 | 102.9275 | 291.3 | 23.07251 | 0.0001162573 | 0.2526735 | 5.265835e-20 | 5.785901e-48 | 22.5491 | 22.80189 | 0.2706121 | 0.07323089
947.35 | 117 | 102.7515 | 291.25 | 14.24847 | 0.0001570928 | 0.3080746 | 8.958922e-20 | 1.301904e-47 | 24.19894 | 24.50717 | -10.2587 | 105.241
947.4 | 123 | 102.5756 | 291.2 | 20.42444 | 0.000211654 | 0.3745296 | 1.519771e-19 | 2.92093e-47 | 25.8939 | 26.26864 | -5.844204 | 34.15472
947.45 | 130 | 102.3996 | 291.15 | 27.6004 | 0.0002843352 | 0.4539944 | 2.570602e-19 | 6.534271e-47 | 27.62693 | 28.0812 | -0.4808023 | 0.2311709
947.5 | 131 | 102.2236 | 291.1 | 28.77637 | 0.000380863 | 0.5487175 | 4.335361e-19 | 1.457496e-46 | 29.39014 | 29.93924 | -1.162873 | 1.352272
947.55 | 123 | 102.0477 | 291.05 | 20.95233 | 0.0005086756 | 0.6612735 | 7.290375e-19 | 3.24154e-46 | 31.17488 | 31.83666 | -10.88433 | 118.4687
947.6 | 125 | 101.8717 | 291 | 23.1283 | 0.000677403 | 0.794598 | 1.222386e-18 | 7.188354e-46 | 32.97175 | 33.76702 | -10.63872 | 113.1825
947.65 | 143 | 101.6957 | 290.95 | 41.30426 | 0.0008994713 | 0.9520239 | 2.043624e-18 | 1.589431e-45 | 34.77068 | 35.7236 | 5.580665 | 31.14382
947.7 | 130 | 101.5198 | 290.9 | 28.48023 | 0.001190862 | 1.137319 | 3.406651e-18 | 3.50419e-45 | 36.56102 | 37.69953 | -9.219301 | 84.99552
947.75 | 139 | 101.3438 | 290.85 | 37.65619 | 0.001572062 | 1.354723 | 5.66224e-18 | 7.703141e-45 | 38.33165 | 39.68794 | -2.031751 | 4.128011
947.8 | 148 | 101.1678 | 290.8 | 46.83216 | 0.002069245 | 1.608989 | 9.38389e-18 | 1.688426e-44 | 40.07105 | 41.68211 | 5.150052 | 26.52303
947.85 | 141 | 100.9919 | 290.75 | 40.00812 | 0.00271574 | 1.905414 | 1.550642e-17 | 3.690033e-44 | 41.76745 | 43.67558 | -3.667454 | 13.45022
947.9 | 134 | 100.8159 | 290.7 | 33.18409 | 0.003553845 | 2.249883 | 2.554902e-17 | 8.041043e-44 | 43.40894 | 45.66238 | -12.47829 | 155.7077
947.95 | 147 | 100.6399 | 290.65 | 46.36006 | 0.00463706 | 2.648892 | 4.197309e-17 | 1.747144e-43 | 44.98363 | 47.63715 | -1.277099 | 1.630982
948 | 167 | 100.464 | 290.6 | 66.53602 | 0.00603283 | 3.109588 | 6.875458e-17 | 3.785113e-43 | 46.47974 | 49.59536 | 16.94066 | 286.9858
948.05 | 150 | 100.288 | 290.55 | 49.71199 | 0.007825883 | 3.639781 | 1.122965e-16 | 8.176418e-43 | 47.88583 | 51.53344 | -1.821451 | 3.317682
948.1 | 151 | 100.112 | 290.5 | 50.88795 | 0.01012231 | 4.247973 | 1.828795e-16 | 1.761089e-42 | 49.19085 | 53.44895 | -2.560993 | 6.558688
948.15 | 141 | 99.93608 | 290.45 | 41.06392 | 0.01305449 | 4.943361 | 2.969599e-16 | 3.782105e-42 | 50.38435 | 55.34076 | -14.27685 | 203.8283
948.2 | 160 | 99.76012 | 290.4 | 60.23988 | 0.01678705 | 5.735837 | 4.808001e-16 | 8.098786e-42 | 51.45659 | 57.20921 | 3.03067 | 9.184964
948.25 | 165 | 99.58415 | 290.35 | 65.41585 | 0.02152399 | 6.635985 | 7.761851e-16 | 1.72918e-41 | 52.39868 | 59.05619 | 6.359661 | 40.44528
948.3 | 164 | 99.40819 | 290.3 | 64.59181 | 0.02751726 | 7.655048 | 1.249396e-15 | 3.681244e-41 | 53.2027 | 60.88527 | 3.706544 | 13.73847
948.35 | 191 | 99.23222 | 290.25 | 91.76778 | 0.03507693 | 8.804902 | 2.005252e-15 | 7.814171e-41 | 53.86183 | 62.70181 | 29.06597 | 844.8307
948.4 | 188 | 99.05626 | 290.2 | 88.94374 | 0.04458328 | 10.09799 | 3.209015e-15 | 1.653885e-40 | 54.37039 | 64.51297 | 24.43077 | 596.8626
948.45 | 163 | 98.88029 | 290.15 | 64.11971 | 0.05650104 | 11.54728 | 5.120455e-15 | 3.490291e-40 | 54.72401 | 66.32779 | -2.208081 | 4.87562
948.5 | 181 | 98.70433 | 290.1 | 82.29567 | 0.07139617 | 13.16614 | 8.146657e-15 | 7.344327e-40 | 54.9196 | 68.15713 | 14.13855 | 199.8985
948.55 | 160 | 98.52836 | 290.05 | 61.47164 | 0.08995543 | 14.96825 | 1.292362e-14 | 1.540907e-39 | 54.95545 | 70.01365 | -8.542015 | 72.96602
948.6 | 180 | 98.35239 | 290 | 81.64761 | 0.1130092 | 16.96749 | 2.044199e-14 | 3.223553e-39 | 54.83126 | 71.91176 | 9.735843 | 94.78664
948.65 | 174 | 98.17643 | 289.95 | 75.82357 | 0.141558 | 19.17778 | 3.224008e-14 | 6.723993e-39 | 54.54811 | 73.86745 | 1.956123 | 3.826416
948.7 | 164 | 98.00046 | 289.9 | 65.99954 | 0.1768027 | 21.6129 | 5.069942e-14 | 1.398472e-38 | 54.10846 | 75.89816 | -9.898629 | 97.98285
948.75 | 178 | 97.8245 | 289.85 | 80.1755 | 0.2201798 | 24.28632 | 7.949576e-14 | 2.900108e-38 | 53.51613 | 78.02263 | 2.15287 | 4.634851
948.8 | 172 | 97.64853 | 289.8 | 74.35147 | 0.2734009 | 27.211 | 1.242851e-13 | 5.99665e-38 | 52.77621 | 80.26061 | -5.909144 | 34.91798
948.85 | 188 | 97.47257 | 289.75 | 90.52743 | 0.3384983 | 30.39913 | 1.937438e-13 | 1.236338e-37 | 51.89503 | 82.63266 | 7.894773 | 62.32743
948.9 | 213 | 97.2966 | 289.7 | 115.7034 | 0.4178757 | 33.86195 | 3.011417e-13 | 2.541556e-37 | 50.88003 | 85.15985 | 30.54355 | 932.9084
948.95 | 189 | 97.12064 | 289.65 | 91.87936 | 0.5143653 | 37.60942 | 4.667108e-13 | 5.209502e-37 | 49.73967 | 87.86346 | 4.015904 | 16.12749
949 | 187 | 96.94467 | 289.6 | 90.05533 | 0.631292 | 41.65004 | 7.212052e-13 | 1.064699e-36 | 48.48333 | 90.76467 | -0.7093417 | 0.5031657
949.05 | 197 | 96.76871 | 289.55 | 100.2313 | 0.7725435 | 45.99051 | 1.11123e-12 | 2.169658e-36 | 47.12117 | 93.88423 | 6.347065 | 40.28524
949.1 | 186 | 96.59274 | 289.5 | 89.40726 | 0.9426481 | 50.63549 | 1.707194e-12 | 4.40849e-36 | 45.66397 | 97.24212 | -7.834858 | 61.385
949.15 | 168 | 96.41678 | 289.45 | 71.58322 | 1.14686 | 55.58734 | 2.615146e-12 | 8.93146e-36 | 44.12303 | 100.8572 | -29.27401 | 856.9674
949.2 | 213 | 96.24081 | 289.4 | 116.7592 | 1.391249 | 60.84582 | 3.994322e-12 | 1.804218e-35 | 42.50999 | 104.7471 | 12.01213 | 144.2914
949.25 | 214 | 96.06485 | 289.35 | 117.9352 | 1.682804 | 66.40788 | 6.083088e-12 | 3.63404e-35 | 40.8367 | 108.9274 | 9.007774 | 81.14
949.3 | 225 | 95.88888 | 289.3 | 129.1111 | 2.029534 | 72.26741 | 9.237176e-12 | 7.298344e-35 | 39.11509 | 113.412 | 15.69909 | 246.4615
949.35 | 187 | 95.71291 | 289.25 | 91.28709 | 2.44058 | 78.41504 | 1.398583e-11 | 1.46148e-34 | 37.357 | 118.2126 | -26.92553 | 724.9843
949.4 | 224 | 95.53695 | 289.2 | 128.4631 | 2.926333 | 84.83797 | 2.111405e-11 | 2.91807e-34 | 35.57408 | 123.3384 | 5.124666 | 26.2622
949.45 | 197 | 95.36098 | 289.15 | 101.639 | 3.498553 | 91.51982 | 3.178254e-11 | 5.809414e-34 | 33.77765 | 128.796 | -27.15701 | 737.5033
949.5 | 230 | 95.18502 | 289.1 | 134.815 | 4.170492 | 98.44057 | 4.770235e-11 | 1.153196e-33 | 31.97858 | 134.5896 | 0.2253403 | 0.05077825
949.55 | 199 | 95.00905 | 289.05 | 103.9909 | 4.957013 | 105.5765 | 7.138796e-11 | 2.282484e-33 | 30.18721 | 140.7207 | -36.72973 | 1349.073
949.6 | 220 | 94.83309 | 289 | 125.1669 | 5.874716 | 112.9 | 1.065232e-10 | 4.504499e-33 | 28.41324 | 147.188 | -22.02106 | 484.9272
949.65 | 268 | 94.65712 | 288.95 | 173.3429 | 6.942049 | 120.3802 | 1.584884e-10 | 8.863785e-33 | 26.66567 | 153.9879 | 19.35497 | 374.6149
949.7 | 261 | 94.48116 | 288.9 | 166.5188 | 8.17942 | 127.9823 | 2.351173e-10 | 1.739106e-32 | 24.95274 | 161.1145 | 5.40435 | 29.207
949.75 | 252 | 94.30519 | 288.85 | 157.6948 | 9.609291 | 135.6685 | 3.47781e-10 | 3.402254e-32 | 23.28188 | 168.5597 | -10.86487 | 118.0453
949.8 | 255 | 94.12923 | 288.8 | 160.8708 | 11.25626 | 143.3977 | 5.129336e-10 | 6.636538e-32 | 21.65968 | 176.3136 | -15.44282 | 238.4807
949.85 | 275 | 93.95326 | 288.75 | 181.0467 | 13.14713 | 151.126 | 7.543109e-10 | 1.290774e-31 | 20.09184 | 184.3649 | -3.318207 | 11.0105
949.9 | 271 | 93.7773 | 288.7 | 177.2227 | 15.31094 | 158.8072 | 1.106047e-09 | 2.503186e-31 | 18.58325 | 192.7014 | -15.47868 | 239.5895
949.95 | 301 | 93.60133 | 288.65 | 207.3987 | 17.77898 | 166.3931 | 1.617078e-09 | 4.840275e-31 | 17.1379 | 201.3099 | 6.088722 | 37.07253
950 | 309 | 93.42537 | 288.6 | 215.5746 | 20.58476 | 173.8338 | 2.35734e-09 | 9.332132e-31 | 15.75896 | 210.1776 | 5.39708 | 29.12847
950.05 | 292 | 93.2494 | 288.55 | 198.7506 | 23.76395 | 181.0787 | 3.426475e-09 | 1.794014e-30 | 14.44879 | 219.2915 | -20.54087 | 421.9272
950.1 | 329 | 93.07343 | 288.5 | 235.9266 | 27.3543 | 188.0765 | 4.966003e-09 | 3.438782e-30 | 13.20898 | 228.6398 | 7.286774 | 53.09707
950.15 | 313 | 92.89747 | 288.45 | 220.1025 | 31.39544 | 194.7761 | 7.176296e-09 | 6.572302e-30 | 12.04041 | 238.212 | -18.10943 | 327.9516
950.2 | 352 | 92.7215 | 288.4 | 259.2785 | 35.92871 | 201.1272 | 1.034017e-08 | 1.252462e-29 | 10.94327 | 247.9992 | 11.2793 | 127.2226
950.25 | 361 | 92.54554 | 288.35 | 268.4545 | 40.99686 | 207.0809 | 1.485556e-08 | 2.379827e-29 | 9.917157 | 257.9949 | 10.45956 | 109.4024
950.3 | 361 | 92.36957 | 288.3 | 268.6304 | 46.64377 | 212.5902 | 2.128063e-08 | 4.508793e-29 | 8.961097 | 268.195 | 0.4353833 | 0.1895586
950.35 | 378 | 92.19361 | 288.25 | 285.8064 | 52.91401 | 217.6108 | 3.039583e-08 | 8.517444e-29 | 8.073636 | 278.5984 | 7.207973 | 51.95487
950.4 | 377 | 92.01764 | 288.2 | 284.9824 | 59.85242 | 222.1016 | 4.328899e-08 | 1.604325e-28 | 7.252892 | 289.2069 | -4.224514 | 17.84652
950.45 | 396 | 91.84168 | 288.15 | 304.1583 | 67.50357 | 226.0252 | 6.147165e-08 | 3.01307e-28 | 6.496616 | 300.0254 | 4.132942 | 17.08121
950.5 | 446 | 91.66571 | 288.1 | 354.3343 | 75.9112 | 229.3486 | 8.703749e-08 | 5.642353e-28 | 5.802261 | 311.0621 | 43.27223 | 1872.486
950.55 | 403 | 91.48975 | 288.05 | 311.5103 | 85.11752 | 232.0435 | 1.228774e-07 | 1.053526e-27 | 5.167034 | 322.328 | -10.81777 | 117.0241
950.6 | 457 | 91.31378 | 288 | 365.6862 | 95.16254 | 234.0866 | 1.729702e-07 | 1.961392e-27 | 4.587958 | 333.8371 | 31.84908 | 1014.364
950.65 | 443 | 91.13782 | 287.95 | 351.8622 | 106.0833 | 235.4604 | 2.427755e-07 | 3.640972e-27 | 4.061921 | 345.6057 | 6.256503 | 39.14382
950.7 | 441 | 90.96185 | 287.9 | 350.0381 | 117.9132 | 236.1529 | 3.397601e-07 | 6.73914e-27 | 3.58573 | 357.6518 | -7.61362 | 57.96721
950.75 | 476 | 90.78589 | 287.85 | 385.2141 | 130.6807 | 236.1579 | 4.741044e-07 | 1.243728e-26 | 3.156151 | 369.9948 | 15.21932 | 231.6277
950.8 | 498 | 90.60992 | 287.8 | 407.3901 | 144.4091 | 235.4756 | 6.596439e-07 | 2.288657e-26 | 2.76995 | 382.6547 | 24.73542 | 611.8408
950.85 | 497 | 90.43395 | 287.75 | 406.566 | 159.1153 | 234.1118 | 9.151223e-07 | 4.199231e-26 | 2.42393 | 395.651 | 10.91509 | 119.1392
950.9 | 476 | 90.25799 | 287.7 | 385.742 | 174.8087 | 232.0783 | 1.265851e-06 | 7.682329e-26 | 2.11496 | 409.002 | -23.25999 | 541.027
950.95 | 517 | 90.08202 | 287.65 | 426.918 | 191.4909 | 229.3929 | 1.745904e-06 | 1.401361e-25 | 1.840003 | 422.7239 | 4.194112 | 17.59058
951 | 529 | 89.90606 | 287.6 | 439.0939 | 209.1546 | 226.0786 | 2.400999e-06 | 2.548832e-25 | 1.596131 | 436.8293 | 2.26461 | 5.12846
951.05 | 575 | 89.73009 | 287.55 | 485.2699 | 227.7827 | 222.1636 | 3.292286e-06 | 4.622388e-25 | 1.380552 | 451.3268 | 33.9431 | 1152.134
951.1 | 513 | 89.55413 | 287.5 | 423.4459 | 247.3478 | 217.6809 | 4.501293e-06 | 8.358447e-25 | 1.190614 | 466.2192 | -42.77337 | 1829.561
951.15 | 565 | 89.37816 | 287.45 | 475.6218 | 267.8115 | 212.6678 | 6.136362e-06 | 1.507019e-24 | 1.023819 | 481.5031 | -5.881293 | 34.58961
951.2 | 565 | 89.2022 | 287.4 | 475.7978 | 289.1243 | 207.1654 | 8.34101e-06 | 2.709231e-24 | 0.8778284 | 497.1675 | -21.36968 | 456.6632
951.25 | 644 | 89.02623 | 287.35 | 554.9738 | 311.2246 | 201.2179 | 1.130473e-05 | 4.85632e-24 | 0.7504641 | 513.193 | 41.78082 | 1745.637
951.3 | 640 | 88.85027 | 287.3 | 551.1497 | 334.039 | 194.8723 | 1.527693e-05 | 8.679656e-24 | 0.6397116 | 529.551 | 21.59868 | 466.5032
951.35 | 612 | 88.6743 | 287.25 | 523.3257 | 357.4823 | 188.1775 | 2.058476e-05 | 1.546792e-23 | 0.5437165 | 546.2035 | -22.87781 | 523.394
951.4 | 645 | 88.49834 | 287.2 | 556.5017 | 381.4573 | 181.1837 | 2.765601e-05 | 2.748496e-23 | 0.4607813 | 563.1018 | -6.600125 | 43.56165
951.45 | 661 | 88.32237 | 287.15 | 572.6776 | 405.8553 | 173.9421 | 3.704822e-05 | 4.86959e-23 | 0.3893599 | 580.1868 | -7.509202 | 56.38811
951.5 | 694 | 88.1464 | 287.1 | 605.8536 | 430.557 | 166.5039 | 4.948563e-05 | 8.602481e-23 | 0.3280512 | 597.3889 | 8.464658 | 71.65044
951.55 | 661 | 87.97044 | 287.05 | 573.0296 | 455.4325 | 158.9197 | 6.5906e-05 | 1.515267e-22 | 0.2755916 | 614.6279 | -41.59836 | 1730.424
951.6 | 699 | 87.79447 | 287 | 611.2055 | 480.343 | 151.2396 | 8.751948e-05 | 2.661267e-22 | 0.2308471 | 631.8135 | -20.60798 | 424.6887
951.65 | 756 | 87.61851 | 286.95 | 668.3815 | 505.1413 | 143.5116 | 0.0001158827 | 4.660385e-22 | 0.1928043 | 648.8459 | 19.53564 | 381.6411
951.7 | 694 | 87.44254 | 286.9 | 606.5575 | 529.6736 | 135.7821 | 0.0001529912 | 8.137465e-22 | 0.1605622 | 665.6165 | -59.05902 | 3487.968
951.75 | 766 | 87.26658 | 286.85 | 678.7334 | 553.7807 | 128.095 | 0.0002013948 | 1.416741e-21 | 0.1333226 | 682.0093 | -3.27583 | 10.73106
951.8 | 743 | 87.09061 | 286.8 | 655.9094 | 577.2996 | 120.4914 | 0.0002643408 | 2.459382e-21 | 0.110382 | 697.9017 | -41.99228 | 1763.351
951.85 | 779 | 86.91465 | 286.75 | 692.0854 | 600.0657 | 113.0092 | 0.0003459506 | 4.256919e-21 | 0.09112269 | 713.1663 | -21.08094 | 444.4062
951.9 | 825 | 86.73868 | 286.7 | 738.2613 | 621.9139 | 105.683 | 0.0004514379 | 7.346811e-21 | 0.0750048 | 727.6724 | 10.58887 | 112.1242
951.95 | 857 | 86.56272 | 286.65 | 770.4373 | 642.6815 | 98.54418 | 0.0005873756 | 1.26426e-20 | 0.06155815 | 741.2879 | 29.14942 | 849.6884
952 | 869 | 86.38675 | 286.6 | 782.6132 | 662.2094 | 91.62009 | 0.0007620226 | 2.169241e-20 | 0.05037512 | 753.8807 | 28.73258 | 825.5613
952.05 | 867 | 86.21079 | 286.55 | 780.7892 | 680.3446 | 84.93456 | 0.0009857205 | 3.711191e-20 | 0.04110367 | 765.3212 | 15.46799 | 239.2588
952.1 | 803 | 86.03482 | 286.5 | 716.9652 | 696.9418 | 78.50769 | 0.001271375 | 6.330715e-20 | 0.03344099 | 775.4842 | -58.519 | 3424.473
952.15 | 909 | 85.85886 | 286.45 | 823.1411 | 711.8657 | 72.3559 | 0.001635038 | 1.076778e-19 | 0.02712762 | 784.2504 | 38.89075 | 1512.49
952.2 | 908 | 85.68289 | 286.4 | 822.3171 | 724.9928 | 66.49205 | 0.002096601 | 1.826139e-19 | 0.0219421 | 791.5089 | 30.80822 | 949.1466
952.25 | 855 | 85.50692 | 286.35 | 769.4931 | 736.2127 | 60.92556 | 0.002680636 | 3.087986e-19 | 0.01769615 | 797.1586 | -27.66557 | 765.3839
952.3 | 895 | 85.33096 | 286.3 | 809.669 | 745.4301 | 55.66258 | 0.003417384 | 5.206561e-19 | 0.01423028 | 801.1104 | 8.558673 | 73.25089
952.35 | 919 | 85.15499 | 286.25 | 833.845 | 752.566 | 50.70621 | 0.004343941 | 8.753073e-19 | 0.01140991 | 803.288 | 30.55703 | 933.7321
952.4 | 936 | 84.97903 | 286.2 | 851.021 | 757.5587 | 46.05672 | 0.005505642 | 1.46725e-18 | 0.009121888 | 803.63 | 47.39097 | 2245.904
952.45 | 896 | 84.80306 | 286.15 | 811.1969 | 760.3647 | 41.71179 | 0.006957705 | 2.452346e-18 | 0.007271457 | 802.0907 | 9.10621 | 82.92306
952.5 | 925 | 84.6271 | 286.1 | 840.3729 | 760.9597 | 37.6668 | 0.008767144 | 4.086894e-18 | 0.005779524 | 798.641 | 41.73187 | 1741.549
952.55 | 843 | 84.45113 | 286.05 | 758.5489 | 759.3384 | 33.91506 | 0.01101499 | 6.791083e-18 | 0.00458033 | 793.2691 | -34.72019 | 1205.491
952.6 | 840 | 84.27517 | 286 | 755.7248 | 755.515 | 30.44812 | 0.0137989 | 1.125171e-17 | 0.003619391 | 785.9805 | -30.25571 | 915.4078
952.65 | 850 | 84.0992 | 285.95 | 765.9008 | 749.5228 | 27.25602 | 0.01723608 | 1.858799e-17 | 0.002851729 | 776.7989 | -10.89809 | 118.7683
952.7 | 839 | 83.92324 | 285.9 | 755.0768 | 741.4137 | 24.32755 | 0.02146677 | 3.061823e-17 | 0.002240345 | 765.7649 | -10.68817 | 114.2371
952.75 | 851 | 83.74727 | 285.85 | 767.2527 | 731.2576 | 21.65052 | 0.02665808 | 5.02877e-17 | 0.001754913 | 752.9365 | 14.31623 | 204.9545
952.8 | 823 | 83.57131 | 285.8 | 739.4287 | 719.1412 | 19.21198 | 0.03300844 | 8.235264e-17 | 0.001370662 | 738.3876 | 1.041141 | 1.083974
952.85 | 831 | 83.39534 | 285.75 | 747.6047 | 705.167 | 16.99848 | 0.04075259 | 1.344706e-16 | 0.00106743 | 722.2073 | 25.39737 | 645.0264
952.9 | 755 | 83.21938 | 285.7 | 671.7806 | 689.4516 | 14.99623 | 0.05016715 | 2.189329e-16 | 0.0008288616 | 704.4988 | -32.71822 | 1070.482
952.95 | 776 | 83.04341 | 285.65 | 692.9566 | 672.1244 | 13.19132 | 0.06157688 | 3.554093e-16 | 0.0006417396 | 685.3779 | 7.5787 | 57.43669
953 | 779 | 82.86744 | 285.6 | 696.1326 | 653.3253 | 11.56986 | 0.07536157 | 5.752817e-16 | 0.0004954156 | 664.971 | 31.16152 | 971.0405
953.05 | 702 | 82.69148 | 285.55 | 619.3085 | 633.2036 | 10.11818 | 0.09196366 | 9.284667e-16 | 0.0003813419 | 643.4141 | -24.10557 | 581.0785
953.1 | 727 | 82.51551 | 285.5 | 644.4845 | 611.9152 | 8.822879 | 0.1118965 | 1.494122e-15 | 0.0002926802 | 620.8503 | 23.63422 | 558.5764
953.15 | 687 | 82.33955 | 285.45 | 604.6605 | 589.6213 | 7.671007 | 0.1357534 | 2.397397e-15 | 0.0002239785 | 597.4283 | 7.232201 | 52.30473
953.2 | 681 | 82.16358 | 285.4 | 598.8364 | 566.4858 | 6.650105 | 0.1642174 | 3.835552e-15 | 0.0001709044 | 573.3003 | 25.53609 | 652.0918
953.25 | 642 | 81.98762 | 285.35 | 560.0124 | 542.674 | 5.748289 | 0.1980713 | 6.118567e-15 | 0.0001300272 | 548.6205 | 11.39193 | 129.776
953.3 | 561 | 81.81165 | 285.3 | 479.1883 | 518.3498 | 4.954305 | 0.2382088 | 9.732078e-15 | 9.863907e-05 | 523.5424 | -44.35406 | 1967.283
953.35 | 573 | 81.63569 | 285.25 | 491.3643 | 493.6747 | 4.257561 | 0.285646 | 1.54346e-14 | 7.461015e-05 | 498.218 | -6.853696 | 46.97315
953.4 | 550 | 81.45972 | 285.2 | 468.5403 | 468.8057 | 3.648152 | 0.3415329 | 2.440728e-14 | 5.627051e-05 | 472.7954 | -4.255152 | 18.10632
953.45 | 496 | 81.28376 | 285.15 | 414.7162 | 443.8936 | 3.116873 | 0.4071655 | 3.848374e-14 | 4.231534e-05 | 447.4177 | -32.70142 | 1069.383
953.5 | 510 | 81.10779 | 285.1 | 428.8922 | 419.0819 | 2.655213 | 0.4839977 | 6.050194e-14 | 3.172845e-05 | 422.2211 | 6.671094 | 44.5035
953.55 | 459 | 80.93183 | 285.05 | 378.0682 | 394.5054 | 2.255348 | 0.5736537 | 9.48408e-14 | 2.372104e-05 | 397.3344 | -19.2662 | 371.1866
953.6 | 427 | 80.75586 | 285 | 346.2441 | 370.2891 | 1.910125 | 0.6779383 | 1.482365e-13 | 1.768287e-05 | 372.8772 | -26.63305 | 709.3194
953.65 | 417 | 80.5799 | 284.95 | 336.4201 | 346.5477 | 1.613036 | 0.7988489 | 2.310198e-13 | 1.314334e-05 | 348.9596 | -12.53947 | 157.2384
953.7 | 401 | 80.40393 | 284.9 | 320.5961 | 323.3844 | 1.358189 | 0.938584 | 3.589857e-13 | 9.740761e-06 | 325.6812 | -5.085113 | 25.85837
953.75 | 379 | 80.22796 | 284.85 | 298.772 | 300.891 | 1.140277 | 1.099552 | 5.562105e-13 | 7.198035e-06 | 303.1308 | -4.35877 | 18.99887
953.8 | 348 | 80.052 | 284.8 | 267.948 | 279.1472 | 0.9545413 | 1.284376 | 8.592811e-13 | 5.303579e-06 | 281.3861 | -13.43811 | 180.5828
953.85 | 320 | 79.87603 | 284.75 | 240.124 | 258.2209 | 0.7967334 | 1.4959 | 1.323626e-12 | 3.896352e-06 | 260.5135 | -20.38956 | 415.7342
953.9 | 357 | 79.70007 | 284.7 | 277.2999 | 238.1681 | 0.6630791 | 1.737189 | 2.032962e-12 | 2.854179e-06 | 240.5683 | 36.73161 | 1349.211
953.95 | 304 | 79.5241 | 284.65 | 224.4759 | 219.0331 | 0.5502393 | 2.011526 | 3.113346e-12 | 2.084675e-06 | 221.5948 | 2.881077 | 8.300604
954 | 299 | 79.34814 | 284.6 | 219.6519 | 200.8491 | 0.4552731 | 2.322407 | 4.754004e-12 | 1.518202e-06 | 203.6267 | 16.02511 | 256.8043
954.05 | 276 | 79.17217 | 284.55 | 196.8278 | 183.6386 | 0.3756006 | 2.673529 | 7.238118e-12 | 1.102439e-06 | 186.6877 | 10.14009 | 102.8213
954.1 | 259 | 78.99621 | 284.5 | 180.0038 | 167.4142 | 0.3089688 | 3.068778 | 1.098818e-11 | 7.982039e-07 | 170.7919 | 9.211883 | 84.85879
954.15 | 223 | 78.82024 | 284.45 | 144.1798 | 152.1789 | 0.2534178 | 3.512207 | 1.663259e-11 | 5.762448e-07 | 155.9445 | -11.76475 | 138.4094
954.2 | 219 | 78.64428 | 284.4 | 140.3557 | 137.9274 | 0.2072495 | 4.008009 | 2.510314e-11 | 4.147957e-07 | 142.1427 | -1.786962 | 3.193231
954.25 | 215 | 78.46831 | 284.35 | 136.5317 | 124.6467 | 0.1689989 | 4.560488 | 3.777724e-11 | 2.977114e-07 | 129.3762 | 7.155476 | 51.20084
954.3 | 204 | 78.29235 | 284.3 | 125.7077 | 112.3169 | 0.1374068 | 5.174019 | 5.668478e-11 | 2.130545e-07 | 117.6283 | 8.079323 | 65.27545
954.35 | 200 | 78.11638 | 284.25 | 121.8836 | 100.9121 | 0.1113953 | 5.853002 | 8.480797e-11 | 1.520267e-07 | 106.8765 | 15.00709 | 225.2126
954.4 | 146 | 77.94041 | 284.2 | 68.05959 | 90.40151 | 0.09004492 | 6.601815 | 1.265147e-10 | 1.081641e-07 | 97.09337 | -29.03379 | 842.9608
954.45 | 164 | 77.76445 | 284.15 | 86.23555 | 80.7499 | 0.07257477 | 7.424754 | 1.881824e-10 | 7.67327e-08 | 88.24723 | -2.011679 | 4.046852
954.5 | 160 | 77.58848 | 284.1 | 82.41152 | 71.91878 | 0.05832385 | 8.325969 | 2.790946e-10 | 5.427649e-08 | 80.30307 | 2.108442 | 4.445529
954.55 | 173 | 77.41252 | 284.05 | 95.58748 | 63.86702 | 0.04673483 | 9.309396 | 4.12722e-10 | 3.828045e-08 | 73.22315 | 22.36433 | 500.1633
954.6 | 147 | 77.23655 | 284 | 69.76345 | 56.55161 | 0.03733956 | 10.37868 | 6.085523e-10 | 2.692008e-08 | 66.96764 | 2.79581 | 7.816553
954.65 | 147 | 77.06059 | 283.95 | 69.93941 | 49.92837 | 0.02974622 | 11.53711 | 8.946892e-10 | 1.887599e-08 | 61.49522 | 8.444188 | 71.30431
954.7 | 139 | 76.88462 | 283.9 | 62.11538 | 43.95252 | 0.02362807 | 12.7875 | 1.311537e-09 | 1.319706e-08 | 56.76365 | 5.351727 | 28.64099
954.75 | 124 | 76.70866 | 283.85 | 47.29134 | 38.57928 | 0.01871366 | 14.13216 | 1.917003e-09 | 9.199802e-09 | 52.73016 | -5.438816 | 29.58071
954.8 | 137 | 76.53269 | 283.8 | 60.46731 | 33.76436 | 0.01477826 | 15.57275 | 2.793825e-09 | 6.394607e-09 | 49.35189 | 11.11541 | 123.5524
954.85 | 115 | 76.35673 | 283.75 | 38.64327 | 29.46436 | 0.01163649 | 17.11025 | 4.059846e-09 | 4.431832e-09 | 46.58624 | -7.942967 | 63.09073
954.9 | 136 | 76.18076 | 283.7 | 59.81924 | 25.63713 | 0.00913597 | 18.74481 | 5.882392e-09 | 3.062575e-09 | 44.39108 | 15.42816 | 238.0281
954.95 | 125 | 76.0048 | 283.65 | 48.9952 | 22.24211 | 0.007151897 | 20.47576 | 8.498306e-09 | 2.110202e-09 | 42.72501 | 6.270191 | 39.31529
955 | 111 | 75.82883 | 283.6 | 35.17117 | 19.2405 | 0.005582412 | 22.30144 | 1.224178e-08 | 1.449758e-09 | 41.54752 | -6.376349 | 40.65783
955.05 | 121 | 75.65287 | 283.55 | 45.34713 | 16.59552 | 0.004344668 | 24.21919 | 1.758293e-08 | 9.931184e-10 | 40.81906 | 4.528075 | 20.50347
955.1 | 122 | 75.4769 | 283.5 | 46.5231 | 14.27248 | 0.003371516 | 26.22531 | 2.518092e-08 | 6.783292e-10 | 40.50116 | 6.021942 | 36.26379
955.15 | 124 | 75.30093 | 283.45 | 48.69907 | 12.23889 | 0.002608723 | 28.31493 | 3.595722e-08 | 4.619703e-10 | 40.55643 | 8.142638 | 66.30256
955.2 | 129 | 75.12497 | 283.4 | 53.87503 | 10.4645 | 0.002012633 | 30.48207 | 5.119582e-08 | 3.137051e-10 | 40.94858 | 12.92645 | 167.0931
955.25 | 99 | 74.949 | 283.35 | 24.051 | 8.921317 | 0.00154823 | 32.71956 | 7.268035e-08 | 2.124042e-10 | 41.64242 | -17.59143 | 309.4583
955.3 | 120 | 74.77304 | 283.3 | 45.22696 | 7.583567 | 0.001187518 | 35.01905 | 1.028806e-07 | 1.433965e-10 | 42.60381 | 2.623154 | 6.880939
955.35 | 104 | 74.59707 | 283.25 | 29.40293 | 6.427649 | 0.0009081945 | 37.37106 | 1.452058e-07 | 9.652685e-11 | 43.79961 | -14.39669 | 207.2646
955.4 | 103 | 74.42111 | 283.2 | 28.57889 | 5.432062 | 0.0006925508 | 39.76494 | 2.043471e-07 | 6.478758e-11 | 45.1977 | -16.61881 | 276.1847
955.45 | 114 | 74.24514 | 283.15 | 39.75486 | 4.577321 | 0.0005265728 | 42.18901 | 2.867392e-07 | 4.335801e-11 | 46.76686 | -7.012005 | 49.16821
955.5 | 114 | 74.06918 | 283.1 | 39.93082 | 3.845847 | 0.000399208 | 44.63057 | 4.011804e-07 | 2.893216e-11 | 48.47681 | -8.545991 | 73.03397
955.55 | 116 | 73.89321 | 283.05 | 42.10679 | 3.22186 | 0.0003017686 | 47.07599 | 5.596626e-07 | 1.924981e-11 | 50.29815 | -8.191363 | 67.09843
955.6 | 103 | 73.71725 | 283 | 29.28275 | 2.691258 | 0.0002274484 | 49.51087 | 7.784789e-07 | 1.277045e-11 | 52.20235 | -22.9196 | 525.308
955.65 | 124 | 73.54128 | 282.95 | 50.45872 | 2.241496 | 0.0001709329 | 51.92011 | 1.079696e-06 | 8.447337e-12 | 54.16178 | -3.703058 | 13.71264
955.7 | 152 | 73.36532 | 282.9 | 78.63468 | 1.861464 | 0.0001280863 | 54.28811 | 1.493104e-06 | 5.571441e-12 | 56.1497 | 22.48499 | 505.5746
955.75 | 122 | 73.18935 | 282.85 | 48.81065 | 1.541365 | 9.570034e-05 | 56.59887 | 2.058793e-06 | 3.663947e-12 | 58.14034 | -9.329687 | 87.04306
955.8 | 136 | 73.01339 | 282.8 | 62.98661 | 1.272595 | 7.129488e-05 | 58.83624 | 2.830541e-06 | 2.402508e-12 | 60.10891 | 2.877705 | 8.281188
955.85 | 135 | 72.83742 | 282.75 | 62.16258 | 1.047632 | 5.295869e-05 | 60.98402 | 3.880253e-06 | 1.570777e-12 | 62.03171 | 0.1308704 | 0.01712705
955.9 | 143 | 72.66145 | 282.7 | 70.33855 | 0.859927 | 3.922385e-05 | 63.02621 | 5.303771e-06 | 1.023996e-12 | 63.88618 | 6.452362 | 41.63297
955.95 | 136 | 72.48549 | 282.65 | 63.51451 | 0.7037985 | 2.896657e-05 | 64.94719 | 7.228421e-06 | 6.656042e-13 | 65.65103 | -2.136516 | 4.5647
956 | 152 | 72.30952 | 282.6 | 79.69048 | 0.5743401 | 2.132937e-05 | 66.73191 | 9.82282e-06 | 4.313878e-13 | 67.30628 | 12.38419 | 153.3683
956.05 | 138 | 72.13356 | 282.55 | 65.86644 | 0.4673303 | 1.566005e-05 | 68.36609 | 1.330954e-05 | 2.787749e-13 | 68.83345 | -2.967011 | 8.803156
956.1 | 147 | 71.95759 | 282.5 | 75.04241 | 0.3791515 | 1.146415e-05 | 69.83642 | 1.798141e-05 | 1.796277e-13 | 70.2156 | 4.826804 | 23.29804
956.15 | 135 | 71.78163 | 282.45 | 63.21837 | 0.3067154 | 8.368065e-06 | 71.13072 | 2.422247e-05 | 1.154057e-13 | 71.43747 | -8.219097 | 67.55356
956.2 | 143 | 71.60566 | 282.4 | 71.39434 | 0.2473959 | 6.090347e-06 | 72.23812 | 3.253473e-05 | 7.392904e-14 | 72.48556 | -1.091221 | 1.190764
956.25 | 144 | 71.4297 | 282.35 | 72.5703 | 0.198968 | 4.419703e-06 | 73.14922 | 4.357225e-05 | 4.722118e-14 | 73.34824 | -0.7779371 | 0.6051861
956.3 | 154 | 71.25373 | 282.3 | 82.74627 | 0.1595542 | 3.197998e-06 | 73.85621 | 5.818443e-05 | 3.007411e-14 | 74.01582 | 8.730445 | 76.22068
956.35 | 143 | 71.07777 | 282.25 | 71.92223 | 0.1275754 | 2.307264e-06 | 74.35297 | 7.747073e-05 | 1.909777e-14 | 74.48062 | -2.558387 | 6.545346
956.4 | 149 | 70.9018 | 282.2 | 78.0982 | 0.1017091 | 1.659779e-06 | 74.63518 | 0.0001028496 | 1.209223e-14 | 74.737 | 3.361202 | 11.29768
956.45 | 173 | 70.72584 | 282.15 | 102.2742 | 0.08085128 | 1.190522e-06 | 74.7004 | 0.0001361449 | 7.634215e-15 | 74.78139 | 27.49278 | 755.8527
956.5 | 130 | 70.54987 | 282.1 | 59.45013 | 0.06408374 | 8.514487e-07 | 74.54805 | 0.0001796943 | 4.805696e-15 | 74.61231 | -15.16218 | 229.8918
956.55 | 145 | 70.37391 | 282.05 | 74.62609 | 0.05064573 | 6.071746e-07 | 74.17945 | 0.0002364836 | 3.016354e-15 | 74.23034 | 0.395759 | 0.1566252
956.6 | 164 | 70.19794 | 282 | 93.80206 | 0.03990909 | 4.317206e-07 | 73.59783 | 0.0003103145 | 1.88774e-15 | 73.63805 | 20.16401 | 406.5874
956.65 | 153 | 70.02197 | 281.95 | 82.97803 | 0.03135702 | 3.060736e-07 | 72.80822 | 0.0004060102 | 1.177975e-15 | 72.83998 | 10.13805 | 102.78
956.7 | 122 | 69.84601 | 281.9 | 52.15399 | 0.02456585 | 2.163631e-07 | 71.81742 | 0.0005296706 | 7.329328e-16 | 71.84251 | -19.68852 | 387.6379
956.75 | 154 | 69.67004 | 281.85 | 84.32996 | 0.01918946 | 1.525016e-07 | 70.6339 | 0.0006889835 | 4.547012e-16 | 70.65378 | 13.67617 | 187.0377
956.8 | 122 | 69.49408 | 281.8 | 52.50592 | 0.0149461 | 1.071765e-07 | 69.26768 | 0.0008936054 | 2.812692e-16 | 69.28352 | -16.7776 | 281.4878
956.85 | 151 | 69.31811 | 281.75 | 81.68189 | 0.01160718 | 7.510325e-08 | 67.73016 | 0.001155625 | 1.734811e-16 | 67.74292 | 13.93897 | 194.2948
956.9 | 128 | 69.14215 | 281.7 | 58.85785 | 0.008987935 | 5.247494e-08 | 66.03399 | 0.001490122 | 1.066882e-16 | 66.04447 | -7.186618 | 51.64748
956.95 | 147 | 68.96618 | 281.65 | 78.03382 | 0.006939482 | 3.655773e-08 | 64.19291 | 0.001915847 | 6.542056e-17 | 64.20176 | 13.83206 | 191.3258
957 | 142 | 68.79022 | 281.6 | 73.20978 | 0.005342298 | 2.539455e-08 | 62.22151 | 0.002456031 | 3.999874e-17 | 62.22931 | 10.98048 | 120.5709
957.05 | 111 | 68.61425 | 281.55 | 42.38575 | 0.004100749 | 1.758878e-08 | 60.1351 | 0.003139358 | 2.438442e-17 | 60.14234 | -17.75659 | 315.2966
957.1 | 101 | 68.43829 | 281.5 | 32.56171 | 0.003138574 | 1.214689e-08 | 57.94948 | 0.004001123 | 1.482219e-17 | 57.95662 | -25.39491 | 644.9014
957.15 | 124 | 68.26232 | 281.45 | 55.73768 | 0.002395165 | 8.364276e-09 | 55.68075 | 0.005084602 | 8.983522e-18 | 55.68823 | 0.04944455 | 0.002444764
957.2 | 111 | 68.08636 | 281.4 | 42.91364 | 0.001822522 | 5.742826e-09 | 53.34512 | 0.006442673 | 5.428937e-18 | 53.35338 | -10.43974 | 108.9881
957.25 | 134 | 67.91039 | 281.35 | 66.08961 | 0.001382751 | 3.931489e-09 | 50.95869 | 0.008139715 | 3.271274e-18 | 50.96821 | 15.1214 | 228.6567
957.3 | 113 | 67.73442 | 281.3 | 45.26558 | 0.001046042 | 2.683629e-09 | 48.53732 | 0.01025383 | 1.96541e-18 | 48.54862 | -3.283049 | 10.77841
957.35 | 109 | 67.55846 | 281.25 | 41.44154 | 0.0007890204 | 1.826509e-09 | 46.09645 | 0.01287945 | 1.177398e-18 | 46.11011 | -4.668574 | 21.79558
957.4 | 101 | 67.38249 | 281.2 | 33.61751 | 0.000593419 | 1.239525e-09 | 43.65089 | 0.01613031 | 7.032787e-19 | 43.66761 | -10.0501 | 101.0046
957.45 | 102 | 67.20653 | 281.15 | 34.79347 | 0.0004450089 | 8.387308e-10 | 41.21475 | 0.02014289 | 4.188569e-19 | 41.23534 | -6.441869 | 41.49768
957.5 | 104 | 67.03056 | 281.1 | 36.96944 | 0.0003327438 | 5.658795e-10 | 38.80131 | 0.02508043 | 2.487356e-19 | 38.82672 | -1.857283 | 3.4495
957.55 | 101 | 66.8546 | 281.05 | 34.1454 | 0.0002480763 | 3.806794e-10 | 36.42286 | 0.03113739 | 1.472801e-19 | 36.45424 | -2.308841 | 5.330747
957.6 | 112 | 66.67863 | 281 | 45.32137 | 0.0001844143 | 2.553459e-10 | 34.09068 | 0.03854459 | 8.695297e-20 | 34.12941 | 11.19196 | 125.2599
957.65 | 89 | 66.50267 | 280.95 | 22.49733 | 0.0001366903 | 1.707782e-10 | 31.81496 | 0.04757498 | 5.118688e-20 | 31.86267 | -9.36534 | 87.7096
957.7 | 92 | 66.3267 | 280.9 | 25.6733 | 0.0001010218 | 1.138859e-10 | 29.60473 | 0.05855013 | 3.004464e-20 | 29.66338 | -3.990084 | 15.92077
957.75 | 89 | 66.15074 | 280.85 | 22.84926 | 7.444344e-05 | 7.572536e-11 | 27.46786 | 0.07184741 | 1.758366e-20 | 27.53978 | -4.690519 | 22.00097
957.8 | 75 | 65.97477 | 280.8 | 9.025229 | 5.469804e-05 | 5.020499e-11 | 25.41105 | 0.087908 | 1.02609e-20 | 25.49901 | -16.47378 | 271.3855
957.85 | 86 | 65.79881 | 280.75 | 20.20119 | 4.007293e-05 | 3.318841e-11 | 23.43982 | 0.1072457 | 5.970297e-21 | 23.54711 | -3.345916 | 11.19515
957.9 | 83 | 65.62284 | 280.7 | 17.37716 | 2.927282e-05 | 2.18756e-11 | 21.55858 | 0.1304563 | 3.4637e-21 | 21.68906 | -4.311905 | 18.59252
957.95 | 86 | 65.44688 | 280.65 | 20.55312 | 2.132121e-05 | 1.437697e-11 | 19.7706 | 0.1582284 | 2.003635e-21 | 19.92885 | 0.6242722 | 0.3897158
958 | 101 | 65.27091 | 280.6 | 35.72909 | 1.548436e-05 | 9.421262e-12 | 18.07814 | 0.1913541 | 1.155663e-21 | 18.26951 | 17.45958 | 304.837
958.05 | 90 | 65.09494 | 280.55 | 24.90506 | 1.121266e-05 | 6.155802e-12 | 16.48244 | 0.2307411 | 6.646262e-22 | 16.71319 | 8.191862 | 67.1066
958.1 | 70 | 64.91898 | 280.5 | 5.081021 | 8.09577e-06 | 4.010461e-12 | 14.98385 | 0.2774255 | 3.811166e-22 | 15.26128 | -10.18026 | 103.6377
958.15 | 72 | 64.74301 | 280.45 | 7.256986 | 5.828297e-06 | 2.605181e-12 | 13.58186 | 0.3325843 | 2.179075e-22 | 13.91445 | -6.657464 | 44.32182
958.2 | 77 | 64.56705 | 280.4 | 12.43295 | 4.183686e-06 | 1.68739e-12 | 12.27521 | 0.3975495 | 1.242284e-22 | 12.67277 | -0.2398171 | 0.05751222
958.25 | 79 | 64.39108 | 280.35 | 14.60892 | 2.994405e-06 | 1.089751e-12 | 11.06198 | 0.4738213 | 7.061601e-23 | 11.53581 | 3.073109 | 9.444002
958.3 | 87 | 64.21512 | 280.3 | 22.78488 | 2.136959e-06 | 7.017346e-13 | 9.939645 | 0.5630825 | 4.002392e-23 | 10.50273 | 12.28215 | 150.8513
958.35 | 83 | 64.03915 | 280.25 | 18.96085 | 1.520602e-06 | 4.505599e-13 | 8.905182 | 0.6672114 | 2.261883e-23 | 9.572395 | 9.388452 | 88.14304
958.4 | 86 | 63.86319 | 280.2 | 22.13681 | 1.07887e-06 | 2.884472e-13 | 7.955157 | 0.7882953 | 1.274543e-23 | 8.743453 | 13.39336 | 179.3821
958.45 | 68 | 63.68722 | 280.15 | 4.312778 | 7.632322e-07 | 1.841255e-13 | 7.085797 | 0.9286422 | 7.160992e-24 | 8.01444 | -3.701661 | 13.7023
958.5 | 70 | 63.51126 | 280.1 | 6.488743 | 5.383668e-07 | 1.171914e-13 | 6.293071 | 1.090792 | 4.011675e-24 | 7.383864 | -0.8951201 | 0.8012401
958.55 | 86 | 63.33529 | 280.05 | 22.66471 | 3.786464e-07 | 7.437234e-14 | 5.572764 | 1.277525 | 2.240847e-24 | 6.850289 | 15.81442 | 250.0959
958.6 | 75 | 63.15933 | 280 | 11.84067 | 2.65536e-07 | 4.706101e-14 | 4.920538 | 1.49187 | 1.248052e-24 | 6.412408 | 5.428266 | 29.46607
958.65 | 81 | 62.98336 | 279.95 | 18.01664 | 1.856723e-07 | 2.969238e-14 | 4.332002 | 1.737107 | 6.930865e-25 | 6.069109 | 11.94753 | 142.7435
958.7 | 90 | 62.8074 | 279.9 | 27.1926 | 1.294508e-07 | 1.867939e-14 | 3.802758 | 2.016769 | 3.837744e-25 | 5.819526 | 21.37308 | 456.8085
958.75 | 69 | 62.63143 | 279.85 | 6.36857 | 8.999042e-08 | 1.171695e-14 | 3.328455 | 2.334638 | 2.118842e-25 | 5.663094 | 0.7054767 | 0.4976974
958.8 | 80 | 62.45546 | 279.8 | 17.54454 | 6.237664e-08 | 7.328253e-15 | 2.90483 | 2.694742 | 1.166421e-25 | 5.599572 | 11.94496 | 142.6821
958.85 | 76 | 62.2795 | 279.75 | 13.7205 | 4.311036e-08 | 4.570043e-15 | 2.527742 | 3.101336 | 6.402446e-26 | 5.629078 | 8.091422 | 65.47112
958.9 | 65 | 62.10353 | 279.7 | 2.896466 | 2.970813e-08 | 2.841673e-15 | 2.193203 | 3.558889 | 3.504052e-26 | 5.752092 | -2.855626 | 8.154601
958.95 | 82 | 61.92757 | 279.65 | 20.07243 | 2.041282e-08 | 1.761822e-15 | 1.8974 | 4.072059 | 1.912182e-26 | 5.96946 | 14.10297 | 198.8938
959 | 90 | 61.7516 | 279.6 | 28.2484 | 1.398507e-08 | 1.08914e-15 | 1.636715 | 4.645663 | 1.040452e-26 | 6.282379 | 21.96602 | 482.506
959.05 | 74 | 61.57564 | 279.55 | 12.42436 | 9.553455e-09 | 6.713358e-16 | 1.407736 | 5.28464 | 5.644801e-27 | 6.692376 | 5.731986 | 32.85567
959.1 | 80 | 61.39967 | 279.5 | 18.60033 | 6.507141e-09 | 4.126005e-16 | 1.207267 | 5.994005 | 3.053581e-27 | 7.201272 | 11.39906 | 129.9385
959.15 | 83 | 61.22371 | 279.45 | 21.77629 | 4.419305e-09 | 2.528446e-16 | 1.032332 | 6.778799 | 1.64704e-27 | 7.811132 | 13.96516 | 195.0257
959.2 | 85 | 61.04774 | 279.4 | 23.95226 | 2.992621e-09 | 1.54494e-16 | 0.8801765 | 7.644032 | 8.857943e-28 | 8.524208 | 15.42805 | 238.0247
959.25 | 98 | 60.87178 | 279.35 | 37.12822 | 2.020615e-09 | 9.412469e-17 | 0.7482624 | 8.594611 | 4.750022e-28 | 9.342873 | 27.78535 | 772.0257
959.3 | 78 | 60.69581 | 279.3 | 17.30419 | 1.360346e-09 | 5.717808e-17 | 0.6342671 | 9.635272 | 2.539759e-28 | 10.26954 | 7.03465 | 49.4863
959.35 | 88 | 60.51985 | 279.25 | 27.48015 | 9.131649e-10 | 3.463295e-17 | 0.5360735 | 10.7705 | 1.354014e-28 | 11.30657 | 16.17358 | 261.5848
959.4 | 108 | 60.34388 | 279.2 | 47.65612 | 6.111996e-10 | 2.091624e-17 | 0.451763 | 12.00443 | 7.197606e-29 | 12.45619 | 35.19993 | 1239.035
959.45 | 89 | 60.16791 | 279.15 | 28.83209 | 4.078974e-10 | 1.259539e-17 | 0.3796041 | 13.34078 | 3.814933e-29 | 13.72039 | 15.1117 | 228.3634
959.5 | 99 | 59.99195 | 279.1 | 39.00805 | 2.714268e-10 | 7.562644e-18 | 0.3180425 | 14.78275 | 2.016136e-29 | 15.10079 | 23.90726 | 571.5572
959.55 | 82 | 59.81598 | 279.05 | 22.18402 | 1.800896e-10 | 4.527617e-18 | 0.2656889 | 16.33289 | 1.062396e-29 | 16.59857 | 5.585441 | 31.19715
959.6 | 108 | 59.64002 | 279 | 48.35998 | 1.191403e-10 | 2.702712e-18 | 0.2213073 | 17.99305 | 5.58197e-30 | 18.21436 | 30.14562 | 908.7587
959.65 | 107 | 59.46405 | 278.95 | 47.53595 | 7.858913e-11 | 1.608658e-18 | 0.1838028 | 19.76426 | 2.924303e-30 | 19.94807 | 27.58788 | 761.0912
959.7 | 85 | 59.28809 | 278.9 | 25.71191 | 5.168927e-11 | 9.546891e-19 | 0.1522097 | 21.64664 | 1.527535e-30 | 21.79885 | 3.913063 | 15.31206
959.75 | 112 | 59.11212 | 278.85 | 52.88788 | 3.389787e-11 | 5.649293e-19 | 0.1256802 | 23.63929 | 7.95599e-31 | 23.76497 | 29.12291 | 848.1439
959.8 | 108 | 58.93616 | 278.8 | 49.06384 | 2.216554e-11 | 3.333191e-19 | 0.1034725 | 25.74022 | 4.131723e-31 | 25.84369 | 23.22015 | 539.1753
959.85 | 97 | 58.76019 | 278.75 | 38.23981 | 1.445168e-11 | 1.960922e-19 | 0.08494103 | 27.94629 | 2.13945e-31 | 28.03123 | 10.20858 | 104.215
959.9 | 109 | 58.58423 | 278.7 | 50.41577 | 9.394904e-12 | 1.150256e-19 | 0.06952546 | 30.25312 | 1.104605e-31 | 30.32264 | 20.09313 | 403.7339
959.95 | 97 | 58.40826 | 278.65 | 38.59174 | 6.089762e-12 | 6.72764e-20 | 0.05674196 | 32.65503 | 5.686514e-32 | 32.71177 | 5.879969 | 34.57403
960 | 93 | 58.2323 | 278.6 | 34.7677 | 3.935885e-12 | 3.923421e-20 | 0.04617413 | 35.14504 | 2.918899e-32 | 35.19121 | -0.4235087 | 0.1793596
960.05 | 109 | 58.05633 | 278.55 | 50.94367 | 2.536404e-12 | 2.281398e-20 | 0.03746512 | 37.71482 | 1.493916e-32 | 37.75228 | 13.19139 | 174.0127
960.1 | 121 | 57.88037 | 278.5 | 63.11963 | 1.629778e-12 | 1.322731e-20 | 0.03031026 | 40.35469 | 7.623724e-33 | 40.385 | 22.73464 | 516.8637
960.15 | 100 | 57.7044 | 278.45 | 42.2956 | 1.044173e-12 | 7.646728e-21 | 0.02445041 | 43.05365 | 3.8792e-33 | 43.0781 | -0.7825031 | 0.612311
960.2 | 105 | 57.52843 | 278.4 | 47.47157 | 6.670381e-13 | 4.407719e-21 | 0.01966603 | 45.79943 | 1.968119e-33 | 45.81909 | 1.652474 | 2.730671
960.25 | 118 | 57.35247 | 278.35 | 60.64753 | 4.248765e-13 | 2.533297e-21 | 0.01577179 | 48.5785 | 9.956217e-34 | 48.59427 | 12.05326 | 145.2811
960.3 | 120 | 57.1765 | 278.3 | 62.8235 | 2.698416e-13 | 1.451752e-21 | 0.01261187 | 51.37622 | 5.021939e-34 | 51.38883 | 11.43467 | 130.7516
960.35 | 102 | 57.00054 | 278.25 | 44.99946 | 1.708791e-13 | 8.295313e-22 | 0.0100557 | 54.17691 | 2.525705e-34 | 54.18696 | -9.187499 | 84.41015
960.4 | 130 | 56.82457 | 278.2 | 73.17543 | 1.078955e-13 | 4.726145e-22 | 0.007994268 | 56.96397 | 1.266566e-34 | 56.97197 | 16.20346 | 262.5521
960.45 | 119 | 56.64861 | 278.15 | 62.35139 | 6.792839e-14 | 2.684821e-22 | 0.006336936 | 59.72008 | 6.332961e-35 | 59.72642 | 2.624975 | 6.890495
960.5 | 132 | 56.47264 | 278.1 | 75.52736 | 4.26416e-14 | 1.52075e-22 | 0.005008571 | 62.42729 | 3.15733e-35 | 62.4323 | 13.09506 | 171.4805
960.55 | 126 | 56.29668 | 278.05 | 69.70332 | 2.669007e-14 | 8.588833e-23 | 0.00394714 | 65.06728 | 1.569521e-35 | 65.07122 | 4.632099 | 21.45634
960.6 | 144 | 56.12071 | 278 | 87.87929 | 1.665712e-14 | 4.836649e-23 | 0.003101595 | 67.6215 | 7.77944e-36 | 67.6246 | 20.25469 | 410.2525
960.65 | 121 | 55.94475 | 277.95 | 65.05525 | 1.036535e-14 | 2.715745e-23 | 0.002430086 | 70.07142 | 3.84471e-36 | 70.07385 | -5.018601 | 25.18635
960.7 | 113 | 55.76878 | 277.9 | 57.23122 | 6.431354e-15 | 1.520433e-23 | 0.00189842 | 72.39876 | 1.894579e-36 | 72.40066 | -15.16944 | 230.1119
960.75 | 145 | 55.59282 | 277.85 | 89.40718 | 3.978824e-15 | 8.4875e-24 | 0.001478758 | 74.58566 | 9.30885e-37 | 74.58714 | 14.82005 | 219.6338
960.8 | 129 | 55.41685 | 277.8 | 73.58315 | 2.454375e-15 | 4.724178e-24 | 0.001148512 | 76.61495 | 4.560509e-37 | 76.6161 | -3.03295 | 9.198786
960.85 | 138 | 55.24089 | 277.75 | 82.75911 | 1.509598e-15 | 2.621843e-24 | 0.0008894231 | 78.47038 | 2.22774e-37 | 78.47127 | 4.287846 | 18.38562
960.9 | 121 | 55.06492 | 277.7 | 65.93508 | 9.257965e-16 | 1.450846e-24 | 0.000686776 | 80.1368 | 1.08505e-37 | 80.13749 | -14.20241 | 201.7084
960.95 | 143 | 54.88895 | 277.65 | 88.11105 | 5.66114e-16 | 8.005153e-25 | 0.0005287566 | 81.60039 | 5.269497e-38 | 81.60092 | 6.510123 | 42.3817
961 | 106 | 54.71299 | 277.6 | 51.28701 | 3.451646e-16 | 4.404049e-25 | 0.0004059108 | 82.84886 | 2.551658e-38 | 82.84926 | -31.56225 | 996.1758
961.05 | 114 | 54.53702 | 277.55 | 59.46298 | 2.098372e-16 | 2.415843e-25 | 0.0003106986 | 83.87158 | 1.231997e-38 | 83.87189 | -24.40891 | 595.795
961.1 | 126 | 54.36106 | 277.5 | 71.63894 | 1.271959e-16 | 1.321354e-25 | 0.0002371276 | 84.65978 | 5.931044e-39 | 84.66001 | -13.02107 | 169.5483
961.15 | 120 | 54.18509 | 277.45 | 65.81491 | 7.687716e-17 | 7.206158e-26 | 0.0001804508 | 85.20664 | 2.846994e-39 | 85.20682 | -19.39191 | 376.0463
961.2 | 131 | 54.00913 | 277.4 | 76.99087 | 4.63293e-17 | 3.918523e-26 | 0.0001369209 | 85.50741 | 1.362623e-39 | 85.50755 | -8.516679 | 72.53382
961.25 | 144 | 53.83316 | 277.35 | 90.16684 | 2.783865e-17 | 2.124589e-26 | 0.0001035892 | 85.55948 | 6.502783e-40 | 85.55958 | 4.607256 | 21.22681
961.3 | 117 | 53.6572 | 277.3 | 63.3428 | 1.667918e-17 | 1.148581e-26 | 7.814359e-05 | 85.36237 | 3.094259e-40 | 85.36245 | -22.01965 | 484.865
961.35 | 112 | 53.48123 | 277.25 | 58.51877 | 9.96403e-18 | 6.191305e-27 | 5.877683e-05 | 84.91783 | 1.468074e-40 | 84.91789 | -26.39912 | 696.9134
961.4 | 127 | 53.30527 | 277.2 | 73.69473 | 5.93512e-18 | 3.327644e-27 | 4.408116e-05 | 84.2297 | 6.94502e-41 | 84.22975 | -10.53501 | 110.9865
961.45 | 118 | 53.1293 | 277.15 | 64.8707 | 3.524991e-18 | 1.783304e-27 | 3.296355e-05 | 83.30397 | 3.275918e-41 | 83.304 | -18.4333 | 339.7866
961.5 | 114 | 52.95334 | 277.1 | 61.04666 | 2.087471e-18 | 9.529018e-28 | 2.457813e-05 | 82.14859 | 1.54073e-41 | 82.14861 | -21.10195 | 445.2923
961.55 | 116 | 52.77737 | 277.05 | 63.22263 | 1.232585e-18 | 5.076972e-28 | 1.827249e-05 | 80.77344 | 7.225268e-42 | 80.77345 | -17.55082 | 308.0314
961.6 | 123 | 52.60141 | 277 | 70.39859 | 7.256839e-19 | 2.69709e-28 | 1.354505e-05 | 79.19012 | 3.378434e-42 | 79.19014 | -8.791541 | 77.29119
961.65 | 120 | 52.42544 | 276.95 | 67.57456 | 4.260024e-19 | 1.428631e-28 | 1.001146e-05 | 77.41186 | 1.57511e-42 | 77.41187 | -9.837307 | 96.77261
961.7 | 134 | 52.24947 | 276.9 | 81.75053 | 2.493507e-19 | 7.545342e-29 | 7.378168e-06 | 75.45325 | 7.322181e-43 | 75.45326 | 6.297264 | 39.65553
961.75 | 104 | 52.07351 | 276.85 | 51.92649 | 1.455269e-19 | 3.973486e-29 | 5.421676e-06 | 73.33013 | 3.393939e-43 | 73.33014 | -21.40365 | 458.1162
961.8 | 111 | 51.89754 | 276.8 | 59.10246 | 8.468564e-20 | 2.086404e-29 | 3.972396e-06 | 71.05931 | 1.568562e-43 | 71.05932 | -11.95686 | 142.9665
961.85 | 91 | 51.72158 | 276.75 | 39.27842 | 4.91372e-20 | 1.092343e-29 | 2.902054e-06 | 68.65838 | 7.22825e-44 | 68.65838 | -29.37996 | 863.182
961.9 | 99 | 51.54561 | 276.7 | 47.45439 | 2.842791e-20 | 5.702352e-30 | 2.113939e-06 | 66.14547 | 3.321229e-44 | 66.14547 | -18.69108 | 349.3566
961.95 | 117 | 51.36965 | 276.65 | 65.63035 | 1.639886e-20 | 2.968129e-30 | 1.535372e-06 | 63.53904 | 1.521593e-44 | 63.53904 | 2.091309 | 4.373572
962 | 120 | 51.19368 | 276.6 | 68.80632 | 9.432271e-21 | 1.540443e-30 | 1.111907e-06 | 60.85766 | 6.950755e-45 | 60.85766 | 7.948657 | 63.18115
962.05 | 125 | 51.01772 | 276.55 | 73.98228 | 5.409448e-21 | 7.971545e-31 | 8.02893e-07 | 58.11976 | 3.165918e-45 | 58.11977 | 15.86252 | 251.6195
962.1 | 117 | 50.84175 | 276.5 | 66.15825 | 3.093311e-21 | 4.113138e-31 | 5.780704e-07 | 55.34348 | 1.437809e-45 | 55.34348 | 10.81477 | 116.9592
962.15 | 126 | 50.66579 | 276.45 | 75.33421 | 1.763715e-21 | 2.11611e-31 | 4.149902e-07 | 52.54641 | 6.510839e-46 | 52.54642 | 22.7878 | 519.2838
962.2 | 110 | 50.48982 | 276.4 | 59.51018 | 1.002691e-21 | 1.085518e-31 | 2.970496e-07 | 49.74549 | 2.939725e-46 | 49.74549 | 9.764686 | 95.34909
962.25 | 109 | 50.31386 | 276.35 | 58.68614 | 5.683813e-22 | 5.552262e-32 | 2.120089e-07 | 46.95679 | 1.323459e-46 | 46.95679 | 11.72935 | 137.5778
962.3 | 102 | 50.13789 | 276.3 | 51.86211 | 3.212525e-22 | 2.831633e-32 | 1.508736e-07 | 44.1954 | 5.940843e-47 | 44.1954 | 7.666709 | 58.77843
962.35 | 98 | 49.96192 | 276.25 | 48.03808 | 1.810453e-22 | 1.439918e-32 | 1.070549e-07 | 41.47532 | 2.659009e-47 | 41.47532 | 6.562753 | 43.06973
962.4 | 102 | 49.78596 | 276.2 | 52.21404 | 1.01733e-22 | 7.300839e-33 | 7.574144e-08 | 38.80936 | 1.186658e-47 | 38.80936 | 13.40468 | 179.6855
962.45 | 90 | 49.60999 | 276.15 | 40.39001 | 5.699947e-23 | 3.69098e-33 | 5.343118e-08 | 36.20906 | 5.280382e-48 | 36.20906 | 4.18095 | 17.48034
962.5 | 105 | 49.43403 | 276.1 | 55.56597 | 3.184298e-23 | 1.860564e-33 | 3.758287e-08 | 33.68464 | 2.342821e-48 | 33.68464 | 21.88133 | 478.7926
962.55 | 104 | 49.25806 | 276.05 | 54.74194 | 1.773742e-23 | 9.351509e-34 | 2.635841e-08 | 31.24501 | 1.036447e-48 | 31.24501 | 23.49692 | 552.1055
962.6 | 104 | 49.0821 | 276 | 54.9179 | 9.851476e-24 | 4.686544e-34 | 1.843242e-08 | 28.89771 | 4.571816e-49 | 28.89771 | 26.02019 | 677.0503
962.65 | 76 | 48.90613 | 275.95 | 27.09387 | 5.455646e-24 | 2.341843e-34 | 1.285227e-08 | 26.64896 | 2.01078e-49 | 26.64896 | 0.4449082 | 0.1979433
962.7 | 100 | 48.73017 | 275.9 | 51.26983 | 3.012486e-24 | 1.166801e-34 | 8.935337e-09 | 24.50367 | 8.818088e-50 | 24.50367 | 26.76617 | 716.4277
962.75 | 93 | 48.5542 | 275.85 | 44.4458 | 1.658586e-24 | 5.796553e-35 | 6.194072e-09 | 22.46549 | 3.855833e-50 | 22.46549 | 21.98031 | 483.134
962.8 | 92 | 48.37824 | 275.8 | 43.62176 | 9.105102e-25 | 2.871289e-35 | 4.281299e-09 | 20.53689 | 1.68111e-50 | 20.53689 | 23.08487 | 532.9113
962.85 | 99 | 48.20227 | 275.75 | 50.79773 | 4.983859e-25 | 1.418136e-35 | 2.95059e-09 | 18.71921 | 7.30816e-51 | 18.71921 | 32.07852 | 1029.031
962.9 | 84 | 48.02631 | 275.7 | 35.97369 | 2.720074e-25 | 6.983821e-36 | 2.027572e-09 | 17.01275 | 3.167772e-51 | 17.01275 | 18.96095 | 359.5176
962.95 | 99 | 47.85034 | 275.65 | 51.14966 | 1.480231e-25 | 3.429274e-36 | 1.389241e-09 | 15.41684 | 1.369096e-51 | 15.41684 | 35.73282 | 1276.835
963 | 77 | 47.67438 | 275.6 | 29.32562 | 8.031794e-26 | 1.678979e-36 | 9.49102e-10 | 13.92997 | 5.899943e-52 | 13.92997 | 15.39565 | 237.0262
963.05 | 87 | 47.49841 | 275.55 | 39.50159 | 4.345398e-26 | 8.196387e-37 | 6.465204e-10 | 12.54987 | 2.535104e-52 | 12.54987 | 26.95172 | 726.3954
963.1 | 87 | 47.32244 | 275.5 | 39.67756 | 2.344124e-26 | 3.989639e-37 | 4.391225e-10 | 11.27358 | 1.08612e-52 | 11.27358 | 28.40397 | 806.7856
963.15 | 103 | 47.14648 | 275.45 | 55.85352 | 1.260856e-26 | 1.936327e-37 | 2.973877e-10 | 10.09762 | 4.639741e-53 | 10.09762 | 45.7559 | 2093.603
963.2 | 77 | 46.97051 | 275.4 | 30.02949 | 6.762146e-27 | 9.370397e-38 | 2.008142e-10 | 9.017993 | 1.976258e-53 | 9.017993 | 21.01149 | 441.4828
963.25 | 77 | 46.79455 | 275.35 | 30.20545 | 3.616076e-27 | 4.521382e-38 | 1.352072e-10 | 8.030358 | 8.393203e-54 | 8.030358 | 22.17509 | 491.7348
963.3 | 61 | 46.61858 | 275.3 | 14.38142 | 1.928078e-27 | 2.175296e-38 | 9.076938e-11 | 7.130071 | 3.554232e-54 | 7.130071 | 7.251345 | 52.58201
963.35 | 75 | 46.44262 | 275.25 | 28.55738 | 1.025052e-27 | 1.043517e-38 | 6.075931e-11 | 6.312289 | 1.500714e-54 | 6.312289 | 22.24509 | 494.8442
963.4 | 70 | 46.26665 | 275.2 | 23.73335 | 5.433765e-28 | 4.991315e-39 | 4.055275e-11 | 5.572036 | 6.318062e-55 | 5.572036 | 18.16131 | 329.8332
963.45 | 71 | 46.09069 | 275.15 | 24.90931 | 2.872036e-28 | 2.380478e-39 | 2.698745e-11 | 4.904276 | 2.652186e-55 | 4.904276 | 20.00504 | 400.2015
963.5 | 62 | 45.91472 | 275.1 | 16.08528 | 1.513607e-28 | 1.132003e-39 | 1.79076e-11 | 4.303977 | 1.11009e-55 | 4.303977 | 11.7813 | 138.799
963.55 | 54 | 45.73876 | 275.05 | 8.261243 | 7.953718e-29 | 5.36741e-40 | 1.184805e-11 | 3.766162 | 4.632827e-56 | 3.766162 | 4.495081 | 20.20575
963.6 | 66 | 45.56279 | 275 | 20.43721 | 4.167363e-29 | 2.537559e-40 | 7.816106e-12 | 3.285959 | 1.927828e-56 | 3.285959 | 17.15125 | 294.1654
963.65 | 74 | 45.38683 | 274.95 | 28.61317 | 2.177141e-29 | 1.196194e-40 | 5.141241e-12 | 2.858638 | 7.998792e-57 | 2.858638 | 25.75454 | 663.2961
963.7 | 54 | 45.21086 | 274.9 | 8.789139 | 1.134085e-29 | 5.622388e-41 | 3.371938e-12 | 2.47965 | 3.309135e-57 | 2.47965 | 6.30949 | 39.80966
963.75 | 61 | 45.0349 | 274.85 | 15.9651 | 5.89032e-30 | 2.634961e-41 | 2.205084e-12 | 2.144645 | 1.365019e-57 | 2.144645 | 13.82046 | 191.0051
963.8 | 54 | 44.85893 | 274.8 | 9.14107 | 3.050465e-30 | 1.231293e-41 | 1.437821e-12 | 1.849501 | 5.614317e-58 | 1.849501 | 7.291569 | 53.16698
963.85 | 69 | 44.68296 | 274.75 | 24.31704 | 1.57517e-30 | 5.736975e-42 | 9.347994e-13 | 1.590332 | 2.302444e-58 | 1.590332 | 22.7267 | 516.5031
963.9 | 55 | 44.507 | 274.7 | 10.493 | 8.110031e-31 | 2.665252e-42 | 6.059908e-13 | 1.363499 | 9.414891e-59 | 1.363499 | 9.129501 | 83.3478
963.95 | 49 | 44.33103 | 274.65 | 4.668966 | 4.163435e-31 | 1.234604e-42 | 3.916947e-13 | 1.165618 | 3.838624e-59 | 1.165618 | 3.503348 | 12.27345
964 | 50 | 44.15507 | 274.6 | 5.844932 | 2.131155e-31 | 5.702315e-43 | 2.52443e-13 | 0.9935537 | 1.560522e-59 | 0.9935537 | 4.851378 | 23.53587
964.05 | 60 | 43.9791 | 274.55 | 16.0209 | 1.087708e-31 | 2.626084e-43 | 1.622232e-13 | 0.844424 | 6.325547e-60 | 0.844424 | 15.17647 | 230.3253
964.1 | 50 | 43.80314 | 274.5 | 6.196862 | 5.535332e-32 | 1.205869e-43 | 1.039434e-13 | 0.7155892 | 2.556586e-60 | 0.7155892 | 5.481273 | 30.04435
964.15 | 67 | 43.62717 | 274.45 | 23.37283 | 2.808723e-32 | 5.5211e-44 | 6.640709e-14 | 0.6046458 | 1.030283e-60 | 0.6046458 | 22.76818 | 518.3901
964.2 | 46 | 43.45121 | 274.4 | 2.548793 | 1.421047e-32 | 2.520491e-44 | 4.230252e-14 | 0.5094157 | 4.139872e-61 | 0.5094157 | 2.039377 | 4.159059
964.25 | 54 | 43.27524 | 274.35 | 10.72476 | 7.168721e-33 | 1.147304e-44 | 2.686903e-14 | 0.4279348 | 1.658637e-61 | 0.4279348 | 10.29682 | 106.0246
964.3 | 37 | 43.09928 | 274.3 | -6.099276 | 3.605861e-33 | 5.207223e-45 | 1.701656e-14 | 0.3584404 | 6.625972e-62 | 0.3584404 | -6.457717 | 41.70211
964.35 | 55 | 42.92331 | 274.25 | 12.07669 | 1.808466e-33 | 2.356502e-45 | 1.074547e-14 | 0.2993575 | 2.639259e-62 | 0.2993575 | 11.77733 | 138.7055
964.4 | 35 | 42.74735 | 274.2 | -7.747346 | 9.043693e-34 | 1.063318e-45 | 6.765709e-15 | 0.2492858 | 1.04821e-62 | 0.2492858 | -7.996632 | 63.94612
964.45 | 47 | 42.57138 | 274.15 | 4.42862 | 4.509363e-34 | 4.784019e-46 | 4.247517e-15 | 0.206985 | 4.150962e-63 | 0.206985 | 4.221635 | 17.8222
964.5 | 51 | 42.39542 | 274.1 | 8.604585 | 2.241912e-34 | 2.146132e-46 | 2.658832e-15 | 0.1713619 | 1.639016e-63 | 0.1713619 | 8.433223 | 71.11925
964.55 | 35 | 42.21945 | 274.05 | -7.21945 | 1.111363e-34 | 9.599622e-47 | 1.659513e-15 | 0.1414567 | 6.45285e-64 | 0.1414567 | -7.360906 | 54.18294
964.6 | 31 | 42.04348 | 274 | -11.04348 | 5.493227e-35 | 4.281399e-47 | 1.032772e-15 | 0.1164306 | 2.53311e-64 | 0.1164306 | -11.15991 | 124.5437
964.65 | 43 | 41.86752 | 273.95 | 1.132481 | 2.707279e-35 | 1.903932e-47 | 6.40859e-16 | 0.09555302 | 9.914948e-65 | 0.09555302 | 1.036928 | 1.07522
964.7 | 42 | 41.69155 | 273.9 | 0.3084463 | 1.33037e-35 | 8.442111e-48 | 3.965102e-16 | 0.07819083 | 3.869554e-65 | 0.07819083 | 0.2302555 | 0.0530176
964.75 | 46 | 41.51559 | 273.85 | 4.484412 | 6.518475e-36 | 3.73237e-48 | 2.446134e-16 | 0.06379715 | 1.505793e-65 | 0.06379715 | 4.420615 | 19.54183
964.8 | 35 | 41.33962 | 273.8 | -6.339623 | 3.18459e-36 | 1.645328e-48 | 1.504666e-16 | 0.0519016 | 5.842569e-66 | 0.0519016 | -6.391525 | 40.85159
964.85 | 39 | 41.16366 | 273.75 | -2.163658 | 1.551297e-36 | 7.231928e-49 | 9.228565e-17 | 0.04210117 | 2.260354e-66 | 0.04210117 | -2.205759 | 4.865372
964.9 | 44 | 40.98769 | 273.7 | 3.012308 | 7.534781e-37 | 3.169493e-49 | 5.643677e-17 | 0.03405193 | 8.719326e-67 | 0.03405193 | 2.978256 | 8.870008
964.95 | 39 | 40.81173 | 273.65 | -1.811727 | 3.649053e-37 | 1.385031e-49 | 3.441312e-17 | 0.02746143 | 3.353694e-67 | 0.02746143 | -1.839188 | 3.382614
965 | 37 | 40.63576 | 273.6 | -3.635762 | 1.762073e-37 | 6.034806e-50 | 2.092281e-17 | 0.02208202 | 1.286169e-67 | 0.02208202 | -3.657844 | 13.37982
965.05 | 51 | 40.4598 | 273.55 | 10.5402 | 8.484014e-38 | 2.621809e-50 | 1.268382e-17 | 0.01770469 | 4.918205e-68 | 0.01770469 | 10.5225 | 110.723
965.1 | 39 | 40.28383 | 273.5 | -1.283831 | 4.072987e-38 | 1.135724e-50 | 7.666799e-18 | 0.01415376 | 1.875207e-68 | 0.01415376 | -1.297985 | 1.684764
965.15 | 44 | 40.10787 | 273.45 | 3.892134 | 1.949659e-38 | 4.905448e-51 | 4.620746e-18 | 0.01128208 | 7.128954e-69 | 0.01128208 | 3.880852 | 15.06102
965.2 | 33 | 39.9319 | 273.4 | -6.9319 | 9.305469e-39 | 2.112606e-51 | 2.776797e-18 | 0.008966871 | 2.702318e-69 | 0.008966871 | -6.940867 | 48.17564
965.25 | 47 | 39.75593 | 273.35 | 7.244065 | 4.428452e-39 | 9.071776e-52 | 1.663835e-18 | 0.007106022 | 1.021365e-69 | 0.007106022 | 7.236959 | 52.37358
965.3 | 50 | 39.57997 | 273.3 | 10.42003 | 2.101356e-39 | 3.884187e-52 | 9.940547e-19 | 0.005614953 | 3.849104e-70 | 0.005614953 | 10.41442 | 108.4601
965.35 | 41 | 39.404 | 273.25 | 1.595996 | 9.942173e-40 | 1.65822e-52 | 5.921672e-19 | 0.004423843 | 1.446347e-70 | 0.004423843 | 1.591572 | 2.533101
965.4 | 41 | 39.22804 | 273.2 | 1.771961 | 4.690261e-40 | 7.058589e-53 | 3.517325e-19 | 0.003475261 | 5.418999e-71 | 0.003475261 | 1.768486 | 3.127542
965.45 | 50 | 39.05207 | 273.15 | 10.94793 | 2.206209e-40 | 2.995903e-53 | 2.083122e-19 | 0.002722131 | 2.024416e-71 | 0.002722131 | 10.9452 | 119.7975
965.5 | 35 | 38.87611 | 273.1 | -3.876108 | 1.034738e-40 | 1.267861e-53 | 1.230129e-19 | 0.002126007 | 7.540749e-72 | 0.002126007 | -3.878234 | 15.0407
965.55 | 44 | 38.70014 | 273.05 | 5.299857 | 4.838918e-41 | 5.349949e-54 | 7.24304e-20 | 0.001655596 | 2.800678e-72 | 0.001655596 | 5.298202 | 28.07094
965.6 | 50 | 38.52418 | 273 | 11.47582 | 2.256316e-41 | 2.250928e-54 | 4.252312e-20 | 0.001285518 | 1.03716e-72 | 0.001285518 | 11.47454 | 131.665
965.65 | 24 | 38.34821 | 272.95 | -14.34821 | 1.049025e-41 | 9.442947e-55 | 2.48922e-20 | 0.0009952583 | 3.829682e-73 | 0.0009952583 | -14.34921 | 205.8998
965.7 | 41 | 38.17225 | 272.9 | 2.827753 | 4.863015e-42 | 3.949913e-55 | 1.452899e-20 | 0.0007682942 | 1.409982e-73 | 0.0007682942 | 2.826985 | 7.991844
965.75 | 35 | 37.99628 | 272.85 | -2.996281 | 2.247809e-42 | 1.647409e-55 | 8.455546e-21 | 0.0005913619 | 5.176048e-74 | 0.0005913619 | -2.996873 | 8.981246
965.8 | 48 | 37.82032 | 272.8 | 10.17968 | 1.03597e-42 | 6.85093e-56 | 4.906614e-21 | 0.0004538508 | 1.894598e-74 | 0.0004538508 | 10.17923 | 103.6167
965.85 | 34 | 37.64435 | 272.75 | -3.644351 | 4.760681e-43 | 2.84074e-56 | 2.83894e-21 | 0.0003473017 | 6.914645e-75 | 0.0003473017 | -3.644698 | 13.28382
965.9 | 38 | 37.46839 | 272.7 | 0.5316146 | 2.181348e-43 | 1.174485e-56 | 1.637813e-21 | 0.0002649932 | 2.516267e-75 | 0.0002649932 | 0.5313497 | 0.2823325
965.95 | 36 | 37.29242 | 272.65 | -1.29242 | 9.965861e-44 | 4.841697e-57 | 9.42121e-22 | 0.0002016028 | 9.130143e-76 | 0.0002016028 | -1.292622 | 1.670871
966 | 33 | 37.11645 | 272.6 | -4.116455 | 4.539821e-44 | 1.990131e-57 | 5.403597e-22 | 0.0001529299 | 3.303182e-76 | 0.0001529299 | -4.116608 | 16.94646
966.05 | 43 | 36.94049 | 272.55 | 6.059511 | 2.062038e-44 | 8.156423e-58 | 3.090248e-22 | 0.0001156704 | 1.191575e-76 | 0.0001156704 | 6.059395 | 36.71627
966.1 | 40 | 36.76452 | 272.5 | 3.235476 | 9.338746e-45 | 3.333127e-58 | 1.762129e-22 | 8.723404e-05 | 4.285922e-77 | 8.723404e-05 | 3.235389 | 10.46774
966.15 | 41 | 36.58856 | 272.45 | 4.411441 | 4.217106e-45 | 1.358119e-58 | 1.001881e-22 | 6.559698e-05 | 1.537097e-77 | 6.559698e-05 | 4.411376 | 19.46024
966.2 | 43 | 36.41259 | 272.4 | 6.587407 | 1.898779e-45 | 5.5177e-59 | 5.679738e-23 | 4.918308e-05 | 5.496574e-78 | 4.918308e-05 | 6.587358 | 43.39328
966.25 | 31 | 36.23663 | 272.35 | -5.236628 | 8.52449e-46 | 2.235179e-59 | 3.210515e-23 | 3.676899e-05 | 1.959824e-78 | 3.676899e-05 | -5.236665 | 27.42266
966.3 | 32 | 36.06066 | 272.3 | -4.060663 | 3.815895e-46 | 9.028184e-60 | 1.809485e-23 | 2.740827e-05 | 6.967484e-79 | 2.740827e-05 | -4.06069 | 16.4892
966.35 | 27 | 35.8847 | 272.25 | -8.884697 | 1.703172e-46 | 3.635989e-60 | 1.016879e-23 | 2.037115e-05 | 2.469841e-79 | 2.037115e-05 | -8.884718 | 78.93821
966.4 | 38 | 35.70873 | 272.2 | 2.291268 | 7.579742e-47 | 1.460087e-60 | 5.69794e-24 | 1.509675e-05 | 8.729633e-80 | 1.509675e-05 | 2.291253 | 5.24984
966.45 | 40 | 35.53277 | 272.15 | 4.467233 | 3.363446e-47 | 5.846136e-61 | 3.183467e-24 | 1.115541e-05 | 3.0765e-80 | 1.115541e-05 | 4.467222 | 19.95608
966.5 | 37 | 35.3568 | 272.1 | 1.643199 | 1.488156e-47 | 2.333959e-61 | 1.773441e-24 | 8.219046e-06 | 1.081065e-80 | 8.219046e-06 | 1.643191 | 2.700075
966.55 | 34 | 35.18084 | 272.05 | -1.180836 | 6.565179e-48 | 9.290763e-62 | 9.850703e-25 | 6.037976e-06 | 3.787748e-81 | 6.037976e-06 | -1.180842 | 1.394388
966.6 | 36 | 35.00487 | 272 | 0.9951295 | 2.887877e-48 | 3.687599e-62 | 5.455716e-25 | 4.422781e-06 | 1.323257e-81 | 4.422781e-06 | 0.9951251 | 0.9902739
966.65 | 32 | 34.82891 | 271.95 | -2.828905 | 1.266615e-48 | 1.459385e-62 | 3.012799e-25 | 3.23023e-06 | 4.609366e-82 | 3.23023e-06 | -2.828908 | 8.002723
966.7 | 24 | 34.65294 | 271.9 | -10.65294 | 5.539172e-49 | 5.758776e-63 | 1.65891e-25 | 2.352369e-06 | 1.60093e-82 | 2.352369e-06 | -10.65294 | 113.4852
966.75 | 43 | 34.47697 | 271.85 | 8.523026 | 2.415344e-49 | 2.265815e-63 | 9.107711e-26 | 1.708093e-06 | 5.54418e-83 | 1.708093e-06 | 8.523024 | 72.64193
966.8 | 31 | 34.30101 | 271.8 | -3.301009 | 1.05014e-49 | 8.888998e-64 | 4.985742e-26 | 1.236664e-06 | 1.914417e-83 | 1.236664e-06 | -3.30101 | 10.89667
966.85 | 33 | 34.12504 | 271.75 | -1.125044 | 4.552493e-50 | 3.477084e-64 | 2.72135e-26 | 8.927415e-07 | 6.591278e-84 | 8.927415e-07 | -1.125045 | 1.265726
966.9 | 30 | 33.94908 | 271.7 | -3.949078 | 1.96782e-50 | 1.356162e-64 | 1.481061e-26 | 6.425898e-07 | 2.262751e-84 | 6.425898e-07 | -3.949079 | 15.59523
966.95 | 41 | 33.77311 | 271.65 | 7.226887 | 8.481168e-51 | 5.274021e-65 | 8.037029e-27 | 4.611858e-07 | 7.745294e-85 | 4.611858e-07 | 7.226886 | 52.22789
967 | 34 | 33.59715 | 271.6 | 0.4028523 | 3.644684e-51 | 2.045061e-65 | 4.348627e-27 | 3.30029e-07 | 2.643462e-85 | 3.30029e-07 | 0.4028519 | 0.1622897
967.05 | 48 | 33.42118 | 271.55 | 14.57882 | 1.561702e-51 | 7.90687e-66 | 2.34608e-27 | 2.354845e-07 | 8.995852e-86 | 2.354845e-07 | 14.57882 | 212.5419
967.1 | 37 | 33.24522 | 271.5 | 3.754783 | 6.672219e-52 | 3.048155e-66 | 1.262023e-27 | 1.675353e-07 | 3.052429e-86 | 1.675353e-07 | 3.754783 | 14.09839
967.15 | 40 | 33.06925 | 271.45 | 6.930748 | 2.842344e-52 | 1.171665e-66 | 6.769024e-28 | 1.18846e-07 | 1.03272e-86 | 1.18846e-07 | 6.930748 | 48.03527
967.2 | 35 | 32.89329 | 271.4 | 2.106714 | 1.207305e-52 | 4.490595e-67 | 3.620084e-28 | 8.406143e-08 | 3.483806e-87 | 8.406143e-08 | 2.106714 | 4.438242
967.25 | 36 | 32.71732 | 271.35 | 3.282679 | 5.11318e-53 | 1.716083e-67 | 1.930391e-28 | 5.928475e-08 | 1.171815e-87 | 5.928475e-08 | 3.282679 | 10.77598
967.3 | 47 | 32.54136 | 271.3 | 14.45864 | 2.159233e-53 | 6.538932e-68 | 1.026375e-28 | 4.168917e-08 | 3.930054e-88 | 4.168917e-08 | 14.45864 | 209.0524
967.35 | 41 | 32.36539 | 271.25 | 8.63461 | 9.091629e-54 | 2.48433e-68 | 5.441276e-29 | 2.923058e-08 | 1.314231e-88 | 2.923058e-08 | 8.63461 | 74.55648
967.4 | 23 | 32.18942 | 271.2 | -9.189425 | 3.816964e-54 | 9.411217e-69 | 2.876269e-29 | 2.043552e-08 | 4.382068e-89 | 2.043552e-08 | -9.189425 | 84.44553
967.45 | 34 | 32.01346 | 271.15 | 1.98654 | 1.597822e-54 | 3.554809e-69 | 1.515976e-29 | 1.424518e-08 | 1.456869e-89 | 1.424518e-08 | 1.98654 | 3.946343
967.5 | 26 | 31.83749 | 271.1 | -5.837494 | 6.669185e-55 | 1.338816e-69 | 7.966894e-30 | 9.90112e-09 | 4.829429e-90 | 9.90112e-09 | -5.837494 | 34.07634
967.55 | 48 | 31.66153 | 271.05 | 16.33847 | 2.775563e-55 | 5.027584e-70 | 4.174647e-30 | 6.861746e-09 | 1.596265e-90 | 6.861746e-09 | 16.33847 | 266.9456
967.6 | 33 | 31.48556 | 271 | 1.514436 | 1.151764e-55 | 1.882487e-70 | 2.181145e-30 | 4.741535e-09 | 5.26076e-91 | 4.741535e-09 | 1.514436 | 2.293518
967.65 | 30 | 31.3096 | 270.95 | -1.309598 | 4.765516e-56 | 7.028109e-71 | 1.136275e-30 | 3.266911e-09 | 1.728725e-91 | 3.266911e-09 | -1.309598 | 1.715048
967.7 | 27 | 31.13363 | 270.9 | -4.133633 | 1.966031e-56 | 2.616249e-71 | 5.902231e-31 | 2.244345e-09 | 5.664183e-92 | 2.244345e-09 | -4.133633 | 17.08692
967.75 | 48 | 30.95767 | 270.85 | 17.04233 | 8.087323e-57 | 9.710771e-72 | 3.056913e-31 | 1.537362e-09 | 1.850473e-92 | 1.537362e-09 | 17.04233 | 290.4411
967.8 | 23 | 30.7817 | 270.8 | -7.781702 | 3.317059e-57 | 3.59387e-72 | 1.578643e-31 | 1.050017e-09 | 6.027845e-93 | 1.050017e-09 | -7.781702 | 60.55489
967.85 | 37 | 30.60574 | 270.75 | 6.394263 | 1.35655e-57 | 1.326188e-72 | 8.128656e-32 | 7.150737e-10 | 1.957833e-93 | 7.150737e-10 | 6.394263 | 40.8866
967.9 | 33 | 30.42977 | 270.7 | 2.570228 | 5.531618e-58 | 4.879571e-73 | 4.173377e-32 | 4.855559e-10 | 6.340493e-94 | 4.855559e-10 | 2.570228 | 6.606074
967.95 | 35 | 30.25381 | 270.65 | 4.746194 | 2.249069e-58 | 1.790162e-73 | 2.136439e-32 | 3.287469e-10 | 2.047408e-94 | 3.287469e-10 | 4.746194 | 22.52636
968 | 34 | 30.07784 | 270.6 | 3.922159 | 9.11774e-59 | 6.548427e-74 | 1.090505e-32 | 2.219311e-10 | 6.592042e-95 | 2.219311e-10 | 3.922159 | 15.38333