## Nitrogen
|  |  | X-ray energy | 1253.6 | eV
[11 empty] | Carbon peak | peak diff | Offset
|  | starting ke |  | a (Intensity) | 15.85231 | 0 | 0 | 0 | 0 |  | 285 | 116.958 | 15
|  | finishing ke |  | b (Position) | 401.958 | 0 | 0 | 0 | 0
|  | step size |  | c (Width) | 0.8729173 | 0.8729173 | 0.8729173 | 0.8729173 | 0.8729173
|  | no. of points |  | FWHM | 2.055563 | 2.055563 | 2.055563 | 2.055563 | 2.055563
|  | ignore |  | Area | 34.68611 | 0 | 0 | 0 | 0 |  |  | total
|  | ignore |  | Total area |  |  |  |  | 34.68611 |  |  | 121766.6
KE | Intensity | BG | BE | minus BG | Gauss1 | Gauss2 | Gauss 3 | Gauss 4 | Gauss 5 | sum | diff | diff sq | Baseline data |  | Baseline fit
820 | 209 | 199.9595 | 418.6 | 9.040532 | 1.881224e-78 | 0 | 0 | 0 | 0 | 1.881224e-78 | 9.040532 | 81.73122 | 821 | 204 | 0.1940007 | 40.87886
820.05 | 195 | 199.9692 | 418.55 | -4.969168 | 5.597376e-78 | 0 | 0 | 0 | 0 | 5.597376e-78 | -4.969168 | 24.69263 | 821.05 | 170 | 0.1873508 | 155.7935
820.1 | 197 | 199.9789 | 418.5 | -2.978868 | 1.659983e-77 | 0 | 0 | 0 | 0 | 1.659983e-77 | -2.978868 | 8.873653 | 821.1 | 208 | 0.02610641 | 12.14728
820.15 | 192 | 199.9886 | 418.45 | -7.988568 | 4.906792e-77 | 0 | 0 | 0 | 0 | 4.906792e-77 | -7.988568 | 63.81722 | 821.15 | 218
820.2 | 196 | 199.9983 | 418.4 | -3.998268 | 1.445662e-76 | 0 | 0 | 0 | 0 | 1.445662e-76 | -3.998268 | 15.98615 | 821.2 | 196
820.25 | 215 | 200.008 | 418.35 | 14.99203 | 4.245328e-76 | 0 | 0 | 0 | 0 | 4.245328e-76 | 14.99203 | 224.761 | 821.25 | 194
820.3 | 175 | 200.0177 | 418.3 | -25.01767 | 1.242598e-75 | 0 | 0 | 0 | 0 | 1.242598e-75 | -25.01767 | 625.8837 | 821.3 | 214
820.35 | 190 | 200.0274 | 418.25 | -10.02737 | 3.625145e-75 | 0 | 0 | 0 | 0 | 3.625145e-75 | -10.02737 | 100.5481 | 821.35 | 225
820.4 | 193 | 200.0371 | 418.2 | -7.037068 | 1.054132e-74 | 0 | 0 | 0 | 0 | 1.054132e-74 | -7.037068 | 49.52033 | 821.4 | 198
820.45 | 202 | 200.0468 | 418.15 | 1.953232 | 3.055202e-74 | 0 | 0 | 0 | 0 | 3.055202e-74 | 1.953232 | 3.815115 | 821.45 | 204
820.5 | 189 | 200.0565 | 418.1 | -11.05647 | 8.825919e-74 | 0 | 0 | 0 | 0 | 8.825919e-74 | -11.05647 | 122.2455 | 821.5 | 200
820.55 | 193 | 200.0662 | 418.05 | -7.066168 | 2.541295e-73 | 0 | 0 | 0 | 0 | 2.541295e-73 | -7.066168 | 49.93073 | 821.55 | 201
820.6 | 208 | 200.0759 | 418 | 7.924132 | 7.29332e-73 | 0 | 0 | 0 | 0 | 7.29332e-73 | 7.924132 | 62.79187 | 821.6 | 179
820.65 | 193 | 200.0856 | 417.95 | -7.085568 | 2.08627e-72 | 0 | 0 | 0 | 0 | 2.08627e-72 | -7.085568 | 50.20528 | 821.65 | 198
820.7 | 181 | 200.0953 | 417.9 | -19.09527 | 5.948275e-72 | 0 | 0 | 0 | 0 | 5.948275e-72 | -19.09527 | 364.6293 | 821.7 | 179
820.75 | 173 | 200.105 | 417.85 | -27.10497 | 1.690389e-71 | 0 | 0 | 0 | 0 | 1.690389e-71 | -27.10497 | 734.6793 | 821.75 | 206
820.8 | 197 | 200.1147 | 417.8 | -3.114668 | 4.788035e-71 | 0 | 0 | 0 | 0 | 4.788035e-71 | -3.114668 | 9.701159 | 821.8 | 187
820.85 | 184 | 200.1244 | 417.75 | -16.12437 | 1.351771e-70 | 0 | 0 | 0 | 0 | 1.351771e-70 | -16.12437 | 259.9953 | 821.85 | 199
820.9 | 203 | 200.1341 | 417.7 | 2.865932 | 3.803856e-70 | 0 | 0 | 0 | 0 | 3.803856e-70 | 2.865932 | 8.213564 | 821.9 | 223
820.95 | 210 | 200.1438 | 417.65 | 9.856232 | 1.066891e-69 | 0 | 0 | 0 | 0 | 1.066891e-69 | 9.856232 | 97.1453 | 821.95 | 202
821 | 204 | 200.1535 | 417.6 | 3.846532 | 2.982575e-69 | 0 | 0 | 0 | 0 | 2.982575e-69 | 3.846532 | 14.7958 | 822 | 201
821.05 | 170 | 200.1632 | 417.55 | -30.16317 | 8.3107e-69 | 0 | 0 | 0 | 0 | 8.3107e-69 | -30.16317 | 909.8167 | 841 | 195
821.1 | 208 | 200.1729 | 417.5 | 7.827131 | 2.308123e-68 | 0 | 0 | 0 | 0 | 2.308123e-68 | 7.827131 | 61.26399 | 841.05 | 209
821.15 | 218 | 200.1826 | 417.45 | 17.81743 | 6.389334e-68 | 0 | 0 | 0 | 0 | 6.389334e-68 | 17.81743 | 317.4609 | 841.1 | 179
821.2 | 196 | 200.1923 | 417.4 | -4.192269 | 1.762898e-67 | 0 | 0 | 0 | 0 | 1.762898e-67 | -4.192269 | 17.57512 | 841.15 | 193
821.25 | 194 | 200.202 | 417.35 | -6.201969 | 4.848127e-67 | 0 | 0 | 0 | 0 | 4.848127e-67 | -6.201969 | 38.46441 | 841.2 | 190
821.3 | 214 | 200.2117 | 417.3 | 13.78833 | 1.328911e-66 | 0 | 0 | 0 | 0 | 1.328911e-66 | 13.78833 | 190.1181 | 841.25 | 210
821.35 | 225 | 200.2214 | 417.25 | 24.77863 | 3.630722e-66 | 0 | 0 | 0 | 0 | 3.630722e-66 | 24.77863 | 613.9806 | 841.3 | 221
821.4 | 198 | 200.2311 | 417.2 | -2.231069 | 9.887013e-66 | 0 | 0 | 0 | 0 | 9.887013e-66 | -2.231069 | 4.977668 | 841.35 | 220
821.45 | 204 | 200.2408 | 417.15 | 3.759231 | 2.683567e-65 | 0 | 0 | 0 | 0 | 2.683567e-65 | 3.759231 | 14.13182 | 841.4 | 213
821.5 | 200 | 200.2505 | 417.1 | -0.2504688 | 7.259969e-65 | 0 | 0 | 0 | 0 | 7.259969e-65 | -0.2504688 | 0.06273463 | 841.45 | 206
821.55 | 201 | 200.2602 | 417.05 | 0.7398311 | 1.957637e-64 | 0 | 0 | 0 | 0 | 1.957637e-64 | 0.7398311 | 0.5473501 | 841.5 | 201
821.6 | 179 | 200.2699 | 417 | -21.26987 | 5.261443e-64 | 0 | 0 | 0 | 0 | 5.261443e-64 | -21.26987 | 452.4073 | 841.55 | 204
821.65 | 198 | 200.2796 | 416.95 | -2.279569 | 1.40946e-63 | 0 | 0 | 0 | 0 | 1.40946e-63 | -2.279569 | 5.196434 | 841.6 | 194
821.7 | 179 | 200.2893 | 416.9 | -21.28927 | 3.763358e-63 | 0 | 0 | 0 | 0 | 3.763358e-63 | -21.28927 | 453.233 | 841.65 | 202
821.75 | 206 | 200.299 | 416.85 | 5.701031 | 1.001552e-62 | 0 | 0 | 0 | 0 | 1.001552e-62 | 5.701031 | 32.50175 | 841.7 | 216
821.8 | 187 | 200.3087 | 416.8 | -13.30867 | 2.656725e-62 | 0 | 0 | 0 | 0 | 2.656725e-62 | -13.30867 | 177.1207 | 841.75 | 205
821.85 | 199 | 200.3184 | 416.75 | -1.318369 | 7.024167e-62 | 0 | 0 | 0 | 0 | 7.024167e-62 | -1.318369 | 1.738097 | 841.8 | 205
821.9 | 223 | 200.3281 | 416.7 | 22.67193 | 1.85105e-61 | 0 | 0 | 0 | 0 | 1.85105e-61 | 22.67193 | 514.0165 | 841.85 | 207
821.95 | 202 | 200.3378 | 416.65 | 1.662231 | 4.862019e-61 | 0 | 0 | 0 | 0 | 4.862019e-61 | 1.662231 | 2.763011 | 841.9 | 206
822 | 201 | 200.3475 | 416.6 | 0.6525308 | 1.272888e-60 | 0 | 0 | 0 | 0 | 1.272888e-60 | 0.6525308 | 0.4257965 | 841.95 | 212
822.05 | 211 | 200.3572 | 416.55 | 10.64283 | 3.321536e-60 | 0 | 0 | 0 | 0 | 3.321536e-60 | 10.64283 | 113.2698 | 842 | 198
822.1 | 190 | 200.3669 | 416.5 | -10.36687 | 8.638987e-60 | 0 | 0 | 0 | 0 | 8.638987e-60 | -10.36687 | 107.472
822.15 | 195 | 200.3766 | 416.45 | -5.376569 | 2.239555e-59 | 0 | 0 | 0 | 0 | 2.239555e-59 | -5.376569 | 28.9075
822.2 | 189 | 200.3863 | 416.4 | -11.38627 | 5.786765e-59 | 0 | 0 | 0 | 0 | 5.786765e-59 | -11.38627 | 129.6471
822.25 | 178 | 200.396 | 416.35 | -22.39597 | 1.490339e-58 | 0 | 0 | 0 | 0 | 1.490339e-58 | -22.39597 | 501.5794
822.3 | 218 | 200.4057 | 416.3 | 17.59433 | 3.825686e-58 | 0 | 0 | 0 | 0 | 3.825686e-58 | 17.59433 | 309.5605
822.35 | 197 | 200.4154 | 416.25 | -3.415369 | 9.788334e-58 | 0 | 0 | 0 | 0 | 9.788334e-58 | -3.415369 | 11.66475
822.4 | 189 | 200.4251 | 416.2 | -11.42507 | 2.496223e-57 | 0 | 0 | 0 | 0 | 2.496223e-57 | -11.42507 | 130.5322
822.45 | 207 | 200.4348 | 416.15 | 6.56523 | 6.345021e-57 | 0 | 0 | 0 | 0 | 6.345021e-57 | 6.56523 | 43.10225
822.5 | 191 | 200.4445 | 416.1 | -9.44447 | 1.607525e-56 | 0 | 0 | 0 | 0 | 1.607525e-56 | -9.44447 | 89.19801
822.55 | 200 | 200.4542 | 416.05 | -0.4541696 | 4.059362e-56 | 0 | 0 | 0 | 0 | 4.059362e-56 | -0.4541696 | 0.20627
822.6 | 205 | 200.4639 | 416 | 4.53613 | 1.021722e-55 | 0 | 0 | 0 | 0 | 1.021722e-55 | 4.53613 | 20.57648
822.65 | 207 | 200.4736 | 415.95 | 6.52643 | 2.563203e-55 | 0 | 0 | 0 | 0 | 2.563203e-55 | 6.52643 | 42.59429
822.7 | 189 | 200.4833 | 415.9 | -11.48327 | 6.409265e-55 | 0 | 0 | 0 | 0 | 6.409265e-55 | -11.48327 | 131.8655
822.75 | 193 | 200.493 | 415.85 | -7.49297 | 1.597381e-54 | 0 | 0 | 0 | 0 | 1.597381e-54 | -7.49297 | 56.1446
822.8 | 222 | 200.5027 | 415.8 | 21.49733 | 3.968114e-54 | 0 | 0 | 0 | 0 | 3.968114e-54 | 21.49733 | 462.1352
822.85 | 185 | 200.5124 | 415.75 | -15.51237 | 9.825051e-54 | 0 | 0 | 0 | 0 | 9.825051e-54 | -15.51237 | 240.6336
822.9 | 180 | 200.5221 | 415.7 | -20.52207 | 2.424714e-53 | 0 | 0 | 0 | 0 | 2.424714e-53 | -20.52207 | 421.1554
822.95 | 194 | 200.5318 | 415.65 | -6.53177 | 5.964327e-53 | 0 | 0 | 0 | 0 | 5.964327e-53 | -6.53177 | 42.66402
823 | 205 | 200.5415 | 415.6 | 4.45853 | 1.462303e-52 | 0 | 0 | 0 | 0 | 1.462303e-52 | 4.45853 | 19.87849
823.05 | 186 | 200.5512 | 415.55 | -14.55117 | 3.573457e-52 | 0 | 0 | 0 | 0 | 3.573457e-52 | -14.55117 | 211.7365
823.1 | 183 | 200.5609 | 415.5 | -17.56087 | 8.703919e-52 | 0 | 0 | 0 | 0 | 8.703919e-52 | -17.56087 | 308.3842
823.15 | 203 | 200.5706 | 415.45 | 2.42943 | 2.113081e-51 | 0 | 0 | 0 | 0 | 2.113081e-51 | 2.42943 | 5.90213
823.2 | 218 | 200.5803 | 415.4 | 17.41973 | 5.113199e-51 | 0 | 0 | 0 | 0 | 5.113199e-51 | 17.41973 | 303.447
823.25 | 225 | 200.59 | 415.35 | 24.41003 | 1.233231e-50 | 0 | 0 | 0 | 0 | 1.233231e-50 | 24.41003 | 595.8496
823.3 | 197 | 200.5997 | 415.3 | -3.59967 | 2.964634e-50 | 0 | 0 | 0 | 0 | 2.964634e-50 | -3.59967 | 12.95763
823.35 | 172 | 200.6094 | 415.25 | -28.60937 | 7.103508e-50 | 0 | 0 | 0 | 0 | 7.103508e-50 | -28.60937 | 818.4961
823.4 | 198 | 200.6191 | 415.2 | -2.61907 | 1.696484e-49 | 0 | 0 | 0 | 0 | 1.696484e-49 | -2.61907 | 6.859529
823.45 | 189 | 200.6288 | 415.15 | -11.62877 | 4.038331e-49 | 0 | 0 | 0 | 0 | 4.038331e-49 | -11.62877 | 135.2283
823.5 | 205 | 200.6385 | 415.1 | 4.36153 | 9.581404e-49 | 0 | 0 | 0 | 0 | 9.581404e-49 | 4.36153 | 19.02294
823.55 | 221 | 200.6482 | 415.05 | 20.35183 | 2.265852e-48 | 0 | 0 | 0 | 0 | 2.265852e-48 | 20.35183 | 414.197
823.6 | 207 | 200.6579 | 415 | 6.34213 | 5.340832e-48 | 0 | 0 | 0 | 0 | 5.340832e-48 | 6.34213 | 40.22261
823.65 | 223 | 200.6676 | 414.95 | 22.33243 | 1.254762e-47 | 0 | 0 | 0 | 0 | 1.254762e-47 | 22.33243 | 498.7374
823.7 | 197 | 200.6773 | 414.9 | -3.67727 | 2.938253e-47 | 0 | 0 | 0 | 0 | 2.938253e-47 | -3.67727 | 13.52232
823.75 | 222 | 200.687 | 414.85 | 21.31303 | 6.857914e-47 | 0 | 0 | 0 | 0 | 6.857914e-47 | 21.31303 | 454.2452
823.8 | 206 | 200.6967 | 414.8 | 5.303329 | 1.595401e-46 | 0 | 0 | 0 | 0 | 1.595401e-46 | 5.303329 | 28.1253
823.85 | 199 | 200.7064 | 414.75 | -1.706371 | 3.69933e-46 | 0 | 0 | 0 | 0 | 3.69933e-46 | -1.706371 | 2.9117
823.9 | 220 | 200.7161 | 414.7 | 19.28393 | 8.549707e-46 | 0 | 0 | 0 | 0 | 8.549707e-46 | 19.28393 | 371.8699
823.95 | 232 | 200.7258 | 414.65 | 31.27423 | 1.969493e-45 | 0 | 0 | 0 | 0 | 1.969493e-45 | 31.27423 | 978.0774
824 | 214 | 200.7355 | 414.6 | 13.26453 | 4.522025e-45 | 0 | 0 | 0 | 0 | 4.522025e-45 | 13.26453 | 175.9477
824.05 | 216 | 200.7452 | 414.55 | 15.25483 | 1.034872e-44 | 0 | 0 | 0 | 0 | 1.034872e-44 | 15.25483 | 232.7098
824.1 | 205 | 200.7549 | 414.5 | 4.245129 | 2.36056e-44 | 0 | 0 | 0 | 0 | 2.36056e-44 | 4.245129 | 18.02112
824.15 | 183 | 200.7646 | 414.45 | -17.76457 | 5.366843e-44 | 0 | 0 | 0 | 0 | 5.366843e-44 | -17.76457 | 315.58
824.2 | 186 | 200.7743 | 414.4 | -14.77427 | 1.21618e-43 | 0 | 0 | 0 | 0 | 1.21618e-43 | -14.77427 | 218.2791
824.25 | 211 | 200.784 | 414.35 | 10.21603 | 2.746957e-43 | 0 | 0 | 0 | 0 | 2.746957e-43 | 10.21603 | 104.3673
824.3 | 207 | 200.7937 | 414.3 | 6.206329 | 6.184164e-43 | 0 | 0 | 0 | 0 | 6.184164e-43 | 6.206329 | 38.51852
824.35 | 209 | 200.8034 | 414.25 | 8.196629 | 1.387667e-42 | 0 | 0 | 0 | 0 | 1.387667e-42 | 8.196629 | 67.18473
824.4 | 162 | 200.8131 | 414.2 | -38.81307 | 3.103592e-42 | 0 | 0 | 0 | 0 | 3.103592e-42 | -38.81307 | 1506.454
824.45 | 199 | 200.8228 | 414.15 | -1.822771 | 6.918614e-42 | 0 | 0 | 0 | 0 | 6.918614e-42 | -1.822771 | 3.322494
824.5 | 211 | 200.8325 | 414.1 | 10.16753 | 1.537265e-41 | 0 | 0 | 0 | 0 | 1.537265e-41 | 10.16753 | 103.3786
824.55 | 216 | 200.8422 | 414.05 | 15.15783 | 3.404501e-41 | 0 | 0 | 0 | 0 | 3.404501e-41 | 15.15783 | 229.7598
824.6 | 203 | 200.8519 | 414 | 2.148129 | 7.515076e-41 | 0 | 0 | 0 | 0 | 7.515076e-41 | 2.148129 | 4.614458
824.65 | 195 | 200.8616 | 413.95 | -5.861571 | 1.65344e-40 | 0 | 0 | 0 | 0 | 1.65344e-40 | -5.861571 | 34.35802
824.7 | 209 | 200.8713 | 413.9 | 8.128729 | 3.625922e-40 | 0 | 0 | 0 | 0 | 3.625922e-40 | 8.128729 | 66.07623
824.75 | 200 | 200.881 | 413.85 | -0.8809712 | 7.925446e-40 | 0 | 0 | 0 | 0 | 7.925446e-40 | -0.8809712 | 0.7761103
824.8 | 209 | 200.8907 | 413.8 | 8.109329 | 1.726649e-39 | 0 | 0 | 0 | 0 | 1.726649e-39 | 8.109329 | 65.76121
824.85 | 197 | 200.9004 | 413.75 | -3.900371 | 3.74938e-39 | 0 | 0 | 0 | 0 | 3.74938e-39 | -3.900371 | 15.2129
824.9 | 217 | 200.9101 | 413.7 | 16.08993 | 8.115029e-39 | 0 | 0 | 0 | 0 | 8.115029e-39 | 16.08993 | 258.8858
824.95 | 196 | 200.9198 | 413.65 | -4.919771 | 1.750636e-38 | 0 | 0 | 0 | 0 | 1.750636e-38 | -4.919771 | 24.20415
825 | 188 | 200.9295 | 413.6 | -12.92947 | 3.764234e-38 | 0 | 0 | 0 | 0 | 3.764234e-38 | -12.92947 | 167.1712
825.05 | 196 | 200.9392 | 413.55 | -4.939171 | 8.067381e-38 | 0 | 0 | 0 | 0 | 8.067381e-38 | -4.939171 | 24.39541
825.1 | 203 | 200.9489 | 413.5 | 2.051129 | 1.723311e-37 | 0 | 0 | 0 | 0 | 1.723311e-37 | 2.051129 | 4.207128
825.15 | 174 | 200.9586 | 413.45 | -26.95857 | 3.669187e-37 | 0 | 0 | 0 | 0 | 3.669187e-37 | -26.95857 | 726.7646
825.2 | 195 | 200.9683 | 413.4 | -5.968272 | 7.786659e-37 | 0 | 0 | 0 | 0 | 7.786659e-37 | -5.968272 | 35.62027
825.25 | 218 | 200.978 | 413.35 | 17.02203 | 1.647053e-36 | 0 | 0 | 0 | 0 | 1.647053e-36 | 17.02203 | 289.7495
825.3 | 203 | 200.9877 | 413.3 | 2.012328 | 3.472475e-36 | 0 | 0 | 0 | 0 | 3.472475e-36 | 2.012328 | 4.049466
825.35 | 198 | 200.9974 | 413.25 | -2.997372 | 7.297025e-36 | 0 | 0 | 0 | 0 | 7.297025e-36 | -2.997372 | 8.984237
825.4 | 190 | 201.0071 | 413.2 | -11.00707 | 1.528367e-35 | 0 | 0 | 0 | 0 | 1.528367e-35 | -11.00707 | 121.1556
825.45 | 188 | 201.0168 | 413.15 | -13.01677 | 3.19069e-35 | 0 | 0 | 0 | 0 | 3.19069e-35 | -13.01677 | 169.4363
825.5 | 195 | 201.0265 | 413.1 | -6.026472 | 6.639213e-35 | 0 | 0 | 0 | 0 | 6.639213e-35 | -6.026472 | 36.31836
825.55 | 174 | 201.0362 | 413.05 | -27.03617 | 1.376968e-34 | 0 | 0 | 0 | 0 | 1.376968e-34 | -27.03617 | 730.9546
825.6 | 203 | 201.0459 | 413 | 1.954128 | 2.846466e-34 | 0 | 0 | 0 | 0 | 2.846466e-34 | 1.954128 | 3.818617
825.65 | 184 | 201.0556 | 412.95 | -17.05557 | 5.864938e-34 | 0 | 0 | 0 | 0 | 5.864938e-34 | -17.05557 | 290.8925
825.7 | 167 | 201.0653 | 412.9 | -34.06527 | 1.20447e-33 | 0 | 0 | 0 | 0 | 1.20447e-33 | -34.06527 | 1160.443
825.75 | 214 | 201.075 | 412.85 | 12.92503 | 2.465492e-33 | 0 | 0 | 0 | 0 | 2.465492e-33 | 12.92503 | 167.0564
825.8 | 187 | 201.0847 | 412.8 | -14.08467 | 5.030213e-33 | 0 | 0 | 0 | 0 | 5.030213e-33 | -14.08467 | 198.378
825.85 | 173 | 201.0944 | 412.75 | -28.09437 | 1.022926e-32 | 0 | 0 | 0 | 0 | 1.022926e-32 | -28.09437 | 789.2937
825.9 | 166 | 201.1041 | 412.7 | -35.10407 | 2.073372e-32 | 0 | 0 | 0 | 0 | 2.073372e-32 | -35.10407 | 1232.296
825.95 | 185 | 201.1138 | 412.65 | -16.11377 | 4.188759e-32 | 0 | 0 | 0 | 0 | 4.188759e-32 | -16.11377 | 259.6537
826 | 192 | 201.1235 | 412.6 | -9.123472 | 8.43468e-32 | 0 | 0 | 0 | 0 | 8.43468e-32 | -9.123472 | 83.23774
826.05 | 209 | 201.1332 | 412.55 | 7.866828 | 1.692883e-31 | 0 | 0 | 0 | 0 | 1.692883e-31 | 7.866828 | 61.88698
826.1 | 219 | 201.1429 | 412.5 | 17.85713 | 3.386573e-31 | 0 | 0 | 0 | 0 | 3.386573e-31 | 17.85713 | 318.877
826.15 | 200 | 201.1526 | 412.45 | -1.152572 | 6.75257e-31 | 0 | 0 | 0 | 0 | 6.75257e-31 | -1.152572 | 1.328423
826.2 | 203 | 201.1623 | 412.4 | 1.837728 | 1.342001e-30 | 0 | 0 | 0 | 0 | 1.342001e-30 | 1.837728 | 3.377243
826.25 | 201 | 201.172 | 412.35 | -0.1719723 | 2.658347e-30 | 0 | 0 | 0 | 0 | 2.658347e-30 | -0.1719723 | 0.02957448
826.3 | 193 | 201.1817 | 412.3 | -8.181672 | 5.248626e-30 | 0 | 0 | 0 | 0 | 5.248626e-30 | -8.181672 | 66.93976
826.35 | 209 | 201.1914 | 412.25 | 7.808628 | 1.032891e-29 | 0 | 0 | 0 | 0 | 1.032891e-29 | 7.808628 | 60.97467
826.4 | 200 | 201.2011 | 412.2 | -1.201072 | 2.025998e-29 | 0 | 0 | 0 | 0 | 2.025998e-29 | -1.201072 | 1.442575
826.45 | 190 | 201.2108 | 412.15 | -11.21077 | 3.96094e-29 | 0 | 0 | 0 | 0 | 3.96094e-29 | -11.21077 | 125.6814
826.5 | 224 | 201.2205 | 412.1 | 22.77953 | 7.718496e-29 | 0 | 0 | 0 | 0 | 7.718496e-29 | 22.77953 | 518.9069
826.55 | 200 | 201.2302 | 412.05 | -1.230173 | 1.49914e-28 | 0 | 0 | 0 | 0 | 1.49914e-28 | -1.230173 | 1.513324
826.6 | 194 | 201.2399 | 412 | -7.239873 | 2.902197e-28 | 0 | 0 | 0 | 0 | 2.902197e-28 | -7.239873 | 52.41575
826.65 | 192 | 201.2496 | 411.95 | -9.249573 | 5.599984e-28 | 0 | 0 | 0 | 0 | 5.599984e-28 | -9.249573 | 85.55459
826.7 | 222 | 201.2593 | 411.9 | 20.74073 | 1.077015e-27 | 0 | 0 | 0 | 0 | 1.077015e-27 | 20.74073 | 430.1778
826.75 | 210 | 201.269 | 411.85 | 8.731027 | 2.06458e-27 | 0 | 0 | 0 | 0 | 2.06458e-27 | 8.731027 | 76.23084
826.8 | 206 | 201.2787 | 411.8 | 4.721327 | 3.944727e-27 | 0 | 0 | 0 | 0 | 3.944727e-27 | 4.721327 | 22.29093
826.85 | 191 | 201.2884 | 411.75 | -10.28837 | 7.512374e-27 | 0 | 0 | 0 | 0 | 7.512374e-27 | -10.28837 | 105.8506
826.9 | 198 | 201.2981 | 411.7 | -3.298073 | 1.425977e-26 | 0 | 0 | 0 | 0 | 1.425977e-26 | -3.298073 | 10.87728
826.95 | 204 | 201.3078 | 411.65 | 2.692227 | 2.697883e-26 | 0 | 0 | 0 | 0 | 2.697883e-26 | 2.692227 | 7.248087
827 | 186 | 201.3175 | 411.6 | -15.31747 | 5.087552e-26 | 0 | 0 | 0 | 0 | 5.087552e-26 | -15.31747 | 234.625
827.05 | 194 | 201.3272 | 411.55 | -7.327173 | 9.56246e-26 | 0 | 0 | 0 | 0 | 9.56246e-26 | -7.327173 | 53.68746
827.1 | 211 | 201.3369 | 411.5 | 9.663127 | 1.791453e-25 | 0 | 0 | 0 | 0 | 1.791453e-25 | 9.663127 | 93.37602
827.15 | 174 | 201.3466 | 411.45 | -27.34657 | 3.345157e-25 | 0 | 0 | 0 | 0 | 3.345157e-25 | -27.34657 | 747.8351
827.2 | 206 | 201.3563 | 411.4 | 4.643727 | 6.225908e-25 | 0 | 0 | 0 | 0 | 6.225908e-25 | 4.643727 | 21.5642
827.25 | 201 | 201.366 | 411.35 | -0.3659731 | 1.154952e-24 | 0 | 0 | 0 | 0 | 1.154952e-24 | -0.3659731 | 0.1339363
827.3 | 211 | 201.3757 | 411.3 | 9.624327 | 2.135504e-24 | 0 | 0 | 0 | 0 | 2.135504e-24 | 9.624327 | 92.62767
827.35 | 211 | 201.3854 | 411.25 | 9.614627 | 3.935608e-24 | 0 | 0 | 0 | 0 | 3.935608e-24 | 9.614627 | 92.44105
827.4 | 180 | 201.3951 | 411.2 | -21.39507 | 7.229337e-24 | 0 | 0 | 0 | 0 | 7.229337e-24 | -21.39507 | 457.7492
827.45 | 193 | 201.4048 | 411.15 | -8.404773 | 1.32361e-23 | 0 | 0 | 0 | 0 | 1.32361e-23 | -8.404773 | 70.64021
827.5 | 195 | 201.4145 | 411.1 | -6.414473 | 2.415444e-23 | 0 | 0 | 0 | 0 | 2.415444e-23 | -6.414473 | 41.14547
827.55 | 169 | 201.4242 | 411.05 | -32.42417 | 4.393484e-23 | 0 | 0 | 0 | 0 | 4.393484e-23 | -32.42417 | 1051.327
827.6 | 200 | 201.4339 | 411 | -1.433873 | 7.96519e-23 | 0 | 0 | 0 | 0 | 7.96519e-23 | -1.433873 | 2.055993
827.65 | 199 | 201.4436 | 410.95 | -2.443573 | 1.439323e-22 | 0 | 0 | 0 | 0 | 1.439323e-22 | -2.443573 | 5.971051
827.7 | 213 | 201.4533 | 410.9 | 11.54673 | 2.592362e-22 | 0 | 0 | 0 | 0 | 2.592362e-22 | 11.54673 | 133.3269
827.75 | 174 | 201.463 | 410.85 | -27.46297 | 4.653805e-22 | 0 | 0 | 0 | 0 | 4.653805e-22 | -27.46297 | 754.2149
827.8 | 221 | 201.4727 | 410.8 | 19.52733 | 8.327138e-22 | 0 | 0 | 0 | 0 | 8.327138e-22 | 19.52733 | 381.3165
827.85 | 220 | 201.4824 | 410.75 | 18.51763 | 1.485109e-21 | 0 | 0 | 0 | 0 | 1.485109e-21 | 18.51763 | 342.9025
827.9 | 192 | 201.4921 | 410.7 | -9.492074 | 2.639954e-21 | 0 | 0 | 0 | 0 | 2.639954e-21 | -9.492074 | 90.09946
827.95 | 207 | 201.5018 | 410.65 | 5.498226 | 4.677451e-21 | 0 | 0 | 0 | 0 | 4.677451e-21 | 5.498226 | 30.23049
828 | 220 | 201.5115 | 410.6 | 18.48853 | 8.260329e-21 | 0 | 0 | 0 | 0 | 8.260329e-21 | 18.48853 | 341.8256
828.05 | 190 | 201.5212 | 410.55 | -11.52117 | 1.453987e-20 | 0 | 0 | 0 | 0 | 1.453987e-20 | -11.52117 | 132.7374
828.1 | 178 | 201.5309 | 410.5 | -23.53087 | 2.550932e-20 | 0 | 0 | 0 | 0 | 2.550932e-20 | -23.53087 | 553.702
828.15 | 203 | 201.5406 | 410.45 | 1.459426 | 4.460795e-20 | 0 | 0 | 0 | 0 | 4.460795e-20 | 1.459426 | 2.129925
828.2 | 200 | 201.5503 | 410.4 | -1.550274 | 7.775007e-20 | 0 | 0 | 0 | 0 | 7.775007e-20 | -1.550274 | 2.403349
828.25 | 192 | 201.56 | 410.35 | -9.559974 | 1.350717e-19 | 0 | 0 | 0 | 0 | 1.350717e-19 | -9.559974 | 91.3931
828.3 | 210 | 201.5697 | 410.3 | 8.430326 | 2.338855e-19 | 0 | 0 | 0 | 0 | 2.338855e-19 | 8.430326 | 71.0704
828.35 | 191 | 201.5794 | 410.25 | -10.57937 | 4.036614e-19 | 0 | 0 | 0 | 0 | 4.036614e-19 | -10.57937 | 111.9232
828.4 | 188 | 201.5891 | 410.2 | -13.58907 | 6.943944e-19 | 0 | 0 | 0 | 0 | 6.943944e-19 | -13.58907 | 184.6629
828.45 | 191 | 201.5988 | 410.15 | -10.59877 | 1.190612e-18 | 0 | 0 | 0 | 0 | 1.190612e-18 | -10.59877 | 112.334
828.5 | 186 | 201.6085 | 410.1 | -15.60847 | 2.034743e-18 | 0 | 0 | 0 | 0 | 2.034743e-18 | -15.60847 | 243.6245
828.55 | 204 | 201.6182 | 410.05 | 2.381826 | 3.465964e-18 | 0 | 0 | 0 | 0 | 3.465964e-18 | 2.381826 | 5.673095
828.6 | 227 | 201.6279 | 410 | 25.37213 | 5.884554e-18 | 0 | 0 | 0 | 0 | 5.884554e-18 | 25.37213 | 643.7448
828.65 | 200 | 201.6376 | 409.95 | -1.637574 | 9.95814e-18 | 0 | 0 | 0 | 0 | 9.95814e-18 | -1.637574 | 2.681649
828.7 | 211 | 201.6473 | 409.9 | 9.352726 | 1.679647e-17 | 0 | 0 | 0 | 0 | 1.679647e-17 | 9.352726 | 87.47348
828.75 | 215 | 201.657 | 409.85 | 13.34303 | 2.823793e-17 | 0 | 0 | 0 | 0 | 2.823793e-17 | 13.34303 | 178.0363
828.8 | 234 | 201.6667 | 409.8 | 32.33333 | 4.731762e-17 | 0 | 0 | 0 | 0 | 4.731762e-17 | 32.33333 | 1045.444
828.85 | 168 | 201.6764 | 409.75 | -33.67637 | 7.902927e-17 | 0 | 0 | 0 | 0 | 7.902927e-17 | -33.67637 | 1134.098
828.9 | 170 | 201.6861 | 409.7 | -31.68607 | 1.315613e-16 | 0 | 0 | 0 | 0 | 1.315613e-16 | -31.68607 | 1004.007
828.95 | 200 | 201.6958 | 409.65 | -1.695774 | 2.182949e-16 | 0 | 0 | 0 | 0 | 2.182949e-16 | -1.695774 | 2.875651
829 | 184 | 201.7055 | 409.6 | -17.70547 | 3.610223e-16 | 0 | 0 | 0 | 0 | 3.610223e-16 | -17.70547 | 313.4838
829.05 | 217 | 201.7152 | 409.55 | 15.28483 | 5.951133e-16 | 0 | 0 | 0 | 0 | 5.951133e-16 | 15.28483 | 233.6259
829.1 | 210 | 201.7249 | 409.5 | 8.275126 | 9.777783e-16 | 0 | 0 | 0 | 0 | 9.777783e-16 | 8.275126 | 68.4777
829.15 | 202 | 201.7346 | 409.45 | 0.2654255 | 1.601239e-15 | 0 | 0 | 0 | 0 | 1.601239e-15 | 0.2654255 | 0.07045072
829.2 | 208 | 201.7443 | 409.4 | 6.255726 | 2.613649e-15 | 0 | 0 | 0 | 0 | 2.613649e-15 | 6.255726 | 39.1341
829.25 | 186 | 201.754 | 409.35 | -15.75397 | 4.252196e-15 | 0 | 0 | 0 | 0 | 4.252196e-15 | -15.75397 | 248.1877
829.3 | 202 | 201.7637 | 409.3 | 0.2363254 | 6.895321e-15 | 0 | 0 | 0 | 0 | 6.895321e-15 | 0.2363254 | 0.05584971
829.35 | 208 | 201.7734 | 409.25 | 6.226625 | 1.114476e-14 | 0 | 0 | 0 | 0 | 1.114476e-14 | 6.226625 | 38.77086
829.4 | 226 | 201.7831 | 409.2 | 24.21693 | 1.795404e-14 | 0 | 0 | 0 | 0 | 1.795404e-14 | 24.21693 | 586.4594738
829.45 | 217 | 201.7928 | 409.15 | 15.20723 | 2.882895e-14 | 0 | 0 | 0 | 0 | 2.882895e-14 | 15.20723 | 231.2597
829.5 | 207 | 201.8025 | 409.1 | 5.197525 | 4.613925e-14 | 0 | 0 | 0 | 0 | 4.613925e-14 | 5.197525 | 27.01427
829.55 | 193 | 201.8122 | 409.05 | -8.812175 | 7.360161e-14 | 0 | 0 | 0 | 0 | 7.360161e-14 | -8.812175 | 77.65442
829.6 | 216 | 201.8219 | 409 | 14.17813 | 1.170252e-13 | 0 | 0 | 0 | 0 | 1.170252e-13 | 14.17813 | 201.0192
829.65 | 220 | 201.8316 | 408.95 | 18.16843 | 1.854583e-13 | 0 | 0 | 0 | 0 | 1.854583e-13 | 18.16843 | 330.0917
829.7 | 181 | 201.8413 | 408.9 | -20.84127 | 2.929466e-13 | 0 | 0 | 0 | 0 | 2.929466e-13 | -20.84127 | 434.3587
829.75 | 155 | 201.851 | 408.85 | -46.85097 | 4.612175e-13 | 0 | 0 | 0 | 0 | 4.612175e-13 | -46.85097 | 2195.014
829.8 | 211 | 201.8607 | 408.8 | 9.139325 | 7.23766e-13 | 0 | 0 | 0 | 0 | 7.23766e-13 | 9.139325 | 83.52726
829.85 | 204 | 201.8704 | 408.75 | 2.129625 | 1.13205e-12 | 0 | 0 | 0 | 0 | 1.13205e-12 | 2.129625 | 4.535303
829.9 | 199 | 201.8801 | 408.7 | -2.880075 | 1.764852e-12 | 0 | 0 | 0 | 0 | 1.764852e-12 | -2.880075 | 8.294832
829.95 | 193 | 201.8898 | 408.65 | -8.889775 | 2.742371e-12 | 0 | 0 | 0 | 0 | 2.742371e-12 | -8.889775 | 79.0281
830 | 206 | 201.8995 | 408.6 | 4.100525 | 4.24736e-12 | 0 | 0 | 0 | 0 | 4.24736e-12 | 4.100525 | 16.8143
830.05 | 221 | 201.9092 | 408.55 | 19.09082 | 6.556727e-12 | 0 | 0 | 0 | 0 | 6.556727e-12 | 19.09082 | 364.4596
830.1 | 182 | 201.9189 | 408.5 | -19.91888 | 1.008858e-11 | 0 | 0 | 0 | 0 | 1.008858e-11 | -19.91888 | 396.7616
830.15 | 197 | 201.9286 | 408.45 | -4.928575 | 1.547207e-11 | 0 | 0 | 0 | 0 | 1.547207e-11 | -4.928575 | 24.29085
830.2 | 232 | 201.9383 | 408.4 | 30.06172 | 2.365058e-11 | 0 | 0 | 0 | 0 | 2.365058e-11 | 30.06172 | 903.7073
830.25 | 208 | 201.948 | 408.35 | 6.052025 | 3.603382e-11 | 0 | 0 | 0 | 0 | 3.603382e-11 | 6.052025 | 36.627
830.3 | 192 | 201.9577 | 408.3 | -9.957675 | 5.472099e-11 | 0 | 0 | 0 | 0 | 5.472099e-11 | -9.957675 | 99.1553
830.35 | 207 | 201.9674 | 408.25 | 5.032625 | 8.282715e-11 | 0 | 0 | 0 | 0 | 8.282715e-11 | 5.032625 | 25.32731
830.4 | 184 | 201.9771 | 408.2 | -17.97708 | 1.249587e-10 | 0 | 0 | 0 | 0 | 1.249587e-10 | -17.97708 | 323.1752
830.45 | 221 | 201.9868 | 408.15 | 19.01322 | 1.879038e-10 | 0 | 0 | 0 | 0 | 1.879038e-10 | 19.01322 | 361.5027
830.5 | 207 | 201.9965 | 408.1 | 5.003525 | 2.816305e-10 | 0 | 0 | 0 | 0 | 2.816305e-10 | 5.003525 | 25.03526
830.55 | 177 | 202.0062 | 408.05 | -25.00618 | 4.207255e-10 | 0 | 0 | 0 | 0 | 4.207255e-10 | -25.00618 | 625.3088
830.6 | 179 | 202.0159 | 408 | -23.01588 | 6.264598e-10 | 0 | 0 | 0 | 0 | 6.264598e-10 | -23.01588 | 529.7305
830.65 | 221 | 202.0256 | 407.95 | 18.97442 | 9.297425e-10 | 0 | 0 | 0 | 0 | 9.297425e-10 | 18.97442 | 360.0288
830.7 | 207 | 202.0353 | 407.9 | 4.964724 | 1.375331e-09 | 0 | 0 | 0 | 0 | 1.375331e-09 | 4.964724 | 24.64849
830.75 | 185 | 202.045 | 407.85 | -17.04498 | 2.027809e-09 | 0 | 0 | 0 | 0 | 2.027809e-09 | -17.04498 | 290.5312
830.8 | 199 | 202.0547 | 407.8 | -3.054676 | 2.980038e-09 | 0 | 0 | 0 | 0 | 2.980038e-09 | -3.054676 | 9.331043
830.85 | 182 | 202.0644 | 407.75 | -20.06438 | 4.365075e-09 | 0 | 0 | 0 | 0 | 4.365075e-09 | -20.06438 | 402.5792
830.9 | 178 | 202.0741 | 407.7 | -24.07408 | 6.372896e-09 | 0 | 0 | 0 | 0 | 6.372896e-09 | -24.07408 | 579.5611
830.95 | 183 | 202.0838 | 407.65 | -19.08378 | 9.273785e-09 | 0 | 0 | 0 | 0 | 9.273785e-09 | -19.08378 | 364.1905
831 | 186 | 202.0935 | 407.6 | -16.09348 | 1.345093e-08 | 0 | 0 | 0 | 0 | 1.345093e-08 | -16.09348 | 259
831.05 | 199 | 202.1032 | 407.55 | -3.103176 | 1.944566e-08 | 0 | 0 | 0 | 0 | 1.944566e-08 | -3.103176 | 9.629701
831.1 | 184 | 202.1129 | 407.5 | -18.11288 | 2.802001e-08 | 0 | 0 | 0 | 0 | 2.802001e-08 | -18.11288 | 328.0763
831.15 | 194 | 202.1226 | 407.45 | -8.122576 | 4.024287e-08 | 0 | 0 | 0 | 0 | 4.024287e-08 | -8.122576 | 65.97624
831.2 | 212 | 202.1323 | 407.4 | 9.867724 | 5.760826e-08 | 0 | 0 | 0 | 0 | 5.760826e-08 | 9.867724 | 97.37198
831.25 | 201 | 202.142 | 407.35 | -1.141976 | 8.219694e-08 | 0 | 0 | 0 | 0 | 8.219694e-08 | -1.141976 | 1.304109
831.3 | 182 | 202.1517 | 407.3 | -20.15168 | 1.168966e-07 | 0 | 0 | 0 | 0 | 1.168966e-07 | -20.15168 | 406.0901
831.35 | 195 | 202.1614 | 407.25 | -7.161376 | 1.657001e-07 | 0 | 0 | 0 | 0 | 1.657001e-07 | -7.161376 | 51.28531
831.4 | 206 | 202.1711 | 407.2 | 3.828924 | 2.341095e-07 | 0 | 0 | 0 | 0 | 2.341095e-07 | 3.828924 | 14.66066
831.45 | 184 | 202.1808 | 407.15 | -18.18078 | 3.296784e-07 | 0 | 0 | 0 | 0 | 3.296784e-07 | -18.18078 | 330.5406
831.5 | 184 | 202.1905 | 407.1 | -18.19048 | 4.6274e-07 | 0 | 0 | 0 | 0 | 4.6274e-07 | -18.19048 | 330.8934
831.55 | 196 | 202.2002 | 407.05 | -6.200176 | 6.473791e-07 | 0 | 0 | 0 | 0 | 6.473791e-07 | -6.200177 | 38.44219
831.6 | 195 | 202.2099 | 407 | -7.209876 | 9.027249e-07 | 0 | 0 | 0 | 0 | 9.027249e-07 | -7.209877 | 51.98233
831.65 | 211 | 202.2196 | 406.95 | 8.780424 | 1.254664e-06 | 0 | 0 | 0 | 0 | 1.254664e-06 | 8.780422 | 77.09582
831.7 | 196 | 202.2293 | 406.9 | -6.229276 | 1.738098e-06 | 0 | 0 | 0 | 0 | 1.738098e-06 | -6.229278 | 38.80391
831.75 | 228 | 202.239 | 406.85 | 25.76102 | 2.399918e-06 | 0 | 0 | 0 | 0 | 2.399918e-06 | 25.76102 | 663.6302
831.8 | 199 | 202.2487 | 406.8 | -3.248676 | 3.302887e-06 | 0 | 0 | 0 | 0 | 3.302887e-06 | -3.24868 | 10.55392
831.85 | 219 | 202.2584 | 406.75 | 16.74162 | 4.530707e-06 | 0 | 0 | 0 | 0 | 4.530707e-06 | 16.74162 | 280.2818
831.9 | 195 | 202.2681 | 406.7 | -7.268076 | 6.194603e-06 | 0 | 0 | 0 | 0 | 6.194603e-06 | -7.268083 | 52.82503
831.95 | 192 | 202.2778 | 406.65 | -10.27778 | 8.44182e-06 | 0 | 0 | 0 | 0 | 8.44182e-06 | -10.27778 | 105.6329
832 | 203 | 202.2875 | 406.6 | 0.7125234 | 1.146658e-05 | 0 | 0 | 0 | 0 | 1.146658e-05 | 0.712512 | 0.5076733
832.05 | 176 | 202.2972 | 406.55 | -26.29718 | 1.552411e-05 | 0 | 0 | 0 | 0 | 1.552411e-05 | -26.29719 | 691.5423
832.1 | 215 | 202.3069 | 406.5 | 12.69312 | 2.094858e-05 | 0 | 0 | 0 | 0 | 2.094858e-05 | 12.6931 | 161.1148
832.15 | 195 | 202.3166 | 406.45 | -7.316577 | 2.817589e-05 | 0 | 0 | 0 | 0 | 2.817589e-05 | -7.316605 | 53.53271
832.2 | 192 | 202.3263 | 406.4 | -10.32628 | 3.777252e-05 | 0 | 0 | 0 | 0 | 3.777252e-05 | -10.32631 | 106.6328
832.25 | 184 | 202.336 | 406.35 | -18.33598 | 5.047185e-05 | 0 | 0 | 0 | 0 | 5.047185e-05 | -18.33603 | 336.2099
832.3 | 191 | 202.3457 | 406.3 | -11.34568 | 6.721987e-05 | 0 | 0 | 0 | 0 | 6.721987e-05 | -11.34574 | 128.7259
832.35 | 209 | 202.3554 | 406.25 | 6.644623 | 8.923213e-05 | 0 | 0 | 0 | 0 | 8.923213e-05 | 6.644534 | 44.14983
832.4 | 188 | 202.3651 | 406.2 | -14.36508 | 0.0001180647 | 0 | 0 | 0 | 0 | 0.0001180647 | -14.36519 | 206.3588
832.45 | 217 | 202.3748 | 406.15 | 14.62522 | 0.0001557018 | 0 | 0 | 0 | 0 | 0.0001557018 | 14.62507 | 213.8926
832.5 | 196 | 202.3845 | 406.1 | -6.384477 | 0.0002046646 | 0 | 0 | 0 | 0 | 0.0002046646 | -6.384682 | 40.76416
832.55 | 224 | 202.3942 | 406.05 | 21.60582 | 0.0002681432 | 0 | 0 | 0 | 0 | 0.0002681432 | 21.60555 | 466.8
832.6 | 216 | 202.4039 | 406 | 13.59612 | 0.0003501595 | 0 | 0 | 0 | 0 | 0.0003501595 | 13.59577 | 184.845
832.65 | 179 | 202.4136 | 405.95 | -23.41358 | 0.0004557642 | 0 | 0 | 0 | 0 | 0.0004557642 | -23.41403 | 548.2169
832.7 | 195 | 202.4233 | 405.9 | -7.423277 | 0.0005912751 | 0 | 0 | 0 | 0 | 0.0005912751 | -7.423868 | 55.11382
832.75 | 189 | 202.433 | 405.85 | -13.43298 | 0.0007645645 | 0 | 0 | 0 | 0 | 0.0007645645 | -13.43374 | 180.4654
832.8 | 193 | 202.4427 | 405.8 | -9.442677 | 0.0009854027 | 0 | 0 | 0 | 0 | 0.0009854027 | -9.443663 | 89.18276
832.85 | 169 | 202.4524 | 405.75 | -33.45238 | 0.001265868 | 0 | 0 | 0 | 0 | 0.001265868 | -33.45364 | 1119.146
832.9 | 216 | 202.4621 | 405.7 | 13.53792 | 0.001620834 | 0 | 0 | 0 | 0 | 0.001620834 | 13.5363 | 183.2315
832.95 | 221 | 202.4718 | 405.65 | 18.52822 | 0.002068538 | 0 | 0 | 0 | 0 | 0.002068538 | 18.52615 | 343.2184
833 | 199 | 202.4815 | 405.6 | -3.481477 | 0.002631259 | 0 | 0 | 0 | 0 | 0.002631259 | -3.484109 | 12.13901
833.05 | 209 | 202.4912 | 405.55 | 6.508823 | 0.003336098 | 0 | 0 | 0 | 0 | 0.003336098 | 6.505487 | 42.32136
833.1 | 186 | 202.5009 | 405.5 | -16.50088 | 0.004215889 | 0 | 0 | 0 | 0 | 0.004215889 | -16.50509 | 272.4181
833.15 | 221 | 202.5106 | 405.45 | 18.48942 | 0.005310247 | 0 | 0 | 0 | 0 | 0.005310247 | 18.48411 | 341.6624
833.2 | 174 | 202.5203 | 405.4 | -28.52028 | 0.006666768 | 0 | 0 | 0 | 0 | 0.006666768 | -28.52694 | 813.7865
833.25 | 202 | 202.53 | 405.35 | -0.5299775 | 0.008342401 | 0 | 0 | 0 | 0 | 0.008342401 | -0.5383199 | 0.2897883
833.3 | 201 | 202.5397 | 405.3 | -1.539678 | 0.010405 | 0 | 0 | 0 | 0 | 0.010405 | -1.550083 | 2.402756
833.35 | 187 | 202.5494 | 405.25 | -15.54938 | 0.01293504 | 0 | 0 | 0 | 0 | 0.01293504 | -15.56231 | 242.1856
833.4 | 185 | 202.5591 | 405.2 | -17.55908 | 0.01602762 | 0 | 0 | 0 | 0 | 0.01602762 | -17.57511 | 308.8843
833.45 | 195 | 202.5688 | 405.15 | -7.568778 | 0.01979453 | 0 | 0 | 0 | 0 | 0.01979453 | -7.588572 | 57.58643
833.5 | 185 | 202.5785 | 405.1 | -17.57848 | 0.02436669 | 0 | 0 | 0 | 0 | 0.02436669 | -17.60284 | 309.8601
833.55 | 196 | 202.5882 | 405.05 | -6.588178 | 0.02989668 | 0 | 0 | 0 | 0 | 0.02989668 | -6.618074 | 43.79891
833.6 | 192 | 202.5979 | 405 | -10.59788 | 0.03656155 | 0 | 0 | 0 | 0 | 0.03656155 | -10.63444 | 113.0913
833.65 | 204 | 202.6076 | 404.95 | 1.392422 | 0.04456576 | 0 | 0 | 0 | 0 | 0.04456576 | 1.347856 | 1.816717
833.7 | 192 | 202.6173 | 404.9 | -10.61728 | 0.05414435 | 0 | 0 | 0 | 0 | 0.05414435 | -10.67142 | 113.8793
833.75 | 202 | 202.627 | 404.85 | -0.6269778 | 0.06556621 | 0 | 0 | 0 | 0 | 0.06556621 | -0.6925441 | 0.4796173
833.8 | 183 | 202.6367 | 404.8 | -19.63668 | 0.07913747 | 0 | 0 | 0 | 0 | 0.07913747 | -19.71582 | 388.7134
833.85 | 211 | 202.6464 | 404.75 | 8.353622 | 0.0952049 | 0 | 0 | 0 | 0 | 0.0952049 | 8.258417 | 68.20145
833.9 | 219 | 202.6561 | 404.7 | 16.34392 | 0.1141594 | 0 | 0 | 0 | 0 | 0.1141594 | 16.22976 | 263.4052
833.95 | 195 | 202.6658 | 404.65 | -7.665778 | 0.1364392 | 0 | 0 | 0 | 0 | 0.1364392 | -7.802217 | 60.87459
834 | 207 | 202.6755 | 404.6 | 4.324522 | 0.162533 | 0 | 0 | 0 | 0 | 0.162533 | 4.161989 | 17.32215
834.05 | 213 | 202.6852 | 404.55 | 10.31482 | 0.1929831 | 0 | 0 | 0 | 0 | 0.1929831 | 10.12184 | 102.4516
834.1 | 206 | 202.6949 | 404.5 | 3.305122 | 0.2283874 | 0 | 0 | 0 | 0 | 0.2283874 | 3.076735 | 9.466295
834.15 | 185 | 202.7046 | 404.45 | -17.70458 | 0.2694015 | 0 | 0 | 0 | 0 | 0.2694015 | -17.97398 | 323.0639
834.2 | 191 | 202.7143 | 404.4 | -11.71428 | 0.3167401 | 0 | 0 | 0 | 0 | 0.3167401 | -12.03102 | 144.7454
834.25 | 211 | 202.724 | 404.35 | 8.276022 | 0.3711771 | 0 | 0 | 0 | 0 | 0.3711771 | 7.904845 | 62.48657
834.3 | 204 | 202.7337 | 404.3 | 1.266322 | 0.4335452 | 0 | 0 | 0 | 0 | 0.4335452 | 0.8327765 | 0.6935167
834.35 | 200 | 202.7434 | 404.25 | -2.743378 | 0.5047343 | 0 | 0 | 0 | 0 | 0.5047343 | -3.248113 | 10.55024
834.4 | 199 | 202.7531 | 404.2 | -3.753078 | 0.585688 | 0 | 0 | 0 | 0 | 0.585688 | -4.338766 | 18.82489
834.45 | 213 | 202.7628 | 404.15 | 10.23722 | 0.6773996 | 0 | 0 | 0 | 0 | 0.6773996 | 9.559822 | 91.3902
834.5 | 214 | 202.7725 | 404.1 | 11.22752 | 0.7809059 | 0 | 0 | 0 | 0 | 0.7809059 | 10.44662 | 109.1318
834.55 | 190 | 202.7822 | 404.05 | -12.78218 | 0.8972792 | 0 | 0 | 0 | 0 | 0.8972792 | -13.67946 | 187.1276
834.6 | 191 | 202.7919 | 404 | -11.79188 | 1.027618 | 0 | 0 | 0 | 0 | 1.027618 | -12.8195 | 164.3395
834.65 | 189 | 202.8016 | 403.95 | -13.80158 | 1.173034 | 0 | 0 | 0 | 0 | 1.173034 | -14.97461 | 224.239
834.7 | 218 | 202.8113 | 403.9 | 15.18872 | 1.334642 | 0 | 0 | 0 | 0 | 1.334642 | 13.85408 | 191.9355
834.75 | 202 | 202.821 | 403.85 | -0.8209786 | 1.513541 | 0 | 0 | 0 | 0 | 1.513541 | -2.33452 | 5.449983
834.8 | 209 | 202.8307 | 403.8 | 6.169321 | 1.710798 | 0 | 0 | 0 | 0 | 1.710798 | 4.458523 | 19.87843
834.85 | 200 | 202.8404 | 403.75 | -2.840379 | 1.927429 | 0 | 0 | 0 | 0 | 1.927429 | -4.767808 | 22.73199
834.9 | 197 | 202.8501 | 403.7 | -5.850079 | 2.164378 | 0 | 0 | 0 | 0 | 2.164378 | -8.014457 | 64.23151
834.95 | 189 | 202.8598 | 403.65 | -13.85978 | 2.422495 | 0 | 0 | 0 | 0 | 2.422495 | -16.28227 | 265.1124
835 | 218 | 202.8695 | 403.6 | 15.13052 | 2.702514 | 0 | 0 | 0 | 0 | 2.702514 | 12.42801 | 154.4554
835.05 | 201 | 202.8792 | 403.55 | -1.879179 | 3.005024 | 0 | 0 | 0 | 0 | 3.005024 | -4.884203 | 23.85544
835.1 | 186 | 202.8889 | 403.5 | -16.88888 | 3.330452 | 0 | 0 | 0 | 0 | 3.330452 | -20.21933 | 408.8213
835.15 | 214 | 202.8986 | 403.45 | 11.10142 | 3.679031 | 0 | 0 | 0 | 0 | 3.679031 | 7.42239 | 55.09187
835.2 | 178 | 202.9083 | 403.4 | -24.90828 | 4.050782 | 0 | 0 | 0 | 0 | 4.050782 | -28.95906 | 838.6272
835.25 | 203 | 202.918 | 403.35 | 0.08202104 | 4.445488 | 0 | 0 | 0 | 0 | 4.445488 | -4.363467 | 19.03985
835.3 | 197 | 202.9277 | 403.3 | -5.927679 | 4.862674 | 0 | 0 | 0 | 0 | 4.862674 | -10.79035 | 116.4317
835.35 | 218 | 202.9374 | 403.25 | 15.06262 | 5.301588 | 0 | 0 | 0 | 0 | 5.301588 | 9.761033 | 95.27776
835.4 | 226 | 202.9471 | 403.2 | 23.05292 | 5.761186 | 0 | 0 | 0 | 0 | 5.761186 | 17.29173 | 299.0041
835.45 | 194 | 202.9568 | 403.15 | -8.956779 | 6.24012 | 0 | 0 | 0 | 0 | 6.24012 | -15.1969 | 230.9457
835.5 | 206 | 202.9665 | 403.1 | 3.033521 | 6.73673 | 0 | 0 | 0 | 0 | 6.73673 | -3.703209 | 13.71375
835.55 | 224 | 202.9762 | 403.05 | 21.02382 | 7.249038 | 0 | 0 | 0 | 0 | 7.249038 | 13.77478 | 189.7446
835.6 | 225 | 202.9859 | 403 | 22.01412 | 7.774757 | 0 | 0 | 0 | 0 | 7.774757 | 14.23936 | 202.7595
835.65 | 204 | 202.9956 | 402.95 | 1.004421 | 8.311288 | 0 | 0 | 0 | 0 | 8.311288 | -7.306867 | 53.39031
835.7 | 202 | 203.0053 | 402.9 | -1.005279 | 8.855743 | 0 | 0 | 0 | 0 | 8.855743 | -9.861022 | 97.23975
835.75 | 224 | 203.015 | 402.85 | 20.98502 | 9.404956 | 0 | 0 | 0 | 0 | 9.404956 | 11.58007 | 134.0979
835.8 | 215 | 203.0247 | 402.8 | 11.97532 | 9.955513 | 0 | 0 | 0 | 0 | 9.955513 | 2.019808 | 4.079623
835.85 | 226 | 203.0344 | 402.75 | 22.96562 | 10.50378 | 0 | 0 | 0 | 0 | 10.50378 | 12.46184 | 155.2974
835.9 | 262 | 203.0441 | 402.7 | 58.95592 | 11.04594 | 0 | 0 | 0 | 0 | 11.04594 | 47.90998 | 2295.366
835.95 | 211 | 203.0538 | 402.65 | 7.946221 | 11.57804 | 0 | 0 | 0 | 0 | 11.57804 | -3.631819 | 13.19011
836 | 201 | 203.0635 | 402.6 | -2.06348 | 12.09602 | 0 | 0 | 0 | 0 | 12.09602 | -14.1595 | 200.4914
836.05 | 235 | 203.0732 | 402.55 | 31.92682 | 12.59578 | 0 | 0 | 0 | 0 | 12.59578 | 19.33105 | 373.6893
836.1 | 210 | 203.0829 | 402.5 | 6.91712 | 13.07322 | 0 | 0 | 0 | 0 | 13.07322 | -6.156098 | 37.89754
836.15 | 203 | 203.0926 | 402.45 | -0.09257962 | 13.52431 | 0 | 0 | 0 | 0 | 13.52431 | -13.61689 | 185.4198
836.2 | 191 | 203.1023 | 402.4 | -12.10228 | 13.94515 | 0 | 0 | 0 | 0 | 13.94515 | -26.04743 | 678.4685
836.25 | 218 | 203.112 | 402.35 | 14.88802 | 14.33198 | 0 | 0 | 0 | 0 | 14.33198 | 0.556044 | 0.3091849
836.3 | 193 | 203.1217 | 402.3 | -10.12168 | 14.68129 | 0 | 0 | 0 | 0 | 14.68129 | -24.80297 | 615.1872
836.35 | 220 | 203.1314 | 402.25 | 16.86862 | 14.98985 | 0 | 0 | 0 | 0 | 14.98985 | 1.878766 | 3.529763
836.4 | 232 | 203.1411 | 402.2 | 28.85892 | 15.25477 | 0 | 0 | 0 | 0 | 15.25477 | 13.60415 | 185.0728
836.45 | 242 | 203.1508 | 402.15 | 38.84922 | 15.47352 | 0 | 0 | 0 | 0 | 15.47352 | 23.3757 | 546.4232
836.5 | 224 | 203.1605 | 402.1 | 20.83952 | 15.644 | 0 | 0 | 0 | 0 | 15.644 | 5.195521 | 26.99344
836.55 | 208 | 203.1702 | 402.05 | 4.82982 | 15.76455 | 0 | 0 | 0 | 0 | 15.76455 | -10.93473 | 119.5682
836.6 | 222 | 203.1799 | 402 | 18.82012 | 15.83399 | 0 | 0 | 0 | 0 | 15.83399 | 2.986133 | 8.916989
836.65 | 204 | 203.1896 | 401.95 | 0.81042 | 15.85164 | 0 | 0 | 0 | 0 | 15.85164 | -15.04122 | 226.2383
836.7 | 221 | 203.1993 | 401.9 | 17.80072 | 15.81733 | 0 | 0 | 0 | 0 | 15.81733 | 1.983386 | 3.933819
836.75 | 248 | 203.209 | 401.85 | 44.79102 | 15.7314 | 0 | 0 | 0 | 0 | 15.7314 | 29.05962 | 844.4613
836.8 | 217 | 203.2187 | 401.8 | 13.78132 | 15.59469 | 0 | 0 | 0 | 0 | 15.59469 | -1.813371 | 3.288315
836.85 | 223 | 203.2284 | 401.75 | 19.77162 | 15.40853 | 0 | 0 | 0 | 0 | 15.40853 | 4.36309 | 19.03655
836.9 | 234 | 203.2381 | 401.7 | 30.76192 | 15.17472 | 0 | 0 | 0 | 0 | 15.17472 | 15.5872 | 242.9607
836.95 | 203 | 203.2478 | 401.65 | -0.2477802 | 14.89551 | 0 | 0 | 0 | 0 | 14.89551 | -15.14329 | 229.3193
837 | 200 | 203.2575 | 401.6 | -3.25748 | 14.57354 | 0 | 0 | 0 | 0 | 14.57354 | -17.83102 | 317.9455
837.05 | 209 | 203.2672 | 401.55 | 5.73282 | 14.21183 | 0 | 0 | 0 | 0 | 14.21183 | -8.479014 | 71.89367
837.1 | 212 | 203.2769 | 401.5 | 8.72312 | 13.8137 | 0 | 0 | 0 | 0 | 13.8137 | -5.090584 | 25.91404
837.15 | 214 | 203.2866 | 401.45 | 10.71342 | 13.38275 | 0 | 0 | 0 | 0 | 13.38275 | -2.669328 | 7.12531
837.2 | 240 | 203.2963 | 401.4 | 36.70372 | 12.92277 | 0 | 0 | 0 | 0 | 12.92277 | 23.78095 | 565.5337
837.25 | 188 | 203.306 | 401.35 | -15.30598 | 12.43772 | 0 | 0 | 0 | 0 | 12.43772 | -27.7437 | 769.7132
837.3 | 204 | 203.3157 | 401.3 | 0.6843195 | 11.93168 | 0 | 0 | 0 | 0 | 11.93168 | -11.24736 | 126.503
837.35 | 206 | 203.3254 | 401.25 | 2.674619 | 11.40872 | 0 | 0 | 0 | 0 | 11.40872 | -8.734104 | 76.28458
837.4 | 200 | 203.3351 | 401.2 | -3.335081 | 10.87296 | 0 | 0 | 0 | 0 | 10.87296 | -14.20804 | 201.8684
837.45 | 197 | 203.3448 | 401.15 | -6.344781 | 10.32842 | 0 | 0 | 0 | 0 | 10.32842 | -16.6732 | 277.9955
837.5 | 218 | 203.3545 | 401.1 | 14.64552 | 9.779005 | 0 | 0 | 0 | 0 | 9.779005 | 4.866514 | 23.68296
837.55 | 227 | 203.3642 | 401.05 | 23.63582 | 9.228493 | 0 | 0 | 0 | 0 | 9.228493 | 14.40733 | 207.571
837.6 | 202 | 203.3739 | 401 | -1.373881 | 8.680446 | 0 | 0 | 0 | 0 | 8.680446 | -10.05433 | 101.0895
837.65 | 225 | 203.3836 | 400.95 | 21.61642 | 8.138201 | 0 | 0 | 0 | 0 | 8.138201 | 13.47822 | 181.6624
837.7 | 237 | 203.3933 | 400.9 | 33.60672 | 7.604836 | 0 | 0 | 0 | 0 | 7.604836 | 26.00188 | 676.0979
837.75 | 236 | 203.403 | 400.85 | 32.59702 | 7.08315 | 0 | 0 | 0 | 0 | 7.08315 | 25.51387 | 650.9575
837.8 | 210 | 203.4127 | 400.8 | 6.587319 | 6.575642 | 0 | 0 | 0 | 0 | 6.575642 | 0.011677 | 0.0001363524
837.85 | 204 | 203.4224 | 400.75 | 0.5776191 | 6.084502 | 0 | 0 | 0 | 0 | 6.084502 | -5.506882 | 30.32575
837.9 | 231 | 203.4321 | 400.7 | 27.56792 | 5.611603 | 0 | 0 | 0 | 0 | 5.611603 | 21.95632 | 482.0798
837.95 | 205 | 203.4418 | 400.65 | 1.558219 | 5.158507 | 0 | 0 | 0 | 0 | 5.158507 | -3.600288 | 12.96207
838 | 203 | 203.4515 | 400.6 | -0.451481 | 4.726463 | 0 | 0 | 0 | 0 | 4.726463 | -5.177944 | 26.8111
838.05 | 200 | 203.4612 | 400.55 | -3.461181 | 4.316419 | 0 | 0 | 0 | 0 | 4.316419 | -7.7776 | 60.49106
838.1 | 204 | 203.4709 | 400.5 | 0.5291189 | 3.929036 | 0 | 0 | 0 | 0 | 3.929036 | -3.399917 | 11.55944
838.15 | 208 | 203.4806 | 400.45 | 4.519419 | 3.564705 | 0 | 0 | 0 | 0 | 3.564705 | 0.9547142 | 0.9114792
838.2 | 213 | 203.4903 | 400.4 | 9.509719 | 3.223564 | 0 | 0 | 0 | 0 | 3.223564 | 6.286155 | 39.51575
838.25 | 223 | 203.5 | 400.35 | 19.50002 | 2.905521 | 0 | 0 | 0 | 0 | 2.905521 | 16.5945 | 275.3774
838.3 | 201 | 203.5097 | 400.3 | -2.509681 | 2.610279 | 0 | 0 | 0 | 0 | 2.610279 | -5.11996 | 26.21399
838.35 | 206 | 203.5194 | 400.25 | 2.480619 | 2.337357 | 0 | 0 | 0 | 0 | 2.337357 | 0.143262 | 0.020524
838.4 | 189 | 203.5291 | 400.2 | -14.52908 | 2.086115 | 0 | 0 | 0 | 0 | 2.086115 | -16.6152 | 276.0647
838.45 | 198 | 203.5388 | 400.15 | -5.538781 | 1.85578 | 0 | 0 | 0 | 0 | 1.85578 | -7.394561 | 54.67953
838.5 | 201 | 203.5485 | 400.1 | -2.548481 | 1.64547 | 0 | 0 | 0 | 0 | 1.64547 | -4.193951 | 17.58922
838.55 | 206 | 203.5582 | 400.05 | 2.441819 | 1.454214 | 0 | 0 | 0 | 0 | 1.454214 | 0.9876044 | 0.9753625
838.6 | 190 | 203.5679 | 400 | -13.56788 | 1.280979 | 0 | 0 | 0 | 0 | 1.280979 | -14.84886 | 220.4887
838.65 | 200 | 203.5776 | 399.95 | -3.577581 | 1.124685 | 0 | 0 | 0 | 0 | 1.124685 | -4.702266 | 22.11131
838.7 | 200 | 203.5873 | 399.9 | -3.587281 | 0.9842257 | 0 | 0 | 0 | 0 | 0.9842257 | -4.571507 | 20.89868
838.75 | 229 | 203.597 | 399.85 | 25.40302 | 0.8584869 | 0 | 0 | 0 | 0 | 0.8584869 | 24.54453 | 602.434
838.8 | 225 | 203.6067 | 399.8 | 21.39332 | 0.7463591 | 0 | 0 | 0 | 0 | 0.7463591 | 20.64696 | 426.2969
838.85 | 227 | 203.6164 | 399.75 | 23.38362 | 0.6467509 | 0 | 0 | 0 | 0 | 0.6467509 | 22.73687 | 516.9651
838.9 | 184 | 203.6261 | 399.7 | -19.62608 | 0.5586007 | 0 | 0 | 0 | 0 | 0.5586007 | -20.18468 | 407.4214
838.95 | 196 | 203.6358 | 399.65 | -7.635782 | 0.4808847 | 0 | 0 | 0 | 0 | 0.4808847 | -8.116666 | 65.88027
839 | 205 | 203.6455 | 399.6 | 1.354518 | 0.412625 | 0 | 0 | 0 | 0 | 0.412625 | 0.9418933 | 0.8871629
839.05 | 187 | 203.6552 | 399.55 | -16.65518 | 0.3528948 | 0 | 0 | 0 | 0 | 0.3528948 | -17.00808 | 289.2747
839.1 | 202 | 203.6649 | 399.5 | -1.664882 | 0.3008224 | 0 | 0 | 0 | 0 | 0.3008224 | -1.965704 | 3.863993
839.15 | 187 | 203.6746 | 399.45 | -16.67458 | 0.2555937 | 0 | 0 | 0 | 0 | 0.2555937 | -16.93018 | 286.6308
839.2 | 196 | 203.6843 | 399.4 | -7.684282 | 0.2164538 | 0 | 0 | 0 | 0 | 0.2164538 | -7.900736 | 62.42162
839.25 | 240 | 203.694 | 399.35 | 36.30602 | 0.1827071 | 0 | 0 | 0 | 0 | 0.1827071 | 36.12331 | 1304.894
839.3 | 184 | 203.7037 | 399.3 | -19.70368 | 0.1537166 | 0 | 0 | 0 | 0 | 0.1537166 | -19.8574 | 394.3163
839.35 | 216 | 203.7134 | 399.25 | 12.28662 | 0.1289025 | 0 | 0 | 0 | 0 | 0.1289025 | 12.15772 | 147.81
839.4 | 214 | 203.7231 | 399.2 | 10.27692 | 0.10774 | 0 | 0 | 0 | 0 | 0.10774 | 10.16918 | 103.4122
839.45 | 245 | 203.7328 | 399.15 | 41.26722 | 0.08975682 | 0 | 0 | 0 | 0 | 0.08975682 | 41.17746 | 1695.583
839.5 | 207 | 203.7425 | 399.1 | 3.257518 | 0.07453037 | 0 | 0 | 0 | 0 | 0.07453037 | 3.182988 | 10.13141
839.55 | 223 | 203.7522 | 399.05 | 19.24782 | 0.06168424 | 0 | 0 | 0 | 0 | 0.06168424 | 19.18613 | 368.1077
839.6 | 193 | 203.7619 | 399 | -10.76188 | 0.05088506 | 0 | 0 | 0 | 0 | 0.05088506 | -10.81277 | 116.9159
839.65 | 225 | 203.7716 | 398.95 | 21.22842 | 0.04183902 | 0 | 0 | 0 | 0 | 0.04183902 | 21.18658 | 448.8711
839.7 | 199 | 203.7813 | 398.9 | -4.781282 | 0.03428844 | 0 | 0 | 0 | 0 | 0.03428844 | -4.815571 | 23.18972
839.75 | 196 | 203.791 | 398.85 | -7.790982 | 0.02800846 | 0 | 0 | 0 | 0 | 0.02800846 | -7.818991 | 61.13662
839.8 | 206 | 203.8007 | 398.8 | 2.199318 | 0.02280372 | 0 | 0 | 0 | 0 | 0.02280372 | 2.176514 | 4.737213
839.85 | 211 | 203.8104 | 398.75 | 7.189618 | 0.01850535 | 0 | 0 | 0 | 0 | 0.01850535 | 7.171112 | 51.42485
839.9 | 200 | 203.8201 | 398.7 | -3.820082 | 0.01496801 | 0 | 0 | 0 | 0 | 0.01496801 | -3.83505 | 14.70761
839.95 | 196 | 203.8298 | 398.65 | -7.829782 | 0.01206719 | 0 | 0 | 0 | 0 | 0.01206719 | -7.84185 | 61.49461
840 | 205 | 203.8395 | 398.6 | 1.160518 | 0.009696681 | 0 | 0 | 0 | 0 | 0.009696681 | 1.150821 | 1.324389
840.05 | 228 | 203.8492 | 398.55 | 24.15082 | 0.007766319 | 0 | 0 | 0 | 0 | 0.007766319 | 24.14305 | 582.8869
840.1 | 209 | 203.8589 | 398.5 | 5.141117 | 0.006199869 | 0 | 0 | 0 | 0 | 0.006199869 | 5.134918 | 26.36738
840.15 | 195 | 203.8686 | 398.45 | -8.868583 | 0.004933156 | 0 | 0 | 0 | 0 | 0.004933156 | -8.873516 | 78.73928
840.2 | 191 | 203.8783 | 398.4 | -12.87828 | 0.003912392 | 0 | 0 | 0 | 0 | 0.003912392 | -12.88219 | 165.9509
840.25 | 217 | 203.888 | 398.35 | 13.11202 | 0.00309268 | 0 | 0 | 0 | 0 | 0.00309268 | 13.10892 | 171.8439
840.3 | 231 | 203.8977 | 398.3 | 27.10232 | 0.002436704 | 0 | 0 | 0 | 0 | 0.002436704 | 27.09988 | 734.4035
840.35 | 220 | 203.9074 | 398.25 | 16.09262 | 0.001913576 | 0 | 0 | 0 | 0 | 0.001913576 | 16.0907 | 258.9107
840.4 | 185 | 203.9171 | 398.2 | -18.91708 | 0.001497834 | 0 | 0 | 0 | 0 | 0.001497834 | -18.91858 | 357.9127
840.45 | 193 | 203.9268 | 398.15 | -10.92678 | 0.001168575 | 0 | 0 | 0 | 0 | 0.001168575 | -10.92795 | 119.4201
840.5 | 191 | 203.9365 | 398.1 | -12.93648 | 0.0009087093 | 0 | 0 | 0 | 0 | 0.0009087093 | -12.93739 | 167.3761
840.55 | 193 | 203.9462 | 398.05 | -10.94618 | 0.0007043172 | 0 | 0 | 0 | 0 | 0.0007043172 | -10.94689 | 119.8343
840.6 | 190 | 203.9559 | 398 | -13.95588 | 0.0005441101 | 0 | 0 | 0 | 0 | 0.0005441101 | -13.95643 | 194.7819
840.65 | 219 | 203.9656 | 397.95 | 15.03442 | 0.0004189675 | 0 | 0 | 0 | 0 | 0.0004189675 | 15.034 | 226.0211
840.7 | 188 | 203.9753 | 397.9 | -15.97528 | 0.0003215504 | 0 | 0 | 0 | 0 | 0.0003215504 | -15.9756 | 255.2199
840.75 | 224 | 203.985 | 397.85 | 20.01502 | 0.0002459761 | 0 | 0 | 0 | 0 | 0.0002459761 | 20.01477 | 400.5911
840.8 | 201 | 203.9947 | 397.8 | -2.994683 | 0.0001875478 | 0 | 0 | 0 | 0 | 0.0001875478 | -2.994871 | 8.96925
840.85 | 196 | 204.0044 | 397.75 | -8.004383 | 0.0001425299 | 0 | 0 | 0 | 0 | 0.0001425299 | -8.004526 | 64.07243
840.9 | 185 | 204.0141 | 397.7 | -19.01408 | 0.0001079631 | 0 | 0 | 0 | 0 | 0.0001079631 | -19.01419 | 361.5395
840.95 | 211 | 204.0238 | 397.65 | 6.976217 | 8.151161e-05 | 0 | 0 | 0 | 0 | 8.151161e-05 | 6.976135 | 48.66646
841 | 195 | 204.0335 | 397.6 | -9.033483 | 6.133931e-05 | 0 | 0 | 0 | 0 | 6.133931e-05 | -9.033545 | 81.60493
841.05 | 209 | 204.0432 | 397.55 | 4.956817 | 4.600801e-05 | 0 | 0 | 0 | 0 | 4.600801e-05 | 4.956771 | 24.56958
841.1 | 179 | 204.0529 | 397.5 | -25.05288 | 3.439562e-05 | 0 | 0 | 0 | 0 | 3.439562e-05 | -25.05292 | 627.6487
841.15 | 193 | 204.0626 | 397.45 | -11.06258 | 2.562996e-05 | 0 | 0 | 0 | 0 | 2.562996e-05 | -11.06261 | 122.3813
841.2 | 190 | 204.0723 | 397.4 | -14.07228 | 1.903566e-05 | 0 | 0 | 0 | 0 | 1.903566e-05 | -14.0723 | 198.0297
841.25 | 210 | 204.082 | 397.35 | 5.918017 | 1.409168e-05 | 0 | 0 | 0 | 0 | 1.409168e-05 | 5.918003 | 35.02275
841.3 | 221 | 204.0917 | 397.3 | 16.90832 | 1.03976e-05 | 0 | 0 | 0 | 0 | 1.03976e-05 | 16.90831 | 285.8908
841.35 | 220 | 204.1014 | 397.25 | 15.89862 | 7.646776e-06 | 0 | 0 | 0 | 0 | 7.646776e-06 | 15.89861 | 252.7658
841.4 | 213 | 204.1111 | 397.2 | 8.888917 | 5.605298e-06 | 0 | 0 | 0 | 0 | 5.605298e-06 | 8.888911 | 79.01274
841.45 | 206 | 204.1208 | 397.15 | 1.879216 | 4.095381e-06 | 0 | 0 | 0 | 0 | 4.095381e-06 | 1.879212 | 3.531439
841.5 | 201 | 204.1305 | 397.1 | -3.130484 | 2.982393e-06 | 0 | 0 | 0 | 0 | 2.982393e-06 | -3.130487 | 9.799946
841.55 | 204 | 204.1402 | 397.05 | -0.1401836 | 2.164765e-06 | 0 | 0 | 0 | 0 | 2.164765e-06 | -0.1401858 | 0.01965205
841.6 | 194 | 204.1499 | 397 | -10.14988 | 1.566144e-06 | 0 | 0 | 0 | 0 | 1.566144e-06 | -10.14989 | 103.0202
841.65 | 202 | 204.1596 | 396.95 | -2.159584 | 1.129347e-06 | 0 | 0 | 0 | 0 | 1.129347e-06 | -2.159585 | 4.663807
841.7 | 216 | 204.1693 | 396.9 | 11.83072 | 8.117059e-07 | 0 | 0 | 0 | 0 | 8.117059e-07 | 11.83072 | 139.9658
841.75 | 205 | 204.179 | 396.85 | 0.8210163 | 5.814936e-07 | 0 | 0 | 0 | 0 | 5.814936e-07 | 0.8210157 | 0.6740667
841.8 | 205 | 204.1887 | 396.8 | 0.8113162 | 4.152086e-07 | 0 | 0 | 0 | 0 | 4.152086e-07 | 0.8113158 | 0.6582333
841.85 | 207 | 204.1984 | 396.75 | 2.801616 | 2.955036e-07 | 0 | 0 | 0 | 0 | 2.955036e-07 | 2.801616 | 7.849052
841.9 | 206 | 204.2081 | 396.7 | 1.791916 | 2.096208e-07 | 0 | 0 | 0 | 0 | 2.096208e-07 | 1.791916 | 3.210963
841.95 | 212 | 204.2178 | 396.65 | 7.782216 | 1.482112e-07 | 0 | 0 | 0 | 0 | 1.482112e-07 | 7.782216 | 60.56289
842 | 198 | 204.2275 | 396.6 | -6.227484 | 1.044487e-07 | 0 | 0 | 0 | 0 | 1.044487e-07 | -6.227484 | 38.78156
842.05 | 187 | 204.2372 | 396.55 | -17.23718 | 7.336686e-08 | 0 | 0 | 0 | 0 | 7.336686e-08 | -17.23718 | 297.1205
842.1 | 227 | 204.2469 | 396.5 | 22.75312 | 5.136556e-08 | 0 | 0 | 0 | 0 | 5.136556e-08 | 22.75312 | 517.7043
842.15 | 197 | 204.2566 | 396.45 | -7.256584 | 3.584423e-08 | 0 | 0 | 0 | 0 | 3.584423e-08 | -7.256584 | 52.65801
842.2 | 198 | 204.2663 | 396.4 | -6.266284 | 2.493111e-08 | 0 | 0 | 0 | 0 | 2.493111e-08 | -6.266284 | 39.26632
842.25 | 207 | 204.276 | 396.35 | 2.724016 | 1.728379e-08 | 0 | 0 | 0 | 0 | 1.728379e-08 | 2.724016 | 7.420262
842.3 | 201 | 204.2857 | 396.3 | -3.285684 | 1.194295e-08 | 0 | 0 | 0 | 0 | 1.194295e-08 | -3.285684 | 10.79572
842.35 | 211 | 204.2954 | 396.25 | 6.704616 | 8.225443e-09 | 0 | 0 | 0 | 0 | 8.225443e-09 | 6.704616 | 44.95187
842.4 | 199 | 204.3051 | 396.2 | -5.305084 | 5.646536e-09 | 0 | 0 | 0 | 0 | 5.646536e-09 | -5.305084 | 28.14392
842.45 | 188 | 204.3148 | 396.15 | -16.31478 | 3.863492e-09 | 0 | 0 | 0 | 0 | 3.863492e-09 | -16.31478 | 266.1722
842.5 | 168 | 204.3245 | 396.1 | -36.32448 | 2.634833e-09 | 0 | 0 | 0 | 0 | 2.634833e-09 | -36.32448 | 1319.468
842.55 | 210 | 204.3342 | 396.05 | 5.665816 | 1.791023e-09 | 0 | 0 | 0 | 0 | 1.791023e-09 | 5.665816 | 32.10147
842.6 | 217 | 204.3439 | 396 | 12.65612 | 1.213458e-09 | 0 | 0 | 0 | 0 | 1.213458e-09 | 12.65612 | 160.1773
842.65 | 212 | 204.3536 | 395.95 | 7.646416 | 8.19451e-10 | 0 | 0 | 0 | 0 | 8.19451e-10 | 7.646416 | 58.46767
842.7 | 214 | 204.3633 | 395.9 | 9.636716 | 5.515648e-10 | 0 | 0 | 0 | 0 | 5.515648e-10 | 9.636716 | 92.86629
842.75 | 176 | 204.373 | 395.85 | -28.37298 | 3.70037e-10 | 0 | 0 | 0 | 0 | 3.70037e-10 | -28.37298 | 805.0262
842.8 | 198 | 204.3827 | 395.8 | -6.382685 | 2.474395e-10 | 0 | 0 | 0 | 0 | 2.474395e-10 | -6.382685 | 40.73866
842.85 | 202 | 204.3924 | 395.75 | -2.392385 | 1.649179e-10 | 0 | 0 | 0 | 0 | 1.649179e-10 | -2.392385 | 5.723504
842.9 | 197 | 204.4021 | 395.7 | -7.402085 | 1.095574e-10 | 0 | 0 | 0 | 0 | 1.095574e-10 | -7.402085 | 54.79086
842.95 | 209 | 204.4118 | 395.65 | 4.588215 | 7.254225e-11 | 0 | 0 | 0 | 0 | 7.254225e-11 | 4.588215 | 21.05172
843 | 196 | 204.4215 | 395.6 | -8.421485 | 4.787572e-11 | 0 | 0 | 0 | 0 | 4.787572e-11 | -8.421485 | 70.9214
843.05 | 218 | 204.4312 | 395.55 | 13.56882 | 3.149305e-11 | 0 | 0 | 0 | 0 | 3.149305e-11 | 13.56882 | 184.1127
843.1 | 179 | 204.4409 | 395.5 | -25.44088 | 2.064853e-11 | 0 | 0 | 0 | 0 | 2.064853e-11 | -25.44088 | 647.2386
843.15 | 189 | 204.4506 | 395.45 | -15.45058 | 1.349394e-11 | 0 | 0 | 0 | 0 | 1.349394e-11 | -15.45058 | 238.7206
843.2 | 198 | 204.4603 | 395.4 | -6.460285 | 8.789488e-12 | 0 | 0 | 0 | 0 | 8.789488e-12 | -6.460285 | 41.73528
843.25 | 205 | 204.47 | 395.35 | 0.5300151 | 5.706416e-12 | 0 | 0 | 0 | 0 | 5.706416e-12 | 0.5300151 | 0.2809161
843.3 | 185 | 204.4797 | 395.3 | -19.47968 | 3.692652e-12 | 0 | 0 | 0 | 0 | 3.692652e-12 | -19.47968 | 379.4581
843.35 | 206 | 204.4894 | 395.25 | 1.510615 | 2.381708e-12 | 0 | 0 | 0 | 0 | 2.381708e-12 | 1.510615 | 2.281958
843.4 | 183 | 204.4991 | 395.2 | -21.49908 | 1.531136e-12 | 0 | 0 | 0 | 0 | 1.531136e-12 | -21.49908 | 462.2107
843.45 | 207 | 204.5088 | 395.15 | 2.491215 | 9.811018e-13 | 0 | 0 | 0 | 0 | 9.811018e-13 | 2.491215 | 6.206152
843.5 | 174 | 204.5185 | 395.1 | -30.51849 | 6.265988e-13 | 0 | 0 | 0 | 0 | 6.265988e-13 | -30.51849 | 931.3779
843.55 | 190 | 204.5282 | 395.05 | -14.52819 | 3.988781e-13 | 0 | 0 | 0 | 0 | 3.988781e-13 | -14.52819 | 211.0682
843.6 | 208 | 204.5379 | 395 | 3.462115 | 2.530847e-13 | 0 | 0 | 0 | 0 | 2.530847e-13 | 3.462115 | 11.98624
843.65 | 181 | 204.5476 | 394.95 | -23.54759 | 1.600541e-13 | 0 | 0 | 0 | 0 | 1.600541e-13 | -23.54759 | 554.4888
843.7 | 220 | 204.5573 | 394.9 | 15.44271 | 1.008887e-13 | 0 | 0 | 0 | 0 | 1.008887e-13 | 15.44271 | 238.4774
843.75 | 214 | 204.567 | 394.85 | 9.433015 | 6.338605e-14 | 0 | 0 | 0 | 0 | 6.338605e-14 | 9.433015 | 88.98177
843.8 | 198 | 204.5767 | 394.8 | -6.576685 | 3.969355e-14 | 0 | 0 | 0 | 0 | 3.969355e-14 | -6.576685 | 43.25279
843.85 | 202 | 204.5864 | 394.75 | -2.586385 | 2.477543e-14 | 0 | 0 | 0 | 0 | 2.477543e-14 | -2.586385 | 6.689389
843.9 | 185 | 204.5961 | 394.7 | -19.59609 | 1.541337e-14 | 0 | 0 | 0 | 0 | 1.541337e-14 | -19.59609 | 384.0066
843.95 | 208 | 204.6058 | 394.65 | 3.394215 | 9.557608e-15 | 0 | 0 | 0 | 0 | 9.557608e-15 | 3.394215 | 11.52069
844 | 199 | 204.6155 | 394.6 | -5.615485 | 5.907121e-15 | 0 | 0 | 0 | 0 | 5.907121e-15 | -5.615485 | 31.53368
844.05 | 209 | 204.6252 | 394.55 | 4.374815 | 3.638963e-15 | 0 | 0 | 0 | 0 | 3.638963e-15 | 4.374815 | 19.139
844.1 | 187 | 204.6349 | 394.5 | -17.63489 | 2.234367e-15 | 0 | 0 | 0 | 0 | 2.234367e-15 | -17.63489 | 310.9892
844.15 | 187 | 204.6446 | 394.45 | -17.64459 | 1.367435e-15 | 0 | 0 | 0 | 0 | 1.367435e-15 | -17.64459 | 311.3314
844.2 | 199 | 204.6543 | 394.4 | -5.654286 | 8.341301e-16 | 0 | 0 | 0 | 0 | 8.341301e-16 | -5.654286 | 31.97095
844.25 | 212 | 204.664 | 394.35 | 7.336014 | 5.071496e-16 | 0 | 0 | 0 | 0 | 5.071496e-16 | 7.336014 | 53.81711
844.3 | 185 | 204.6737 | 394.3 | -19.67369 | 3.07336e-16 | 0 | 0 | 0 | 0 | 3.07336e-16 | -19.67369 | 387.0539
844.35 | 210 | 204.6834 | 394.25 | 5.316614 | 1.856376e-16 | 0 | 0 | 0 | 0 | 1.856376e-16 | 5.316614 | 28.26639
844.4 | 221 | 204.6931 | 394.2 | 16.30691 | 1.117619e-16 | 0 | 0 | 0 | 0 | 1.117619e-16 | 16.30691 | 265.9155
844.45 | 190 | 204.7028 | 394.15 | -14.70279 | 6.706507e-17 | 0 | 0 | 0 | 0 | 6.706507e-17 | -14.70279 | 216.1719
844.5 | 208 | 204.7125 | 394.1 | 3.287514 | 4.0112e-17 | 0 | 0 | 0 | 0 | 4.0112e-17 | 3.287514 | 10.80775
844.55 | 192 | 204.7222 | 394.05 | -12.72219 | 2.391263e-17 | 0 | 0 | 0 | 0 | 2.391263e-17 | -12.72219 | 161.854
844.6 | 212 | 204.7319 | 394 | 7.268114 | 1.420873e-17 | 0 | 0 | 0 | 0 | 1.420873e-17 | 7.268114 | 52.82548
844.65 | 187 | 204.7416 | 393.95 | -17.74159 | 8.415087e-18 | 0 | 0 | 0 | 0 | 8.415087e-18 | -17.74159 | 314.7639
844.7 | 202 | 204.7513 | 393.9 | -2.751286 | 4.96749e-18 | 0 | 0 | 0 | 0 | 4.96749e-18 | -2.751286 | 7.569574
844.75 | 188 | 204.761 | 393.85 | -16.76099 | 2.922742e-18 | 0 | 0 | 0 | 0 | 2.922742e-18 | -16.76099 | 280.9307
844.8 | 223 | 204.7707 | 393.8 | 18.22931 | 1.714033e-18 | 0 | 0 | 0 | 0 | 1.714033e-18 | 18.22931 | 332.3079
844.85 | 205 | 204.7804 | 393.75 | 0.219614 | 1.001896e-18 | 0 | 0 | 0 | 0 | 1.001896e-18 | 0.219614 | 0.04823029
844.9 | 218 | 204.7901 | 393.7 | 13.20991 | 5.837161e-19 | 0 | 0 | 0 | 0 | 5.837161e-19 | 13.20991 | 174.5018
844.95 | 216 | 204.7998 | 393.65 | 11.20021 | 3.389656e-19 | 0 | 0 | 0 | 0 | 3.389656e-19 | 11.20021 | 125.4448
845 | 191 | 204.8095 | 393.6 | -13.80949 | 1.961935e-19 | 0 | 0 | 0 | 0 | 1.961935e-19 | -13.80949 | 190.7019
845.05 | 214 | 204.8192 | 393.55 | 9.180814 | 1.13185e-19 | 0 | 0 | 0 | 0 | 1.13185e-19 | 9.180814 | 84.28734
845.1 | 206 | 204.8289 | 393.5 | 1.171114 | 6.50831e-20 | 0 | 0 | 0 | 0 | 6.50831e-20 | 1.171114 | 1.371507
845.15 | 224 | 204.8386 | 393.45 | 19.16141 | 3.730119e-20 | 0 | 0 | 0 | 0 | 3.730119e-20 | 19.16141 | 367.1598
845.2 | 201 | 204.8483 | 393.4 | -3.848286 | 2.130847e-20 | 0 | 0 | 0 | 0 | 2.130847e-20 | -3.848286 | 14.80931
845.25 | 203 | 204.858 | 393.35 | -1.857986 | 1.213269e-20 | 0 | 0 | 0 | 0 | 1.213269e-20 | -1.857986 | 3.452113
845.3 | 213 | 204.8677 | 393.3 | 8.132314 | 6.885521e-21 | 0 | 0 | 0 | 0 | 6.885521e-21 | 8.132314 | 66.13453
845.35 | 194 | 204.8774 | 393.25 | -10.87739 | 3.894859e-21 | 0 | 0 | 0 | 0 | 3.894859e-21 | -10.87739 | 118.3175
845.4 | 191 | 204.8871 | 393.2 | -13.88709 | 2.195947e-21 | 0 | 0 | 0 | 0 | 2.195947e-21 | -13.88709 | 192.8512
845.45 | 218 | 204.8968 | 393.15 | 13.10321 | 1.234033e-21 | 0 | 0 | 0 | 0 | 1.234033e-21 | 13.10321 | 171.6942
845.5 | 170 | 204.9065 | 393.1 | -34.90649 | 6.912056e-22 | 0 | 0 | 0 | 0 | 6.912056e-22 | -34.90649 | 1218.463
845.55 | 200 | 204.9162 | 393.05 | -4.916187 | 3.858892e-22 | 0 | 0 | 0 | 0 | 3.858892e-22 | -4.916187 | 24.16889
845.6 | 213 | 204.9259 | 393 | 8.074113 | 2.147302e-22 | 0 | 0 | 0 | 0 | 2.147302e-22 | 8.074113 | 65.19131
845.65 | 218 | 204.9356 | 392.95 | 13.06441 | 1.190965e-22 | 0 | 0 | 0 | 0 | 1.190965e-22 | 13.06441 | 170.6789
845.7 | 191 | 204.9453 | 392.9 | -13.94529 | 6.583845e-23 | 0 | 0 | 0 | 0 | 6.583845e-23 | -13.94529 | 194.471
845.75 | 192 | 204.955 | 392.85 | -12.95499 | 3.627735e-23 | 0 | 0 | 0 | 0 | 3.627735e-23 | -12.95499 | 167.8317
845.8 | 206 | 204.9647 | 392.8 | 1.035313 | 1.992354e-23 | 0 | 0 | 0 | 0 | 1.992354e-23 | 1.035313 | 1.071874
845.85 | 196 | 204.9744 | 392.75 | -8.974387 | 1.090618e-23 | 0 | 0 | 0 | 0 | 1.090618e-23 | -8.974387 | 80.53962
845.9 | 224 | 204.9841 | 392.7 | 19.01591 | 5.950506e-24 | 0 | 0 | 0 | 0 | 5.950506e-24 | 19.01591 | 361.605
845.95 | 204 | 204.9938 | 392.65 | -0.9937868 | 3.236013e-24 | 0 | 0 | 0 | 0 | 3.236013e-24 | -0.9937868 | 0.9876123
846 | 210 | 205.0035 | 392.6 | 4.996513 | 1.754049e-24 | 0 | 0 | 0 | 0 | 1.754049e-24 | 4.996513 | 24.96514
846.05 | 202 | 205.0132 | 392.55 | -3.013187 | 9.47651e-25 | 0 | 0 | 0 | 0 | 9.47651e-25 | -3.013187 | 9.079295
846.1 | 202 | 205.0229 | 392.5 | -3.022887 | 5.103054e-25 | 0 | 0 | 0 | 0 | 5.103054e-25 | -3.022887 | 9.137846
846.15 | 205 | 205.0326 | 392.45 | -0.03258699 | 2.738968e-25 | 0 | 0 | 0 | 0 | 2.738968e-25 | -0.03258699 | 0.001061912
846.2 | 189 | 205.0423 | 392.4 | -16.04229 | 1.465275e-25 | 0 | 0 | 0 | 0 | 1.465275e-25 | -16.04229 | 257.355
846.25 | 207 | 205.052 | 392.35 | 1.948013 | 7.813149e-26 | 0 | 0 | 0 | 0 | 7.813149e-26 | 1.948013 | 3.794754
846.3 | 184 | 205.0617 | 392.3 | -21.06169 | 4.152488e-26 | 0 | 0 | 0 | 0 | 4.152488e-26 | -21.06169 | 443.5947
846.35 | 220 | 205.0714 | 392.25 | 14.92861 | 2.199711e-26 | 0 | 0 | 0 | 0 | 2.199711e-26 | 14.92861 | 222.8635
846.4 | 220 | 205.0811 | 392.2 | 14.91891 | 1.161444e-26 | 0 | 0 | 0 | 0 | 1.161444e-26 | 14.91891 | 222.574
846.45 | 191 | 205.0908 | 392.15 | -14.09079 | 6.112315e-27 | 0 | 0 | 0 | 0 | 6.112315e-27 | -14.09079 | 198.5503
846.5 | 181 | 205.1005 | 392.1 | -24.10049 | 3.206184e-27 | 0 | 0 | 0 | 0 | 3.206184e-27 | -24.10049 | 580.8335
846.55 | 202 | 205.1102 | 392.05 | -3.110187 | 1.676279e-27 | 0 | 0 | 0 | 0 | 1.676279e-27 | -3.110187 | 9.673265
846.6 | 195 | 205.1199 | 392 | -10.11989 | 8.735328e-28 | 0 | 0 | 0 | 0 | 8.735328e-28 | -10.11989 | 102.4121
846.65 | 205 | 205.1296 | 391.95 | -0.1295874 | 4.537193e-28 | 0 | 0 | 0 | 0 | 4.537193e-28 | -0.1295874 | 0.01679288
846.7 | 213 | 205.1393 | 391.9 | 7.860713 | 2.348932e-28 | 0 | 0 | 0 | 0 | 2.348932e-28 | 7.860713 | 61.7908
846.75 | 205 | 205.149 | 391.85 | -0.1489874 | 1.212073e-28 | 0 | 0 | 0 | 0 | 1.212073e-28 | -0.1489874 | 0.02219726
846.8 | 199 | 205.1587 | 391.8 | -6.158687 | 6.233934e-29 | 0 | 0 | 0 | 0 | 6.233934e-29 | -6.158687 | 37.92943
846.85 | 196 | 205.1684 | 391.75 | -9.168388 | 3.195735e-29 | 0 | 0 | 0 | 0 | 3.195735e-29 | -9.168388 | 84.05933
846.9 | 215 | 205.1781 | 391.7 | 9.821912 | 1.632881e-29 | 0 | 0 | 0 | 0 | 1.632881e-29 | 9.821912 | 96.46996
846.95 | 216 | 205.1878 | 391.65 | 10.81221 | 8.315976e-30 | 0 | 0 | 0 | 0 | 8.315976e-30 | 10.81221 | 116.9039
847 | 194 | 205.1975 | 391.6 | -11.19749 | 4.221309e-30 | 0 | 0 | 0 | 0 | 4.221309e-30 | -11.19749 | 125.3837
847.05 | 206 | 205.2072 | 391.55 | 0.7928123 | 2.135778e-30 | 0 | 0 | 0 | 0 | 2.135778e-30 | 0.7928123 | 0.6285514
847.1 | 207 | 205.2169 | 391.5 | 1.783112 | 1.077061e-30 | 0 | 0 | 0 | 0 | 1.077061e-30 | 1.783112 | 3.179489
847.15 | 178 | 205.2266 | 391.45 | -27.22659 | 5.413768e-31 | 0 | 0 | 0 | 0 | 5.413768e-31 | -27.22659 | 741.2871
847.2 | 172 | 205.2363 | 391.4 | -33.23629 | 2.712277e-31 | 0 | 0 | 0 | 0 | 2.712277e-31 | -33.23629 | 1104.651
847.25 | 186 | 205.246 | 391.35 | -19.24599 | 1.354389e-31 | 0 | 0 | 0 | 0 | 1.354389e-31 | -19.24599 | 370.408
847.3 | 179 | 205.2557 | 391.3 | -26.25569 | 6.74106e-32 | 0 | 0 | 0 | 0 | 6.74106e-32 | -26.25569 | 689.3611
847.35 | 213 | 205.2654 | 391.25 | 7.734612 | 3.344167e-32 | 0 | 0 | 0 | 0 | 3.344167e-32 | 7.734612 | 59.82422
847.4 | 216 | 205.2751 | 391.2 | 10.72491 | 1.653571e-32 | 0 | 0 | 0 | 0 | 1.653571e-32 | 10.72491 | 115.0237
847.45 | 203 | 205.2848 | 391.15 | -2.284788 | 8.149535e-33 | 0 | 0 | 0 | 0 | 8.149535e-33 | -2.284788 | 5.220256
847.5 | 201 | 205.2945 | 391.1 | -4.294488 | 4.003298e-33 | 0 | 0 | 0 | 0 | 4.003298e-33 | -4.294488 | 18.44263
847.55 | 195 | 205.3042 | 391.05 | -10.30419 | 1.9601e-33 | 0 | 0 | 0 | 0 | 1.9601e-33 | -10.30419 | 106.1763
847.6 | 190 | 205.3139 | 391 | -15.31389 | 9.565629e-34 | 0 | 0 | 0 | 0 | 9.565629e-34 | -15.31389 | 234.5152
847.65 | 209 | 205.3236 | 390.95 | 3.676412 | 4.652903e-34 | 0 | 0 | 0 | 0 | 4.652903e-34 | 3.676412 | 13.516
847.7 | 193 | 205.3333 | 390.9 | -12.33329 | 2.255847e-34 | 0 | 0 | 0 | 0 | 2.255847e-34 | -12.33329 | 152.11
847.75 | 217 | 205.343 | 390.85 | 11.65701 | 1.09011e-34 | 0 | 0 | 0 | 0 | 1.09011e-34 | 11.65701 | 135.8859
847.8 | 180 | 205.3527 | 390.8 | -25.35269 | 5.250567e-35 | 0 | 0 | 0 | 0 | 5.250567e-35 | -25.35269 | 642.7588
847.85 | 212 | 205.3624 | 390.75 | 6.637612 | 2.520677e-35 | 0 | 0 | 0 | 0 | 2.520677e-35 | 6.637612 | 44.05789
847.9 | 208 | 205.3721 | 390.7 | 2.627912 | 1.206155e-35 | 0 | 0 | 0 | 0 | 1.206155e-35 | 2.627912 | 6.90592
847.95 | 221 | 205.3818 | 390.65 | 15.61821 | 5.752603e-36 | 0 | 0 | 0 | 0 | 5.752603e-36 | 15.61821 | 243.9285
848 | 230 | 205.3915 | 390.6 | 24.60851 | 2.734644e-36 | 0 | 0 | 0 | 0 | 2.734644e-36 | 24.60851 | 605.5788
848.05 | 211 | 205.4012 | 390.55 | 5.598812 | 1.295723e-36 | 0 | 0 | 0 | 0 | 1.295723e-36 | 5.598812 | 31.34669
848.1 | 192 | 205.4109 | 390.5 | -13.41089 | 6.119258e-37 | 0 | 0 | 0 | 0 | 6.119258e-37 | -13.41089 | 179.8519
848.15 | 199 | 205.4206 | 390.45 | -6.420588 | 2.880451e-37 | 0 | 0 | 0 | 0 | 2.880451e-37 | -6.420588 | 41.22396
848.2 | 204 | 205.4303 | 390.4 | -1.430289 | 1.351442e-37 | 0 | 0 | 0 | 0 | 1.351442e-37 | -1.430289 | 2.045725
848.25 | 213 | 205.44 | 390.35 | 7.560011 | 6.319885e-38 | 0 | 0 | 0 | 0 | 6.319885e-38 | 7.560011 | 57.15377
848.3 | 200 | 205.4497 | 390.3 | -5.449689 | 2.945752e-38 | 0 | 0 | 0 | 0 | 2.945752e-38 | -5.449689 | 29.69911
848.35 | 212 | 205.4594 | 390.25 | 6.540611 | 1.368543e-38 | 0 | 0 | 0 | 0 | 1.368543e-38 | 6.540611 | 42.7796
848.4 | 195 | 205.4691 | 390.2 | -10.46909 | 6.337175e-39 | 0 | 0 | 0 | 0 | 6.337175e-39 | -10.46909 | 109.6018
848.45 | 223 | 205.4788 | 390.15 | 17.52121 | 2.92488e-39 | 0 | 0 | 0 | 0 | 2.92488e-39 | 17.52121 | 306.9928
848.5 | 189 | 205.4885 | 390.1 | -16.48849 | 1.345537e-39 | 0 | 0 | 0 | 0 | 1.345537e-39 | -16.48849 | 271.8703
848.55 | 186 | 205.4982 | 390.05 | -19.49819 | 6.169619e-40 | 0 | 0 | 0 | 0 | 6.169619e-40 | -19.49819 | 380.1794
848.6 | 219 | 205.5079 | 390 | 13.49211 | 2.819656e-40 | 0 | 0 | 0 | 0 | 2.819656e-40 | 13.49211 | 182.0371
848.65 | 210 | 205.5176 | 389.95 | 4.482411 | 1.284426e-40 | 0 | 0 | 0 | 0 | 1.284426e-40 | 4.482411 | 20.09201
848.7 | 208 | 205.5273 | 389.9 | 2.472711 | 5.831724e-41 | 0 | 0 | 0 | 0 | 5.831724e-41 | 2.472711 | 6.1143
848.75 | 193 | 205.537 | 389.85 | -12.53699 | 2.639126e-41 | 0 | 0 | 0 | 0 | 2.639126e-41 | -12.53699 | 157.1761
848.8 | 195 | 205.5467 | 389.8 | -10.54669 | 1.190415e-41 | 0 | 0 | 0 | 0 | 1.190415e-41 | -10.54669 | 111.2326
848.85 | 217 | 205.5564 | 389.75 | 11.44361 | 5.351947e-42 | 0 | 0 | 0 | 0 | 5.351947e-42 | 11.44361 | 130.9562
848.9 | 197 | 205.5661 | 389.7 | -8.566089 | 2.398282e-42 | 0 | 0 | 0 | 0 | 2.398282e-42 | -8.566089 | 73.37788
848.95 | 187 | 205.5758 | 389.65 | -18.57579 | 1.071184e-42 | 0 | 0 | 0 | 0 | 1.071184e-42 | -18.57579 | 345.0599
849 | 209 | 205.5855 | 389.6 | 3.414511 | 4.768729e-43 | 0 | 0 | 0 | 0 | 4.768729e-43 | 3.414511 | 11.65888
849.05 | 207 | 205.5952 | 389.55 | 1.404811 | 2.116004e-43 | 0 | 0 | 0 | 0 | 2.116004e-43 | 1.404811 | 1.973494
849.1 | 187 | 205.6049 | 389.5 | -18.60489 | 9.358483e-44 | 0 | 0 | 0 | 0 | 9.358483e-44 | -18.60489 | 346.1419
849.15 | 217 | 205.6146 | 389.45 | 11.38541 | 4.125433e-44 | 0 | 0 | 0 | 0 | 4.125433e-44 | 11.38541 | 129.6276
849.2 | 202 | 205.6243 | 389.4 | -3.624289 | 1.812628e-44 | 0 | 0 | 0 | 0 | 1.812628e-44 | -3.624289 | 13.13547
849.25 | 208 | 205.634 | 389.35 | 2.366011 | 7.93822e-45 | 0 | 0 | 0 | 0 | 7.93822e-45 | 2.366011 | 5.598007
849.3 | 177 | 205.6437 | 389.3 | -28.64369 | 3.465075e-45 | 0 | 0 | 0 | 0 | 3.465075e-45 | -28.64369 | 820.4609
849.35 | 208 | 205.6534 | 389.25 | 2.346611 | 1.507569e-45 | 0 | 0 | 0 | 0 | 1.507569e-45 | 2.346611 | 5.506582
849.4 | 209 | 205.6631 | 389.2 | 3.336911 | 6.537578e-46 | 0 | 0 | 0 | 0 | 6.537578e-46 | 3.336911 | 11.13497
849.45 | 182 | 205.6728 | 389.15 | -23.67279 | 2.825737e-46 | 0 | 0 | 0 | 0 | 2.825737e-46 | -23.67279 | 560.401
849.5 | 201 | 205.6825 | 389.1 | -4.682489 | 1.217367e-46 | 0 | 0 | 0 | 0 | 1.217367e-46 | -4.682489 | 21.92571
849.55 | 223 | 205.6922 | 389.05 | 17.30781 | 5.227412e-47 | 0 | 0 | 0 | 0 | 5.227412e-47 | 17.30781 | 299.5603
849.6 | 216 | 205.7019 | 389 | 10.29811 | 2.237314e-47 | 0 | 0 | 0 | 0 | 2.237314e-47 | 10.29811 | 106.0511
849.65 | 209 | 205.7116 | 388.95 | 3.28841 | 9.544259e-48 | 0 | 0 | 0 | 0 | 9.544259e-48 | 3.28841 | 10.81364
849.7 | 222 | 205.7213 | 388.9 | 16.27871 | 4.058192e-48 | 0 | 0 | 0 | 0 | 4.058192e-48 | 16.27871 | 264.9964
849.75 | 207 | 205.731 | 388.85 | 1.26901 | 1.71988e-48 | 0 | 0 | 0 | 0 | 1.71988e-48 | 1.26901 | 1.610387
849.8 | 186 | 205.7407 | 388.8 | -19.74069 | 7.265054e-49 | 0 | 0 | 0 | 0 | 7.265054e-49 | -19.74069 | 389.6948
849.85 | 177 | 205.7504 | 388.75 | -28.75039 | 3.058825e-49 | 0 | 0 | 0 | 0 | 3.058825e-49 | -28.75039 | 826.5849
849.9 | 197 | 205.7601 | 388.7 | -8.76009 | 1.283647e-49 | 0 | 0 | 0 | 0 | 1.283647e-49 | -8.76009 | 76.73917
849.95 | 184 | 205.7698 | 388.65 | -21.76979 | 5.369225e-50 | 0 | 0 | 0 | 0 | 5.369225e-50 | -21.76979 | 473.9237
850 | 208 | 205.7795 | 388.6 | 2.22051 | 2.238478e-50 | 0 | 0 | 0 | 0 | 2.238478e-50 | 2.22051 | 4.930665