## Oxygen
|  |  | X-ray energy | 1253.6 | eV
[11 empty] | Carbon peak | peak diff | Offset
|  | starting ke |  | a (Intensity) | 694.4895 | 82.34899 | 111.1395 | 0 | 0 |  | 285 | 249.6468 | 15
|  | finishing ke |  | b (Position) | 534.6468 | 533.0007 | 535.629 | 0 | 0
|  | step size |  | c (Width) | 0.895013 | 0.895013 | 0.895013 | 0.895013 | 0.895013
|  | no. of points |  | FWHM | 2.107595 | 2.107595 | 2.107595 | 2.107595 | 2.107595
|  | ignore |  | Area | 1558.063 | 184.7471 | 249.3377 | 0 | 0 |  |  | total
|  | ignore |  | Total area |  |  |  |  | 1992.148 |  |  | 339951.5
KE | Intensity | BG | BE | minus BG | Gauss1 | Gauss2 | Gauss 3 | Gauss 4 | Gauss 5 | sum | diff | diff sq | Baseline data |  | Baseline fit
695 | 273 | 266.9698 | 543.6 | 6.030175 | 1.293868e-19 | 2.891562e-29 | 6.645666e-16 | 0 | 0 | 6.64696e-16 | 6.030175 | 36.36301 | 700 | 246 | -1.935902 | 1612.422
695.05 | 287 | 266.873 | 543.55 | 20.12697 | 2.258996e-19 | 5.594742e-29 | 1.091281e-15 | 0 | 0 | 1.091507e-15 | 20.12697 | 405.0949 | 700.05 | 241 | 0.5858906 | 413.3563
695.1 | 282 | 266.7762 | 543.5 | 15.22377 | 3.931747e-19 | 1.079126e-28 | 1.786404e-15 | 0 | 0 | 1.786797e-15 | 15.22377 | 231.763 | 700.1 | 283 | 0.2144195 | 19.0198
695.15 | 254 | 266.6794 | 543.45 | -12.67944 | 6.82182e-19 | 2.074956e-28 | 2.915191e-15 | 0 | 0 | 2.915873e-15 | -12.67944 | 160.7682 | 700.15 | 259
695.2 | 283 | 266.5826 | 543.4 | 16.41736 | 1.179939e-18 | 3.977317e-28 | 4.74241e-15 | 0 | 0 | 4.743589e-15 | 16.41736 | 269.5296 | 700.2 | 265
695.25 | 262 | 266.4858 | 543.35 | -4.48585 | 2.034527e-18 | 7.600045e-28 | 7.690874e-15 | 0 | 0 | 7.692909e-15 | -4.48585 | 20.12285 | 700.25 | 241
695.3 | 268 | 266.3891 | 543.3 | 1.610946 | 3.497131e-18 | 1.447727e-27 | 1.24336e-14 | 0 | 0 | 1.24371e-14 | 1.610946 | 2.595146 | 700.3 | 262
695.35 | 253 | 266.2923 | 543.25 | -13.29226 | 5.992458e-18 | 2.749171e-27 | 2.003839e-14 | 0 | 0 | 2.004438e-14 | -13.29226 | 176.6842 | 700.35 | 231
695.4 | 277 | 266.1955 | 543.2 | 10.80454 | 1.023629e-17 | 5.204291e-27 | 3.219388e-14 | 0 | 0 | 3.220411e-14 | 10.80454 | 116.738 | 700.4 | 239
695.45 | 238 | 266.0987 | 543.15 | -28.09867 | 1.743111e-17 | 9.821231e-27 | 5.156183e-14 | 0 | 0 | 5.157926e-14 | -28.09867 | 789.5352 | 700.45 | 263
695.5 | 264 | 266.0019 | 543.1 | -2.001874 | 2.959047e-17 | 1.847629e-26 | 8.232429e-14 | 0 | 0 | 8.235388e-14 | -2.001874 | 4.0075 | 700.5 | 253
695.55 | 229 | 265.9051 | 543.05 | -36.90508 | 5.007529e-17 | 3.465042e-26 | 1.310305e-13 | 0 | 0 | 1.310805e-13 | -36.90508 | 1361.985 | 700.55 | 277
695.6 | 242 | 265.8083 | 543 | -23.80828 | 8.447721e-17 | 6.478085e-26 | 2.079032e-13 | 0 | 0 | 2.079877e-13 | -23.80828 | 566.8344 | 700.6 | 260
695.65 | 265 | 265.7115 | 542.95 | -0.7114888 | 1.420693e-16 | 1.207339e-25 | 3.288476e-13 | 0 | 0 | 3.289897e-13 | -0.7114888 | 0.5062164 | 700.65 | 268
695.7 | 265 | 265.6147 | 542.9 | -0.6146937 | 2.381802e-16 | 2.243142e-25 | 5.185286e-13 | 0 | 0 | 5.187668e-13 | -0.6146937 | 0.3778484 | 700.7 | 251
695.75 | 265 | 265.5179 | 542.85 | -0.5178987 | 3.980664e-16 | 4.154596e-25 | 8.15071e-13 | 0 | 0 | 8.154691e-13 | -0.5178987 | 0.268219 | 700.75 | 252
695.8 | 245 | 265.4211 | 542.8 | -20.4211 | 6.632085e-16 | 7.670883e-25 | 1.277211e-12 | 0 | 0 | 1.277875e-12 | -20.4211 | 417.0215 | 700.8 | 274
695.85 | 240 | 265.3243 | 542.75 | -25.32431 | 1.101512e-15 | 1.411909e-24 | 1.995146e-12 | 0 | 0 | 1.996247e-12 | -25.32431 | 641.3206 | 700.85 | 292
695.9 | 268 | 265.2275 | 542.7 | 2.772487 | 1.823782e-15 | 2.590672e-24 | 3.106928e-12 | 0 | 0 | 3.108752e-12 | 2.772487 | 7.686682 | 700.9 | 254
695.95 | 246 | 265.1307 | 542.65 | -19.13072 | 3.010242e-15 | 4.738739e-24 | 4.823167e-12 | 0 | 0 | 4.826177e-12 | -19.13072 | 365.9844 | 700.95 | 241
696 | 251 | 265.0339 | 542.6 | -14.03392 | 4.953069e-15 | 8.640876e-24 | 7.46411e-12 | 0 | 0 | 7.469063e-12 | -14.03392 | 196.951 | 701 | 238
696.05 | 247 | 264.9371 | 542.55 | -17.93713 | 8.124412e-15 | 1.570715e-23 | 1.151512e-11 | 0 | 0 | 1.152324e-11 | -17.93713 | 321.7406 | 710 | 204
696.1 | 269 | 264.8403 | 542.5 | 4.159667 | 1.328477e-14 | 2.846306e-23 | 1.770938e-11 | 0 | 0 | 1.772266e-11 | 4.159667 | 17.30283 | 710.05 | 220
696.15 | 256 | 264.7435 | 542.45 | -8.743538 | 2.165514e-14 | 5.141744e-23 | 2.715082e-11 | 0 | 0 | 2.717247e-11 | -8.743538 | 76.44946 | 710.1 | 225
696.2 | 260 | 264.6467 | 542.4 | -4.646743 | 3.518944e-14 | 9.259423e-23 | 4.149608e-11 | 0 | 0 | 4.153127e-11 | -4.646743 | 21.59222 | 710.15 | 220
696.25 | 240 | 264.5499 | 542.35 | -24.54995 | 5.700439e-14 | 1.662272e-22 | 6.32231e-11 | 0 | 0 | 6.328011e-11 | -24.54995 | 602.6999 | 710.2 | 233
696.3 | 274 | 264.4532 | 542.3 | 9.546847 | 9.205532e-14 | 2.974847e-22 | 9.602607e-11 | 0 | 0 | 9.611813e-11 | 9.546847 | 91.14229 | 710.25 | 219
696.35 | 228 | 264.3564 | 542.25 | -36.35636 | 1.481952e-13 | 5.307279e-22 | 1.453942e-10 | 0 | 0 | 1.455424e-10 | -36.35636 | 1321.785 | 710.3 | 246
696.4 | 274 | 264.2596 | 542.2 | 9.740437 | 2.378285e-13 | 9.438951e-22 | 2.194571e-10 | 0 | 0 | 2.19695e-10 | 9.740437 | 94.87612 | 710.35 | 240
696.45 | 243 | 264.1628 | 542.15 | -21.16277 | 3.804857e-13 | 1.673479e-21 | 3.302151e-10 | 0 | 0 | 3.305956e-10 | -21.16277 | 447.8627 | 710.4 | 234
696.5 | 267 | 264.066 | 542.1 | 2.934028 | 6.068165e-13 | 2.957749e-21 | 4.953232e-10 | 0 | 0 | 4.9593e-10 | 2.934028 | 8.608518 | 710.45 | 288
696.55 | 265 | 263.9692 | 542.05 | 1.030823 | 9.647638e-13 | 5.211311e-21 | 7.406706e-10 | 0 | 0 | 7.416353e-10 | 1.030823 | 1.062595 | 710.5 | 226
696.6 | 281 | 263.8724 | 542 | 17.12762 | 1.529077e-12 | 9.153291e-21 | 1.104094e-09 | 0 | 0 | 1.105623e-09 | 17.12762 | 293.3553 | 710.55 | 258
696.65 | 260 | 263.7756 | 541.95 | -3.775587 | 2.415917e-12 | 1.6027e-20 | 1.640709e-09 | 0 | 0 | 1.643125e-09 | -3.775587 | 14.25506 | 710.6 | 235
696.7 | 275 | 263.6788 | 541.9 | 11.32121 | 3.805218e-12 | 2.79751e-20 | 2.430535e-09 | 0 | 0 | 2.43434e-09 | 11.32121 | 128.1697 | 710.65 | 213
696.75 | 268 | 263.582 | 541.85 | 4.418003 | 5.974776e-12 | 4.867834e-20 | 3.589358e-09 | 0 | 0 | 3.595332e-09 | 4.418003 | 19.51875 | 710.7 | 203
696.8 | 266 | 263.4852 | 541.8 | 2.514798 | 9.352081e-12 | 8.443927e-20 | 5.284162e-09 | 0 | 0 | 5.293514e-09 | 2.514798 | 6.32421 | 710.75 | 253
696.85 | 274 | 263.3884 | 541.75 | 10.61159 | 1.459283e-11 | 1.460151e-19 | 7.754971e-09 | 0 | 0 | 7.769564e-09 | 10.61159 | 112.6059 | 710.8 | 246
696.9 | 266 | 263.2916 | 541.7 | 2.708388 | 2.269945e-11 | 2.517072e-19 | 1.134564e-08 | 0 | 0 | 1.136833e-08 | 2.708388 | 7.335367 | 710.85 | 264
696.95 | 257 | 263.1948 | 541.65 | -6.194817 | 3.519945e-11 | 4.325519e-19 | 1.654711e-08 | 0 | 0 | 1.658231e-08 | -6.194817 | 38.37575 | 710.9 | 249
697 | 264 | 263.098 | 541.6 | 0.9019785 | 5.441279e-11 | 7.410122e-19 | 2.405802e-08 | 0 | 0 | 2.411243e-08 | 0.9019784 | 0.8135651 | 710.95 | 231
697.05 | 289 | 263.0012 | 541.55 | 25.99877 | 8.385147e-11 | 1.265485e-18 | 3.486923e-08 | 0 | 0 | 3.495308e-08 | 25.99877 | 675.9362 | 711 | 262
697.1 | 242 | 262.9044 | 541.5 | -20.90443 | 1.288146e-10 | 2.154435e-18 | 5.038131e-08 | 0 | 0 | 5.051012e-08 | -20.90443 | 436.9953
697.15 | 228 | 262.8076 | 541.45 | -34.80764 | 1.972713e-10 | 3.656406e-18 | 7.256732e-08 | 0 | 0 | 7.276459e-08 | -34.80764 | 1211.572
697.2 | 260 | 262.7108 | 541.4 | -2.710841 | 3.01167e-10 | 6.186143e-18 | 1.041975e-07 | 0 | 0 | 1.044987e-07 | -2.710841 | 7.348661
697.25 | 261 | 262.614 | 541.35 | -1.614046 | 4.583482e-10 | 1.04335e-17 | 1.491483e-07 | 0 | 0 | 1.496066e-07 | -1.614046 | 2.605145
697.3 | 253 | 262.5173 | 541.3 | -9.517251 | 6.953897e-10 | 1.754223e-17 | 2.128255e-07 | 0 | 0 | 2.135209e-07 | -9.517251 | 90.57807
697.35 | 224 | 262.4205 | 541.25 | -38.42046 | 1.051733e-09 | 2.94025e-17 | 3.027428e-07 | 0 | 0 | 3.037945e-07 | -38.42046 | 1476.131
697.4 | 266 | 262.3237 | 541.2 | 3.676339 | 1.585724e-09 | 4.912791e-17 | 4.293075e-07 | 0 | 0 | 4.308932e-07 | 3.676339 | 13.51547
697.45 | 235 | 262.2269 | 541.15 | -27.22687 | 2.383384e-09 | 8.183081e-17 | 6.068869e-07 | 0 | 0 | 6.092703e-07 | -27.22687 | 741.3023
697.5 | 270 | 262.1301 | 541.1 | 7.869929 | 3.571126e-09 | 1.358783e-16 | 8.552473e-07 | 0 | 0 | 8.588184e-07 | 7.869928 | 61.93577
697.55 | 216 | 262.0333 | 541.05 | -46.03328 | 5.334097e-09 | 2.249199e-16 | 1.20149e-06 | 0 | 0 | 1.206824e-06 | -46.03328 | 2119.063
697.6 | 268 | 261.9365 | 541 | 6.063519 | 7.942574e-09 | 3.711507e-16 | 1.682648e-06 | 0 | 0 | 1.690591e-06 | 6.063518 | 36.76625
697.65 | 278 | 261.8397 | 540.95 | 16.16031 | 1.178979e-08 | 6.105444e-16 | 2.349152e-06 | 0 | 0 | 2.360941e-06 | 16.16031 | 261.1557
697.7 | 270 | 261.7429 | 540.9 | 8.25711 | 1.7446e-08 | 1.001218e-15 | 3.26944e-06 | 0 | 0 | 3.286886e-06 | 8.257106 | 68.17981
697.75 | 271 | 261.6461 | 540.85 | 9.353905 | 2.573534e-08 | 1.63676e-15 | 4.536076e-06 | 0 | 0 | 4.561811e-06 | 9.3539 | 87.49545
697.8 | 237 | 261.5493 | 540.8 | -24.5493 | 3.784502e-08 | 2.667386e-15 | 6.273817e-06 | 0 | 0 | 6.311662e-06 | -24.54931 | 602.6684
697.85 | 233 | 261.4525 | 540.75 | -28.45251 | 5.547945e-08 | 4.333426e-15 | 8.650237e-06 | 0 | 0 | 8.705717e-06 | -28.45251 | 809.5455
697.9 | 263 | 261.3557 | 540.7 | 1.64429 | 8.107746e-08 | 7.01813e-15 | 1.188964e-05 | 0 | 0 | 1.197072e-05 | 1.644278 | 2.70365
697.95 | 270 | 261.2589 | 540.65 | 8.741085 | 1.181171e-07 | 1.133068e-14 | 1.629124e-05 | 0 | 0 | 1.640936e-05 | 8.741069 | 76.40628
698 | 284 | 261.1621 | 540.6 | 22.83788 | 1.715418e-07 | 1.823624e-14 | 2.225277e-05 | 0 | 0 | 2.242431e-05 | 22.83786 | 521.5677
698.05 | 253 | 261.0653 | 540.55 | -8.065325 | 2.483543e-07 | 2.925898e-14 | 3.030112e-05 | 0 | 0 | 3.054947e-05 | -8.065355 | 65.04996
698.1 | 241 | 260.9685 | 540.5 | -19.96853 | 3.584414e-07 | 4.679803e-14 | 4.113181e-05 | 0 | 0 | 4.149025e-05 | -19.96857 | 398.7438
698.15 | 282 | 260.8717 | 540.45 | 21.12827 | 5.157143e-07 | 7.46175e-14 | 5.56598e-05 | 0 | 0 | 5.617551e-05 | 21.12821 | 446.4012
698.2 | 258 | 260.7749 | 540.4 | -2.77494 | 7.396816e-07 | 1.186037e-13 | 7.508445e-05 | 0 | 0 | 7.582413e-05 | -2.775015 | 7.70071
698.25 | 230 | 260.6781 | 540.35 | -30.67814 | 1.057609e-06 | 1.87932e-13 | 0.0001009725 | 0 | 0 | 0.0001020301 | -30.67825 | 941.1548
698.3 | 277 | 260.5813 | 540.3 | 16.41865 | 1.507474e-06 | 2.968571e-13 | 0.0001353632 | 0 | 0 | 0.0001368707 | 16.41851 | 269.5676
698.35 | 280 | 260.4846 | 540.25 | 19.51545 | 2.141999e-06 | 4.674541e-13 | 0.0001809018 | 0 | 0 | 0.0001830438 | 19.51526 | 380.8455
698.4 | 265 | 260.3878 | 540.2 | 4.612241 | 3.034124e-06 | 7.337956e-13 | 0.000241007 | 0 | 0 | 0.0002440411 | 4.611997 | 21.27051
698.45 | 244 | 260.291 | 540.15 | -16.29096 | 4.28442e-06 | 1.148301e-12 | 0.0003200818 | 0 | 0 | 0.0003243663 | -16.29129 | 265.4061
698.5 | 255 | 260.1942 | 540.1 | -5.194169 | 6.031083e-06 | 1.791353e-12 | 0.0004237767 | 0 | 0 | 0.0004298078 | -5.194599 | 26.98386
698.55 | 260 | 260.0974 | 540.05 | -0.09737391 | 8.463367e-06 | 2.785807e-12 | 0.0005593166 | 0 | 0 | 0.0005677799 | -0.09794169 | 0.009592576
698.6 | 262 | 260.0006 | 540 | 1.999421 | 1.183956e-05 | 4.318824e-12 | 0.000735907 | 0 | 0 | 0.0007477465 | 1.998673 | 3.994695
698.65 | 272 | 259.9038 | 539.95 | 12.09622 | 1.651097e-05 | 6.674591e-12 | 0.0009652343 | 0 | 0 | 0.0009817453 | 12.09523 | 146.2947
698.7 | 279 | 259.807 | 539.9 | 19.19301 | 2.295379e-05 | 1.02832e-11 | 0.001262081 | 0 | 0 | 0.001285035 | 19.19173 | 368.3224
698.75 | 251 | 259.7102 | 539.85 | -8.710194 | 3.181125e-05 | 1.579344e-11 | 0.001645077 | 0 | 0 | 0.001676888 | -8.71187 | 75.89669
698.8 | 289 | 259.6134 | 539.8 | 29.3866 | 4.394926e-05 | 2.418075e-11 | 0.002137617 | 0 | 0 | 0.002181566 | 29.38442 | 863.4441
698.85 | 235 | 259.5166 | 539.75 | -24.5166 | 6.05295e-05 | 3.690687e-11 | 0.00276897 | 0 | 0 | 0.002829499 | -24.51943 | 601.2026
698.9 | 262 | 259.4198 | 539.7 | 2.580192 | 8.310501e-05 | 5.615513e-11 | 0.003575617 | 0 | 0 | 0.003658723 | 2.576533 | 6.638522
698.95 | 256 | 259.323 | 539.65 | -3.323013 | 0.0001137449 | 8.517579e-11 | 0.004602868 | 0 | 0 | 0.004716613 | -3.32773 | 11.07379
699 | 262 | 259.2262 | 539.6 | 2.773782 | 0.0001551963 | 1.287916e-10 | 0.005906777 | 0 | 0 | 0.006061974 | 2.76772 | 7.660273
699.05 | 258 | 259.1294 | 539.55 | -1.129423 | 0.0002110936 | 1.941348e-10 | 0.007556441 | 0 | 0 | 0.007767535 | -1.137191 | 1.293202
699.1 | 259 | 259.0326 | 539.5 | -0.03262798 | 0.000286229 | 2.917186e-10 | 0.009636706 | 0 | 0 | 0.009922935 | -0.04255092 | 0.001810581
699.15 | 240 | 258.9358 | 539.45 | -18.93583 | 0.0003868983 | 4.369878e-10 | 0.01225137 | 0 | 0 | 0.01263826 | -18.94847 | 359.0446
699.2 | 256 | 258.839 | 539.4 | -2.839038 | 0.0005213442 | 6.525579e-10 | 0.01552691 | 0 | 0 | 0.01604825 | -2.855086 | 8.151516
699.25 | 264 | 258.7422 | 539.35 | 5.257757 | 0.0007003206 | 9.714343e-10 | 0.01961689 | 0 | 0 | 0.02031721 | 5.23744 | 27.43078
699.3 | 230 | 258.6454 | 539.3 | -28.64545 | 0.0009378079 | 1.441626e-09 | 0.02470699 | 0 | 0 | 0.0256448 | -28.67109 | 822.0315
699.35 | 249 | 258.5487 | 539.25 | -9.548653 | 0.001251917 | 2.132731e-09 | 0.03102088 | 0 | 0 | 0.0322728 | -9.580925 | 91.79413
699.4 | 257 | 258.4519 | 539.2 | -1.451857 | 0.001666025 | 3.145316e-09 | 0.03882693 | 0 | 0 | 0.04049296 | -1.49235 | 2.22711
699.45 | 246 | 258.3551 | 539.15 | -12.35506 | 0.002210204 | 4.624205e-09 | 0.04844585 | 0 | 0 | 0.05065606 | -12.40572 | 153.9019
699.5 | 234 | 258.2583 | 539.1 | -24.25827 | 0.002922993 | 6.777266e-09 | 0.06025939 | 0 | 0 | 0.06318239 | -24.32145 | 591.5329
699.55 | 258 | 258.1615 | 539.05 | -0.1614722 | 0.00385361 | 9.901855e-09 | 0.07472011 | 0 | 0 | 0.07857373 | -0.2400459 | 0.05762206
699.6 | 229 | 258.0647 | 539 | -29.06468 | 0.005064684 | 1.442192e-08 | 0.09236232 | 0 | 0 | 0.09742702 | -29.1621 | 850.4283
699.65 | 243 | 257.9679 | 538.95 | -14.96788 | 0.00663562 | 2.093989e-08 | 0.1138143 | 0 | 0 | 0.1204499 | -15.08833 | 227.6578
699.7 | 255 | 257.8711 | 538.9 | -2.871087 | 0.008666731 | 3.030891e-08 | 0.1398117 | 0 | 0 | 0.1484784 | -3.019565 | 9.117775
699.75 | 266 | 257.7743 | 538.85 | 8.225708 | 0.01128428 | 4.373315e-08 | 0.1712121 | 0 | 0 | 0.1824965 | 8.043212 | 64.69325
699.8 | 257 | 257.6775 | 538.8 | -0.6774968 | 0.0146466 | 6.290654e-08 | 0.2090116 | 0 | 0 | 0.2236582 | -0.901155 | 0.8120804
699.85 | 259 | 257.5807 | 538.75 | 1.419298 | 0.01895153 | 9.020393e-08 | 0.2543611 | 0 | 0 | 0.2733127 | 1.145986 | 1.313283
699.9 | 245 | 257.4839 | 538.7 | -12.48391 | 0.02444537 | 1.289436e-07 | 0.3085856 | 0 | 0 | 0.3330311 | -12.81694 | 164.2739
699.95 | 249 | 257.3871 | 538.65 | -8.387112 | 0.03143355 | 1.837463e-07 | 0.3732031 | 0 | 0 | 0.4046369 | -8.791748 | 77.29484
700 | 246 | 257.2903 | 538.6 | -11.29032 | 0.04029349 | 2.61025e-07 | 0.449945 | 0 | 0 | 0.4902388 | -11.78056 | 138.7815
700.05 | 241 | 257.1935 | 538.55 | -16.19352 | 0.05148976 | 3.696496e-07 | 0.5407771 | 0 | 0 | 0.5922672 | -16.78579 | 281.7627
700.1 | 283 | 257.0967 | 538.5 | 25.90327 | 0.0655921 | 5.218466e-07 | 0.6479204 | 0 | 0 | 0.7135131 | 25.18976 | 634.524
700.15 | 259 | 256.9999 | 538.45 | 2.000069 | 0.08329651 | 7.344127e-07 | 0.773873 | 0 | 0 | 0.8571702 | 1.142899 | 1.306217
700.2 | 265 | 256.9031 | 538.4 | 8.096864 | 0.10545 | 1.030344e-06 | 0.9214299 | 0 | 0 | 1.026881 | 7.069983 | 49.98466
700.25 | 241 | 256.8063 | 538.35 | -15.80634 | 0.1330795 | 1.441015e-06 | 1.093703 | 0 | 0 | 1.226784 | -17.03313 | 290.1274
700.3 | 262 | 256.7095 | 538.3 | 5.290454 | 0.167425 | 2.009092e-06 | 1.29414 | 0 | 0 | 1.461567 | 3.828887 | 14.66037
700.35 | 231 | 256.6128 | 538.25 | -25.61275 | 0.209978 | 2.792386e-06 | 1.526539 | 0 | 0 | 1.73652 | -27.34927 | 747.9826
700.4 | 239 | 256.516 | 538.2 | -17.51596 | 0.2625259 | 3.868974e-06 | 1.79506 | 0 | 0 | 2.057589 | -19.57355 | 383.1237
700.45 | 263 | 256.4192 | 538.15 | 6.580839 | 0.3272013 | 5.34393e-06 | 2.104236 | 0 | 0 | 2.431443 | 4.149396 | 17.21749
700.5 | 253 | 256.3224 | 538.1 | -3.322366 | 0.4065393 | 7.358178e-06 | 2.458979 | 0 | 0 | 2.865525 | -6.187891 | 38.29
700.55 | 277 | 256.2256 | 538.05 | 20.77443 | 0.5035408 | 1.010007e-05 | 2.864571 | 0 | 0 | 3.368122 | 17.40631 | 302.9795
700.6 | 260 | 256.1288 | 538 | 3.871225 | 0.6217437 | 1.382048e-05 | 3.326665 | 0 | 0 | 3.948423 | -0.07719817 | 0.005959557
700.65 | 268 | 256.032 | 537.95 | 11.96802 | 0.7653017 | 1.88524e-05 | 3.851263 | 0 | 0 | 4.616584 | 7.351436 | 54.04361
700.7 | 251 | 255.9352 | 537.9 | -4.935185 | 0.9390714 | 2.563625e-05 | 4.444694 | 0 | 0 | 5.383791 | -10.31898 | 106.4813
700.75 | 252 | 255.8384 | 537.85 | -3.83839 | 1.148707 | 3.475258e-05 | 5.113581 | 0 | 0 | 6.262322 | -10.10071 | 102.0244
700.8 | 274 | 255.7416 | 537.8 | 18.2584 | 1.400762 | 4.696391e-05 | 5.864798 | 0 | 0 | 7.265606 | 10.9928 | 120.8416
700.85 | 292 | 255.6448 | 537.75 | 36.3552 | 1.702801 | 6.326828e-05 | 6.705413 | 0 | 0 | 8.408278 | 27.94692 | 781.0305
700.9 | 254 | 255.548 | 537.7 | -1.548005 | 2.063518 | 8.496742e-05 | 7.642626 | 0 | 0 | 9.70623 | -11.25423 | 126.6578
700.95 | 241 | 255.4512 | 537.65 | -14.45121 | 2.492856 | 0.0001137531 | 8.683691 | 0 | 0 | 11.17666 | -25.62787 | 656.7878
701 | 238 | 255.3544 | 537.6 | -17.35441 | 3.002139 | 0.0001518165 | 9.835822 | 0 | 0 | 12.83811 | -30.19253 | 911.5887
701.05 | 239 | 255.2576 | 537.55 | -16.25762 | 3.604201 | 0.0002019851 | 11.1061 | 0 | 0 | 14.7105 | -30.96812 | 959.0246
701.1 | 308 | 255.1608 | 537.5 | 52.83918 | 4.313519 | 0.0002678947 | 12.50136 | 0 | 0 | 16.81514 | 36.02403 | 1297.731
701.15 | 261 | 255.064 | 537.45 | 5.93597 | 5.146348 | 0.000354204 | 14.02805 | 0 | 0 | 19.17475 | -13.23878 | 175.2653
701.2 | 251 | 254.9672 | 537.4 | -3.967234 | 6.120841 | 0.0004668609 | 15.69213 | 0 | 0 | 21.81344 | -25.78068 | 664.6432
701.25 | 320 | 254.8704 | 537.35 | 65.12956 | 7.257177 | 0.0006134316 | 17.49892 | 0 | 0 | 24.75671 | 40.37285 | 1629.967
701.3 | 283 | 254.7736 | 537.3 | 28.22636 | 8.577661 | 0.0008035064 | 19.45294 | 0 | 0 | 28.03141 | 0.1949502 | 0.03800556
701.35 | 313 | 254.6768 | 537.25 | 58.32315 | 10.10682 | 0.001049197 | 21.55777 | 0 | 0 | 31.66564 | 26.65751 | 710.6228
701.4 | 271 | 254.5801 | 537.2 | 16.41995 | 11.87149 | 0.001365745 | 23.8159 | 0 | 0 | 35.68875 | -19.26881 | 371.2868
701.45 | 283 | 254.4833 | 537.15 | 28.51674 | 13.90081 | 0.001772257 | 26.22858 | 0 | 0 | 40.13116 | -11.61442 | 134.8947
701.5 | 287 | 254.3865 | 537.1 | 32.61354 | 16.22631 | 0.0022926 | 28.79567 | 0 | 0 | 45.02427 | -12.41073 | 154.0262
701.55 | 324 | 254.2897 | 537.05 | 69.71033 | 18.88182 | 0.002956478 | 31.51549 | 0 | 0 | 50.40027 | 19.31006 | 372.8784
701.6 | 334 | 254.1929 | 537 | 79.80713 | 21.90346 | 0.003800717 | 34.38474 | 0 | 0 | 56.292 | 23.51513 | 552.9613
701.65 | 332 | 254.0961 | 536.95 | 77.90392 | 25.32947 | 0.004870808 | 37.3983 | 0 | 0 | 62.73265 | 15.17127 | 230.1676
701.7 | 335 | 253.9993 | 536.9 | 81.00072 | 29.20009 | 0.006222732 | 40.54924 | 0 | 0 | 69.75555 | 11.24517 | 126.4538
701.75 | 298 | 253.9025 | 536.85 | 44.09751 | 33.55729 | 0.007925118 | 43.82865 | 0 | 0 | 77.39386 | -33.29635 | 1108.647
701.8 | 337 | 253.8057 | 536.8 | 83.19431 | 38.44449 | 0.01006179 | 47.22567 | 0 | 0 | 85.68022 | -2.48591 | 6.179749
701.85 | 353 | 253.7089 | 536.75 | 99.2911 | 43.90621 | 0.01273471 | 50.72741 | 0 | 0 | 94.64636 | 4.644746 | 21.57366
701.9 | 368 | 253.6121 | 536.7 | 114.3879 | 49.98761 | 0.01606747 | 54.31902 | 0 | 0 | 104.3227 | 10.0652 | 101.3082
701.95 | 360 | 253.5153 | 536.65 | 106.4847 | 56.73401 | 0.02020927 | 57.98368 | 0 | 0 | 114.7379 | -8.253203 | 68.11535
702 | 394 | 253.4185 | 536.6 | 140.5815 | 64.19026 | 0.02533951 | 61.7027 | 0 | 0 | 125.9183 | 14.66318 | 215.009
702.05 | 390 | 253.3217 | 536.55 | 136.6783 | 72.40014 | 0.0316731 | 65.45566 | 0 | 0 | 137.8875 | -1.209195 | 1.462152
702.1 | 420 | 253.2249 | 536.5 | 166.7751 | 81.4056 | 0.0394664 | 69.22052 | 0 | 0 | 150.6656 | 16.10949 | 259.5156
702.15 | 425 | 253.1281 | 536.45 | 171.8719 | 91.24599 | 0.04902404 | 72.97383 | 0 | 0 | 164.2688 | 7.603033 | 57.80612
702.2 | 419 | 253.0313 | 536.4 | 165.9687 | 101.9572 | 0.0607065 | 76.69092 | 0 | 0 | 178.7088 | -12.74016 | 162.3116
702.25 | 426 | 252.9345 | 536.35 | 173.0655 | 113.5708 | 0.07493867 | 80.34622 | 0 | 0 | 193.9919 | -20.92646 | 437.9169
702.3 | 487 | 252.8377 | 536.3 | 234.1623 | 126.113 | 0.09221919 | 83.91344 | 0 | 0 | 210.1187 | 24.0436 | 578.0945
702.35 | 479 | 252.7409 | 536.25 | 226.2591 | 139.604 | 0.1131309 | 87.36594 | 0 | 0 | 227.0831 | -0.8239999 | 0.6789758
702.4 | 473 | 252.6442 | 536.2 | 220.3558 | 154.0566 | 0.1383521 | 90.67707 | 0 | 0 | 244.872 | -24.51617 | 601.0426
702.45 | 520 | 252.5474 | 536.15 | 267.4526 | 169.4757 | 0.1686689 | 93.82041 | 0 | 0 | 263.4648 | 3.987863 | 15.90305
702.5 | 499 | 252.4506 | 536.1 | 246.5494 | 185.8571 | 0.2049882 | 96.77024 | 0 | 0 | 282.8323 | -36.28289 | 1316.448
702.55 | 576 | 252.3538 | 536.05 | 323.6462 | 203.1868 | 0.2483517 | 99.5018 | 0 | 0 | 302.937 | 20.70928 | 428.8743
702.6 | 550 | 252.257 | 536 | 297.743 | 221.4402 | 0.2999509 | 101.9917 | 0 | 0 | 323.7318 | -25.98876 | 675.4157
702.65 | 633 | 252.1602 | 535.95 | 380.8398 | 240.5814 | 0.3611418 | 104.218 | 0 | 0 | 345.1606 | 35.67927 | 1273.01
702.7 | 623 | 252.0634 | 535.9 | 370.9366 | 260.5626 | 0.4334609 | 106.1612 | 0 | 0 | 367.1573 | 3.779316 | 14.28323
702.75 | 619 | 251.9666 | 535.85 | 367.0334 | 281.3241 | 0.5186409 | 107.8036 | 0 | 0 | 389.6463 | -22.61292 | 511.3444
702.8 | 683 | 251.8698 | 535.8 | 431.1302 | 302.7933 | 0.618626 | 109.1303 | 0 | 0 | 412.5423 | 18.58795 | 345.5118
702.85 | 691 | 251.773 | 535.75 | 439.227 | 324.8854 | 0.7355873 | 110.1291 | 0 | 0 | 435.7501 | 3.476858 | 12.08854
702.9 | 689 | 251.6762 | 535.7 | 437.3238 | 347.5032 | 0.8719364 | 110.7908 | 0 | 0 | 459.1659 | -21.8421 | 477.0773
702.95 | 756 | 251.5794 | 535.65 | 504.4206 | 370.5373 | 1.030339 | 111.1091 | 0 | 0 | 482.6768 | 21.74384 | 472.7947
703 | 717 | 251.4826 | 535.6 | 465.5174 | 393.8672 | 1.213724 | 111.0811 | 0 | 0 | 506.162 | -40.64457 | 1651.981
703.05 | 794 | 251.3858 | 535.55 | 542.6142 | 417.3613 | 1.425294 | 110.707 | 0 | 0 | 529.4936 | 13.12057 | 172.1493
703.1 | 778 | 251.289 | 535.5 | 526.711 | 440.8787 | 1.668527 | 109.9904 | 0 | 0 | 552.5377 | -25.82674 | 667.0207
703.15 | 842 | 251.1922 | 535.45 | 590.8078 | 464.2702 | 1.947184 | 108.938 | 0 | 0 | 575.1553 | 15.65245 | 244.9991
703.2 | 867 | 251.0954 | 535.4 | 615.9046 | 487.3792 | 2.265298 | 107.5594 | 0 | 0 | 597.2039 | 18.7007 | 349.7162
703.25 | 859 | 250.9986 | 535.35 | 608.0014 | 510.0442 | 2.62717 | 105.8673 | 0 | 0 | 618.5387 | -10.5373 | 111.0346
703.3 | 900 | 250.9018 | 535.3 | 649.0982 | 532.1 | 3.037355 | 103.8772 | 0 | 0 | 639.0145 | 10.08369 | 101.6809
703.35 | 921 | 250.805 | 535.25 | 670.195 | 553.3797 | 3.500642 | 101.6068 | 0 | 0 | 658.4872 | 11.70776 | 137.0717
703.4 | 951 | 250.7083 | 535.2 | 700.2917 | 573.7172 | 4.022021 | 99.07641 | 0 | 0 | 676.8156 | 23.47611 | 551.1275
703.45 | 940 | 250.6115 | 535.15 | 689.3885 | 592.9487 | 4.606655 | 96.30798 | 0 | 0 | 693.8633 | -4.474786 | 20.02371
703.5 | 976 | 250.5147 | 535.1 | 725.4853 | 610.9153 | 5.259828 | 93.32519 | 0 | 0 | 709.5003 | 15.98507 | 255.5226
703.55 | 989 | 250.4179 | 535.05 | 738.5821 | 627.4649 | 5.986901 | 90.15298 | 0 | 0 | 723.6048 | 14.97738 | 224.322
703.6 | 955 | 250.3211 | 535 | 704.6789 | 642.4546 | 6.793243 | 86.81722 | 0 | 0 | 736.0651 | -31.38619 | 985.0927
703.65 | 995 | 250.2243 | 534.95 | 744.7757 | 655.7528 | 7.684168 | 83.34438 | 0 | 0 | 746.7813 | -2.005602 | 4.022439
703.7 | 990 | 250.1275 | 534.9 | 739.8725 | 667.2405 | 8.664853 | 79.76114 | 0 | 0 | 755.6665 | -15.79399 | 249.45
703.75 | 1004 | 250.0307 | 534.85 | 753.9693 | 676.8139 | 9.74025 | 76.0941 | 0 | 0 | 762.6483 | -8.678958 | 75.32431
703.8 | 1005 | 249.9339 | 534.8 | 755.0661 | 684.3854 | 10.915 | 72.36944 | 0 | 0 | 767.6699 | -12.60377 | 158.8551
703.85 | 1019 | 249.8371 | 534.75 | 769.1629 | 689.8852 | 12.19331 | 68.61263 | 0 | 0 | 770.6912 | -1.528277 | 2.335632
703.9 | 1046 | 249.7403 | 534.7 | 796.2597 | 693.2622 | 13.5789 | 64.84814 | 0 | 0 | 771.6893 | 24.57043 | 603.7058
703.95 | 1017 | 249.6435 | 534.65 | 767.3565 | 694.485 | 15.07481 | 61.09921 | 0 | 0 | 770.659 | -3.30248 | 10.90637
704 | 1013 | 249.5467 | 534.6 | 763.4533 | 693.542 | 16.68337 | 57.38763 | 0 | 0 | 767.613 | -4.159674 | 17.30289
704.05 | 1014 | 249.4499 | 534.55 | 764.5501 | 690.4421 | 18.40604 | 53.73355 | 0 | 0 | 762.5817 | 1.96841 | 3.874636
704.1 | 1030 | 249.3531 | 534.5 | 780.6469 | 685.2142 | 20.24331 | 50.15537 | 0 | 0 | 755.6129 | 25.03398 | 626.7
704.15 | 1043 | 249.2563 | 534.45 | 793.7437 | 677.907 | 22.1946 | 46.66958 | 0 | 0 | 746.7711 | 46.97254 | 2206.419
704.2 | 1012 | 249.1595 | 534.4 | 762.8405 | 668.5878 | 24.25815 | 43.29074 | 0 | 0 | 736.1366 | 26.70382 | 713.0942
704.25 | 930 | 249.0627 | 534.35 | 680.9373 | 657.342 | 26.43094 | 40.03139 | 0 | 0 | 723.8043 | -42.86703 | 1837.582
704.3 | 914 | 248.9659 | 534.3 | 665.0341 | 644.2715 | 28.70862 | 36.90209 | 0 | 0 | 709.8822 | -44.84811 | 2011.353
704.35 | 944 | 248.8691 | 534.25 | 695.1309 | 629.4932 | 31.0854 | 33.91141 | 0 | 0 | 694.49 | 0.6408508 | 0.4106897
704.4 | 947 | 248.7723 | 534.2 | 698.2277 | 613.1374 | 33.55407 | 31.066 | 0 | 0 | 677.7575 | 20.4702 | 419.0291
704.45 | 834 | 248.6756 | 534.15 | 585.3244 | 595.3456 | 36.10594 | 28.37066 | 0 | 0 | 659.8222 | -74.49776 | 5549.916
704.5 | 921 | 248.5788 | 534.1 | 672.4212 | 576.2688 | 38.73082 | 25.82844 | 0 | 0 | 640.8281 | 31.59318 | 998.1289
704.55 | 843 | 248.482 | 534.05 | 594.518 | 556.0652 | 41.41706 | 23.44075 | 0 | 0 | 620.923 | -26.40493 | 697.2202
704.6 | 840 | 248.3852 | 534 | 591.6148 | 534.8979 | 44.1516 | 21.2075 | 0 | 0 | 600.257 | -8.642124 | 74.68631
704.65 | 834 | 248.2884 | 533.95 | 585.7116 | 512.933 | 46.92003 | 19.12723 | 0 | 0 | 578.9803 | 6.731374 | 45.3114
704.7 | 838 | 248.1916 | 533.9 | 589.8084 | 490.3374 | 49.70668 | 17.19726 | 0 | 0 | 557.2413 | 32.56709 | 1060.615
704.75 | 753 | 248.0948 | 533.85 | 504.9052 | 467.2766 | 52.49474 | 15.41384 | 0 | 0 | 535.1852 | -30.27994 | 916.8749
704.8 | 828 | 247.998 | 533.8 | 580.002 | 443.9127 | 55.26643 | 13.77233 | 0 | 0 | 512.9515 | 67.05051 | 4495.771
704.85 | 707 | 247.9012 | 533.75 | 459.0988 | 420.403 | 58.00316 | 12.26728 | 0 | 0 | 490.6734 | -31.57464 | 996.958
704.9 | 731 | 247.8044 | 533.7 | 483.1956 | 396.8977 | 60.68572 | 10.89266 | 0 | 0 | 468.4761 | 14.71948 | 216.6632
704.95 | 681 | 247.7076 | 533.65 | 433.2924 | 373.5391 | 63.2945 | 9.641931 | 0 | 0 | 446.4755 | -13.18311 | 173.7944
705 | 718 | 247.6108 | 533.6 | 470.3892 | 350.4597 | 65.80972 | 8.508222 | 0 | 0 | 424.7776 | 45.61157 | 2080.415
705.05 | 722 | 247.514 | 533.55 | 474.486 | 327.7817 | 68.21168 | 7.484421 | 0 | 0 | 403.4778 | 71.0082 | 5042.165
705.1 | 614 | 247.4172 | 533.5 | 366.5828 | 305.6159 | 70.481 | 6.563299 | 0 | 0 | 382.6602 | -16.07739 | 258.4825
705.15 | 572 | 247.3204 | 533.45 | 324.6796 | 284.0611 | 72.59888 | 5.737607 | 0 | 0 | 362.3976 | -37.718 | 1422.648
705.2 | 553 | 247.2236 | 533.4 | 305.7764 | 263.2038 | 74.54738 | 5.000161 | 0 | 0 | 342.7514 | -36.975 | 1367.151
705.25 | 533 | 247.1268 | 533.35 | 285.8732 | 243.1181 | 76.30966 | 4.34392 | 0 | 0 | 323.7717 | -37.89849 | 1436.295
705.3 | 501 | 247.03 | 533.3 | 253.97 | 223.8654 | 77.87019 | 3.762047 | 0 | 0 | 305.4976 | -51.52763 | 2655.097
705.35 | 541 | 246.9332 | 533.25 | 294.0668 | 205.495 | 79.21502 | 3.247964 | 0 | 0 | 287.9579 | 6.10882 | 37.31768
705.4 | 527 | 246.8364 | 533.2 | 280.1636 | 188.0442 | 80.33197 | 2.795393 | 0 | 0 | 271.1716 | 8.991947 | 80.85511
705.45 | 500 | 246.7397 | 533.15 | 253.2603 | 171.5393 | 81.21083 | 2.398386 | 0 | 0 | 255.1485 | -1.88812 | 3.564997
705.5 | 497 | 246.6429 | 533.1 | 250.3571 | 155.9953 | 81.84348 | 2.051351 | 0 | 0 | 239.8902 | 10.46699 | 109.5578
705.55 | 517 | 246.5461 | 533.05 | 270.4539 | 141.4179 | 82.22404 | 1.749063 | 0 | 0 | 225.391 | 45.06297 | 2030.671
705.6 | 436 | 246.4493 | 533 | 189.5507 | 127.8032 | 82.34897 | 1.486673 | 0 | 0 | 211.6388 | -22.08806 | 487.8823
705.65 | 456 | 246.3525 | 532.95 | 209.6475 | 115.1393 | 82.21709 | 1.259709 | 0 | 0 | 198.6161 | 11.03146 | 121.6932
705.7 | 455 | 246.2557 | 532.9 | 208.7443 | 103.407 | 81.82964 | 1.064068 | 0 | 0 | 186.3007 | 22.44361 | 503.7155
705.75 | 413 | 246.1589 | 532.85 | 166.8411 | 92.58083 | 81.19024 | 0.8960108 | 0 | 0 | 174.6671 | -7.825959 | 61.24564
705.8 | 416 | 246.0621 | 532.8 | 169.9379 | 82.62982 | 80.30481 | 0.7521452 | 0 | 0 | 163.6868 | 6.25114 | 39.07676
705.85 | 429 | 245.9653 | 532.75 | 183.0347 | 73.51858 | 79.18154 | 0.6294117 | 0 | 0 | 153.3295 | 29.70518 | 882.3977
705.9 | 378 | 245.8685 | 532.7 | 132.1315 | 65.20817 | 77.83069 | 0.5250643 | 0 | 0 | 143.5639 | -11.43243 | 130.7004
705.95 | 383 | 245.7717 | 532.65 | 137.2283 | 57.65694 | 76.26451 | 0.4366513 | 0 | 0 | 134.3581 | 2.8702 | 8.238047
706 | 368 | 245.6749 | 532.6 | 122.3251 | 50.82129 | 74.49698 | 0.3619942 | 0 | 0 | 125.6803 | -3.355174 | 11.25719
706.05 | 368 | 245.5781 | 532.55 | 122.4219 | 44.65648 | 72.54366 | 0.2991666 | 0 | 0 | 117.4993 | 4.922586 | 24.23185
706.1 | 387 | 245.4813 | 532.5 | 141.5187 | 39.1172 | 70.42143 | 0.246473 | 0 | 0 | 109.7851 | 31.73357 | 1007.02
706.15 | 315 | 245.3845 | 532.45 | 69.61548 | 34.15826 | 68.14827 | 0.2024277 | 0 | 0 | 102.509 | -32.89348 | 1081.981
706.2 | 350 | 245.2877 | 532.4 | 104.7123 | 29.73503 | 65.74299 | 0.1657354 | 0 | 0 | 95.64375 | 9.06852 | 82.23805
706.25 | 344 | 245.1909 | 532.35 | 98.80907 | 25.80391 | 63.22498 | 0.1352712 | 0 | 0 | 89.16416 | 9.644912 | 93.02433
706.3 | 318 | 245.0941 | 532.3 | 72.90586 | 22.32273 | 60.61394 | 0.1100626 | 0 | 0 | 83.04673 | -10.14086 | 102.8371
706.35 | 310 | 244.9973 | 532.25 | 65.00266 | 19.25101 | 57.92965 | 0.08927275 | 0 | 0 | 77.26994 | -12.26728 | 150.4862
706.4 | 305 | 244.9005 | 532.2 | 60.09945 | 16.55025 | 55.19172 | 0.07218429 | 0 | 0 | 71.81416 | -11.71471 | 137.2344
706.45 | 309 | 244.8038 | 532.15 | 64.19625 | 14.18405 | 52.41935 | 0.058185 | 0 | 0 | 66.66158 | -2.465331 | 6.077856
706.5 | 307 | 244.707 | 532.1 | 62.29304 | 12.11826 | 49.63109 | 0.04675456 | 0 | 0 | 61.79611 | 0.496932 | 0.2469414
706.55 | 286 | 244.6102 | 532.05 | 41.38984 | 10.32108 | 46.84473 | 0.03745256 | 0 | 0 | 57.20326 | -15.81342 | 250.0643
706.6 | 293 | 244.5134 | 532 | 48.48663 | 8.763036 | 44.07701 | 0.02990775 | 0 | 0 | 52.86996 | -4.383322 | 19.21351
706.65 | 294 | 244.4166 | 531.95 | 49.58343 | 7.417006 | 41.34359 | 0.02380842 | 0 | 0 | 48.78441 | 0.7990225 | 0.6384369
706.7 | 267 | 244.3198 | 531.9 | 22.68022 | 6.258168 | 38.65885 | 0.01889391 | 0 | 0 | 44.93591 | -22.25568 | 495.3154
706.75 | 275 | 244.223 | 531.85 | 30.77702 | 5.263934 | 36.0358 | 0.01494713 | 0 | 0 | 41.31468 | -10.53766 | 111.0423
706.8 | 268 | 244.1262 | 531.8 | 23.87382 | 4.413857 | 33.48606 | 0.01178795 | 0 | 0 | 37.9117 | -14.03789 | 197.0623
706.85 | 294 | 244.0294 | 531.75 | 49.97061 | 3.689527 | 31.01977 | 0.009267522 | 0 | 0 | 34.71856 | 15.25205 | 232.625
706.9 | 299 | 243.9326 | 531.7 | 55.06741 | 3.074452 | 28.64558 | 0.007263291 | 0 | 0 | 31.7273 | 23.34011 | 544.7607
706.95 | 254 | 243.8358 | 531.65 | 10.1642 | 2.553933 | 26.37068 | 0.005674765 | 0 | 0 | 28.93029 | -18.76609 | 352.166
707 | 252 | 243.739 | 531.6 | 8.260995 | 2.114928 | 24.20079 | 0.004419843 | 0 | 0 | 26.32014 | -18.05915 | 326.1328
707.05 | 274 | 243.6422 | 531.55 | 30.35779 | 1.745929 | 22.14025 | 0.003431709 | 0 | 0 | 23.88961 | 6.46818 | 41.83735
707.1 | 270 | 243.5454 | 531.5 | 26.45459 | 1.436819 | 20.19203 | 0.002656187 | 0 | 0 | 21.63151 | 4.823078 | 23.26208
707.15 | 262 | 243.4486 | 531.45 | 18.55138 | 1.178751 | 18.35786 | 0.002049517 | 0 | 0 | 19.53866 | -0.987284 | 0.9747298
707.2 | 267 | 243.3518 | 531.4 | 23.64818 | 0.9640216 | 16.6383 | 0.001576482 | 0 | 0 | 17.6039 | 6.04428 | 36.53333
707.25 | 264 | 243.255 | 531.35 | 20.74497 | 0.785952 | 15.03281 | 0.001208846 | 0 | 0 | 15.81997 | 4.924999 | 24.25561
707.3 | 269 | 243.1582 | 531.3 | 25.84177 | 0.638778 | 13.53992 | 0.0009240547 | 0 | 0 | 14.17962 | 11.66214 | 136.0056
707.35 | 230 | 243.0614 | 531.25 | -13.06144 | 0.5175454 | 12.15729 | 0.0007041561 | 0 | 0 | 12.67554 | -25.73698 | 662.3919
707.4 | 263 | 242.9646 | 531.2 | 20.03536 | 0.4180147 | 10.88183 | 0.000534915 | 0 | 0 | 11.30038 | 8.734979 | 76.29986
707.45 | 277 | 242.8678 | 531.15 | 34.13215 | 0.336573 | 9.709829 | 0.0004050842 | 0 | 0 | 10.04681 | 24.08534 | 580.1038
707.5 | 254 | 242.7711 | 531.1 | 11.22895 | 0.2701541 | 8.63706 | 0.0003058091 | 0 | 0 | 8.90752 | 2.321426 | 5.389019
707.55 | 237 | 242.6743 | 531.05 | -5.674259 | 0.2161665 | 7.658874 | 0.0002301442 | 0 | 0 | 7.875271 | -13.54953 | 183.5897
707.6 | 244 | 242.5775 | 531 | 1.422536 | 0.1724289 | 6.770309 | 0.000172661 | 0 | 0 | 6.942911 | -5.520374 | 30.47453
707.65 | 274 | 242.4807 | 530.95 | 31.51933 | 0.1371122 | 5.966184 | 0.0001291318 | 0 | 0 | 6.103426 | 25.41591 | 645.9683
707.7 | 253 | 242.3839 | 530.9 | 10.61613 | 0.1086893 | 5.241185 | 9.627571e-05 | 0 | 0 | 5.34997 | 5.266156 | 27.7324
707.75 | 268 | 242.2871 | 530.85 | 25.71292 | 0.08588992 | 4.589938 | 7.15558e-05 | 0 | 0 | 4.6759 | 21.03702 | 442.5563
707.8 | 266 | 242.1903 | 530.8 | 23.80972 | 0.06766158 | 4.007088 | 5.301729e-05 | 0 | 0 | 4.074802 | 19.73491 | 389.4669
707.85 | 256 | 242.0935 | 530.75 | 13.90651 | 0.05313574 | 3.487349 | 3.915929e-05 | 0 | 0 | 3.540524 | 10.36599 | 107.4537
707.9 | 263 | 241.9967 | 530.7 | 21.00331 | 0.04159833 | 3.025566 | 2.883346e-05 | 0 | 0 | 3.067193 | 17.93611 | 321.7042
707.95 | 265 | 241.8999 | 530.65 | 23.1001 | 0.03246457 | 2.616751 | 2.116427e-05 | 0 | 0 | 2.649237 | 20.45086 | 418.2379
708 | 271 | 241.8031 | 530.6 | 29.1969 | 0.02525736 | 2.256124 | 1.548654e-05 | 0 | 0 | 2.281396 | 26.9155 | 724.4442
708.05 | 268 | 241.7063 | 530.55 | 26.29369 | 0.01958894 | 1.939134 | 1.129666e-05 | 0 | 0 | 1.958735 | 24.33496 | 592.1902
708.1 | 255 | 241.6095 | 530.5 | 13.39049 | 0.01514532 | 1.661489 | 8.214677e-06 | 0 | 0 | 1.676643 | 11.71384 | 137.2142
708.15 | 256 | 241.5127 | 530.45 | 14.48728 | 0.01167322 | 1.419161 | 5.954913e-06 | 0 | 0 | 1.430841 | 13.05644 | 170.4707
708.2 | 257 | 241.4159 | 530.4 | 15.58408 | 0.008969073 | 1.2084 | 4.303334e-06 | 0 | 0 | 1.217373 | 14.3667 | 206.4022
708.25 | 256 | 241.3191 | 530.35 | 14.68087 | 0.006869877 | 1.025732 | 3.100125e-06 | 0 | 0 | 1.032605 | 13.64827 | 186.2752
708.3 | 239 | 241.2223 | 530.3 | -2.222332 | 0.005245597 | 0.8679648 | 2.226373e-06 | 0 | 0 | 0.8732126 | -3.095545 | 9.582399
708.35 | 241 | 241.1255 | 530.25 | -0.1255373 | 0.003992874 | 0.7321748 | 1.593901e-06 | 0 | 0 | 0.7361693 | -0.8617066 | 0.7425382
708.4 | 242 | 241.0287 | 530.2 | 0.9712578 | 0.003029848 | 0.6157041 | 1.137547e-06 | 0 | 0 | 0.6187351 | 0.3525227 | 0.1242722
708.45 | 205 | 240.9319 | 530.15 | -35.93195 | 0.002291926 | 0.5161476 | 8.09323e-07 | 0 | 0 | 0.5184403 | -36.45039 | 1328.631
708.5 | 250 | 240.8352 | 530.1 | 9.164848 | 0.001728324 | 0.4313407 | 5.740095e-07 | 0 | 0 | 0.4330696 | 8.731778 | 76.24395
708.55 | 253 | 240.7384 | 530.05 | 12.26164 | 0.001299254 | 0.3593449 | 4.058456e-07 | 0 | 0 | 0.3606446 | 11.901 | 141.6338
708.6 | 252 | 240.6416 | 530 | 11.35844 | 0.0009736609 | 0.2984332 | 2.860535e-07 | 0 | 0 | 0.2994072 | 11.05903 | 122.3022
708.65 | 228 | 240.5448 | 529.95 | -12.54477 | 0.0007273877 | 0.2470742 | 2.009918e-07 | 0 | 0 | 0.2478018 | -12.79257 | 163.6498
708.7 | 232 | 240.448 | 529.9 | -8.447972 | 0.0005417125 | 0.2039165 | 1.407842e-07 | 0 | 0 | 0.2044584 | -8.65243 | 74.86455
708.75 | 248 | 240.3512 | 529.85 | 7.648823 | 0.0004021761 | 0.1677729 | 9.830466e-08 | 0 | 0 | 0.1681752 | 7.480648 | 55.9601
708.8 | 244 | 240.2544 | 529.8 | 3.745618 | 0.0002976517 | 0.1376056 | 6.84288e-08 | 0 | 0 | 0.1379033 | 3.607715 | 13.01561
708.85 | 255 | 240.1576 | 529.75 | 14.84241 | 0.0002196064 | 0.1125109 | 4.748412e-08 | 0 | 0 | 0.1127306 | 14.72968 | 216.9636
708.9 | 232 | 240.0608 | 529.7 | -8.060791 | 0.00016152 | 0.09170606 | 3.284751e-08 | 0 | 0 | 0.09186761 | -8.152659 | 66.46585
708.95 | 257 | 239.964 | 529.65 | 17.036 | 0.0001184274 | 0.07451539 | 2.265171e-08 | 0 | 0 | 0.07463384 | 16.96137 | 287.6881
709 | 260 | 239.8672 | 529.6 | 20.1328 | 8.656108e-05 | 0.06035851 | 1.5572e-08 | 0 | 0 | 0.06044508 | 20.07235 | 402.8994
709.05 | 251 | 239.7704 | 529.55 | 11.22959 | 6.307217e-05 | 0.04873889 | 1.067166e-08 | 0 | 0 | 0.04880197 | 11.18079 | 125.0101
709.1 | 222 | 239.6736 | 529.5 | -17.67361 | 4.581392e-05 | 0.03923353 | 7.290623e-09 | 0 | 0 | 0.03927935 | -17.71289 | 313.7465
709.15 | 246 | 239.5768 | 529.45 | 6.423184 | 3.31743e-05 | 0.03148355 | 4.965257e-09 | 0 | 0 | 0.03151673 | 6.391667 | 40.85341
709.2 | 223 | 239.48 | 529.4 | -16.48002 | 2.394698e-05 | 0.02518574 | 3.371036e-09 | 0 | 0 | 0.02520969 | -16.50523 | 272.4226
709.25 | 232 | 239.3832 | 529.35 | -7.383226 | 1.723234e-05 | 0.02008493 | 2.281548e-09 | 0 | 0 | 0.02010216 | -7.403328 | 54.80926
709.3 | 239 | 239.2864 | 529.3 | -0.2864307 | 1.236182e-05 | 0.01596726 | 1.539361e-09 | 0 | 0 | 0.01597962 | -0.3024103 | 0.09145201
709.35 | 237 | 239.1896 | 529.25 | -2.189636 | 8.84026e-06 | 0.01265421 | 1.035371e-09 | 0 | 0 | 0.01266306 | -2.202299 | 4.850119
709.4 | 251 | 239.0928 | 529.2 | 11.90716 | 6.302203e-06 | 0.009997343 | 6.942184e-10 | 0 | 0 | 0.01000365 | 11.89716 | 141.5423
709.45 | 264 | 238.996 | 529.15 | 25.00395 | 4.478827e-06 | 0.007873695 | 4.640244e-10 | 0 | 0 | 0.007878174 | 24.99608 | 624.8038
709.5 | 249 | 238.8993 | 529.1 | 10.10075 | 3.173079e-06 | 0.006181832 | 3.091933e-10 | 0 | 0 | 0.006185005 | 10.09456 | 101.9002
709.55 | 249 | 238.8025 | 529.05 | 10.19754 | 2.241001e-06 | 0.004838384 | 2.053828e-10 | 0 | 0 | 0.004840626 | 10.1927 | 103.8912
709.6 | 240 | 238.7057 | 529 | 1.29434 | 1.577785e-06 | 0.003775098 | 1.360011e-10 | 0 | 0 | 0.003776675 | 1.290563 | 1.665553
709.65 | 257 | 238.6089 | 528.95 | 18.39113 | 1.107384e-06 | 0.002936301 | 8.977712e-11 | 0 | 0 | 0.002937409 | 18.3882 | 338.1258
709.7 | 215 | 238.5121 | 528.9 | -23.51207 | 7.748062e-07 | 0.002276762 | 5.907904e-11 | 0 | 0 | 0.002277537 | -23.51435 | 552.9245
709.75 | 275 | 238.4153 | 528.85 | 36.58473 | 5.404216e-07 | 0.001759864 | 3.875661e-11 | 0 | 0 | 0.001760405 | 36.58296 | 1338.313
709.8 | 233 | 238.3185 | 528.8 | -5.31848 | 3.757655e-07 | 0.00135608 | 2.534561e-11 | 0 | 0 | 0.001356456 | -5.319836 | 28.30066
709.85 | 251 | 238.2217 | 528.75 | 12.77832 | 2.604628e-07 | 0.001041685 | 1.652358e-11 | 0 | 0 | 0.001041945 | 12.77727 | 163.2587
709.9 | 238 | 238.1249 | 528.7 | -0.1248897 | 1.799778e-07 | 0.0007976856 | 1.073867e-11 | 0 | 0 | 0.0007978656 | -0.1256876 | 0.01579736
709.95 | 223 | 238.0281 | 528.65 | -15.02809 | 1.239758e-07 | 0.0006089362 | 6.957307e-12 | 0 | 0 | 0.0006090602 | -15.0287 | 225.8619
710 | 204 | 237.9313 | 528.6 | -33.9313 | 8.513334e-08 | 0.0004634004 | 4.493415e-12 | 0 | 0 | 0.0004634856 | -33.93176 | 1151.365
710.05 | 220 | 237.8345 | 528.55 | -17.8345 | 5.82783e-08 | 0.0003515489 | 2.893054e-12 | 0 | 0 | 0.0003516071 | -17.83486 | 318.0821
710.1 | 225 | 237.7377 | 528.5 | -12.73771 | 3.977028e-08 | 0.000265864 | 1.856868e-12 | 0 | 0 | 0.0002659038 | -12.73798 | 162.256
710.15 | 220 | 237.6409 | 528.45 | -17.64091 | 2.705547e-08 | 0.0002004371 | 1.188093e-12 | 0 | 0 | 0.0002004641 | -17.64111 | 311.2089
710.2 | 233 | 237.5441 | 528.4 | -4.544119 | 1.834831e-08 | 0.0001506403 | 7.578165e-13 | 0 | 0 | 0.0001506586 | -4.54427 | 20.65039
710.25 | 219 | 237.4473 | 528.35 | -18.44732 | 1.240457e-08 | 0.0001128623 | 4.818617e-13 | 0 | 0 | 0.0001128747 | -18.44744 | 340.3079
710.3 | 246 | 237.3505 | 528.3 | 8.649471 | 8.36011e-09 | 8.429486e-05 | 3.054397e-13 | 0 | 0 | 8.430322e-05 | 8.649387 | 74.81189
710.35 | 240 | 237.2537 | 528.25 | 2.746266 | 5.616773e-09 | 6.276217e-05 | 1.93007e-13 | 0 | 0 | 6.276779e-05 | 2.746203 | 7.541633
710.4 | 234 | 237.1569 | 528.2 | -3.156939 | 3.761892e-09 | 4.658429e-05 | 1.215809e-13 | 0 | 0 | 4.658805e-05 | -3.156985 | 9.966557
710.45 | 288 | 237.0601 | 528.15 | 50.93986 | 2.511715e-09 | 3.446875e-05 | 7.634878e-14 | 0 | 0 | 3.447126e-05 | 50.93982 | 2594.865
710.5 | 226 | 236.9633 | 528.1 | -10.96335 | 1.67178e-09 | 2.542473e-05 | 4.779511e-14 | 0 | 0 | 2.54264e-05 | -10.96337 | 120.1956
710.55 | 258 | 236.8666 | 528.05 | 21.13345 | 1.109257e-09 | 1.869526e-05 | 2.9827e-14 | 0 | 0 | 1.869637e-05 | 21.13343 | 446.6218
710.6 | 235 | 236.7698 | 528 | -1.769759 | 7.337197e-10 | 1.370413e-05 | 1.855582e-14 | 0 | 0 | 1.370487e-05 | -1.769772 | 3.132094
710.65 | 213 | 236.673 | 527.95 | -23.67296 | 4.838076e-10 | 1.00142e-05 | 1.150788e-14 | 0 | 0 | 1.001468e-05 | -23.67297 | 560.4097
710.7 | 203 | 236.5762 | 527.9 | -33.57617 | 3.180239e-10 | 7.294998e-06 | 7.114678e-15 | 0 | 0 | 7.295316e-06 | -33.57618 | 1127.36
710.75 | 253 | 236.4794 | 527.85 | 16.52063 | 2.08397e-10 | 5.297597e-06 | 4.3849e-15 | 0 | 0 | 5.297806e-06 | 16.52062 | 272.9309
710.8 | 246 | 236.3826 | 527.8 | 9.617422 | 1.361344e-10 | 3.835105e-06 | 2.694069e-15 | 0 | 0 | 3.835241e-06 | 9.617418 | 92.49473
710.85 | 264 | 236.2858 | 527.75 | 27.71422 | 8.865202e-11 | 2.767708e-06 | 1.65007e-15 | 0 | 0 | 2.767796e-06 | 27.71421 | 768.0777
710.9 | 249 | 236.189 | 527.7 | 12.81101 | 5.755117e-11 | 1.991167e-06 | 1.00749e-15 | 0 | 0 | 1.991225e-06 | 12.81101 | 164.122
710.95 | 231 | 236.0922 | 527.65 | -5.092193 | 3.724468e-11 | 1.428039e-06 | 6.132303e-16 | 0 | 0 | 1.428076e-06 | -5.092194 | 25.93044
711 | 262 | 235.9954 | 527.6 | 26.0046 | 2.402807e-11 | 1.020979e-06 | 3.720926e-16 | 0 | 0 | 1.021003e-06 | 26.0046 | 676.2393
711.05 | 273 | 235.8986 | 527.55 | 37.1014 | 1.54532e-11 | 7.276761e-07 | 2.250729e-16 | 0 | 0 | 7.276915e-07 | 37.1014 | 1376.514
711.1 | 219 | 235.8018 | 527.5 | -16.80181 | 9.907458e-12 | 5.170161e-07 | 1.357188e-16 | 0 | 0 | 5.17026e-07 | -16.80181 | 282.3008
711.15 | 231 | 235.705 | 527.45 | -4.705013 | 6.332144e-12 | 3.661969e-07 | 8.158328e-17 | 0 | 0 | 3.662032e-07 | -4.705013 | 22.13715
711.2 | 223 | 235.6082 | 527.4 | -12.60822 | 4.034446e-12 | 2.585651e-07 | 4.888854e-17 | 0 | 0 | 2.585691e-07 | -12.60822 | 158.9672
711.25 | 257 | 235.5114 | 527.35 | 21.48858 | 2.562487e-12 | 1.819993e-07 | 2.920502e-17 | 0 | 0 | 1.820018e-07 | 21.48858 | 461.759
711.3 | 253 | 235.4146 | 527.3 | 17.58537 | 1.622497e-12 | 1.277068e-07 | 1.739213e-17 | 0 | 0 | 1.277084e-07 | 17.58537 | 309.2453
711.35 | 247 | 235.3178 | 527.25 | 11.68217 | 1.02412e-12 | 8.933118e-08 | 1.032506e-17 | 0 | 0 | 8.93322e-08 | 11.68217 | 136.473
711.4 | 262 | 235.221 | 527.2 | 26.77896 | 6.444104e-13 | 6.229263e-08 | 6.1105e-18 | 0 | 0 | 6.229328e-08 | 26.77896 | 717.1128
711.45 | 230 | 235.1242 | 527.15 | -5.124242 | 4.042209e-13 | 4.330269e-08 | 3.605003e-18 | 0 | 0 | 4.33031e-08 | -5.124242 | 26.25786
711.5 | 264 | 235.0274 | 527.1 | 28.97255 | 2.527665e-13 | 3.000805e-08 | 2.120212e-18 | 0 | 0 | 3.00083e-08 | 28.97255 | 839.4088
711.55 | 265 | 234.9307 | 527.05 | 30.06935 | 1.575669e-13 | 2.073028e-08 | 1.243075e-18 | 0 | 0 | 2.073044e-08 | 30.06935 | 904.1657
711.6 | 282 | 234.8339 | 527 | 47.16614 | 9.791628e-14 | 1.427635e-08 | 7.26541e-19 | 0 | 0 | 1.427645e-08 | 47.16614 | 2224.645
711.65 | 273 | 234.7371 | 526.95 | 38.26294 | 6.06582e-14 | 9.801078e-09 | 4.233187e-19 | 0 | 0 | 9.801139e-09 | 38.26294 | 1464.052
711.7 | 252 | 234.6403 | 526.9 | 17.35973 | 3.746008e-14 | 6.707723e-09 | 2.458779e-19 | 0 | 0 | 6.70776e-09 | 17.35973 | 301.3603
711.75 | 309 | 234.5435 | 526.85 | 74.45653 | 2.306176e-14 | 4.576368e-09 | 1.423692e-19 | 0 | 0 | 4.576391e-09 | 74.45653 | 5543.775
711.8 | 291 | 234.4467 | 526.8 | 56.55332 | 1.41534e-14 | 3.112515e-09 | 8.217831e-20 | 0 | 0 | 3.112529e-09 | 56.55332 | 3198.278
711.85 | 262 | 234.3499 | 526.75 | 27.65012 | 8.659124e-15 | 2.110311e-09 | 4.728713e-20 | 0 | 0 | 2.11032e-09 | 27.65012 | 764.5291
711.9 | 279 | 234.2531 | 526.7 | 44.74691 | 5.281187e-15 | 1.42635e-09 | 2.712523e-20 | 0 | 0 | 1.426355e-09 | 44.74691 | 2002.286
711.95 | 260 | 234.1563 | 526.65 | 25.84371 | 3.210952e-15 | 9.610599e-10 | 1.551131e-20 | 0 | 0 | 9.610631e-10 | 25.84371 | 667.8973
712 | 283 | 234.0595 | 526.6 | 48.9405 | 1.946169e-15 | 6.455343e-10 | 8.842355e-21 | 0 | 0 | 6.455363e-10 | 48.9405 | 2395.173
712.05 | 274 | 233.9627 | 526.55 | 40.0373 | 1.175905e-15 | 4.322478e-10 | 5.024955e-21 | 0 | 0 | 4.32249e-10 | 40.0373 | 1602.985
712.1 | 305 | 233.8659 | 526.5 | 71.13409 | 7.082851e-16 | 2.8853e-10 | 2.846695e-21 | 0 | 0 | 2.885307e-10 | 71.13409 | 5060.059
712.15 | 304 | 233.7691 | 526.45 | 70.23089 | 4.252935e-16 | 1.919966e-10 | 1.607661e-21 | 0 | 0 | 1.919971e-10 | 70.23089 | 4932.378
712.2 | 288 | 233.6723 | 526.4 | 54.32768 | 2.54574e-16 | 1.273623e-10 | 9.050914e-22 | 0 | 0 | 1.273626e-10 | 54.32768 | 2951.497
712.25 | 279 | 233.5755 | 526.35 | 45.42448 | 1.519091e-16 | 8.422342e-11 | 5.079665e-22 | 0 | 0 | 8.422357e-11 | 45.42448 | 2063.383
712.3 | 296 | 233.4787 | 526.3 | 62.52127 | 9.036461e-17 | 5.552255e-11 | 2.841988e-22 | 0 | 0 | 5.552264e-11 | 62.52127 | 3908.91
712.35 | 293 | 233.3819 | 526.25 | 59.61807 | 5.358676e-17 | 3.648804e-11 | 1.585091e-22 | 0 | 0 | 3.648809e-11 | 59.61807 | 3554.314
712.4 | 262 | 233.2851 | 526.2 | 28.71486 | 3.167825e-17 | 2.390431e-11 | 8.813138e-23 | 0 | 0 | 2.390434e-11 | 28.71486 | 824.5434
712.45 | 302 | 233.1883 | 526.15 | 68.81166 | 1.86685e-17 | 1.561157e-11 | 4.884854e-23 | 0 | 0 | 1.561159e-11 | 68.81166 | 4735.045
712.5 | 271 | 233.0915 | 526.1 | 37.90845 | 1.096737e-17 | 1.016393e-11 | 2.69909e-23 | 0 | 0 | 1.016394e-11 | 37.90845 | 1437.051
712.55 | 332 | 232.9948 | 526.05 | 99.00525 | 6.423029e-18 | 6.596614e-12 | 1.486714e-23 | 0 | 0 | 6.59662e-12 | 99.00525 | 9802.039
712.6 | 292 | 232.898 | 526 | 59.10204 | 3.74992e-18 | 4.268008e-12 | 8.163613e-24 | 0 | 0 | 4.268012e-12 | 59.10204 | 3493.052
712.65 | 292 | 232.8012 | 525.95 | 59.19884 | 2.182472e-18 | 2.752796e-12 | 4.468707e-24 | 0 | 0 | 2.752798e-12 | 59.19884 | 3504.503
712.7 | 274 | 232.7044 | 525.9 | 41.29564 | 1.266252e-18 | 1.769976e-12 | 2.438518e-24 | 0 | 0 | 1.769977e-12 | 41.29564 | 1705.329
712.75 | 271 | 232.6076 | 525.85 | 38.39243 | 7.323791e-19 | 1.134502e-12 | 1.326523e-24 | 0 | 0 | 1.134503e-12 | 38.39243 | 1473.979
712.8 | 292 | 232.5108 | 525.8 | 59.48923 | 4.222761e-19 | 7.249164e-13 | 7.193628e-25 | 0 | 0 | 7.249168e-13 | 59.48923 | 3538.968
712.85 | 292 | 232.414 | 525.75 | 59.58602 | 2.427178e-19 | 4.617587e-13 | 3.888892e-25 | 0 | 0 | 4.617589e-13 | 59.58602 | 3550.494
712.9 | 297 | 232.3172 | 525.7 | 64.68282 | 1.390757e-19 | 2.932155e-13 | 2.095793e-25 | 0 | 0 | 2.932156e-13 | 64.68282 | 4183.867
712.95 | 293 | 232.2204 | 525.65 | 60.77961 | 7.944118e-20 | 1.856108e-13 | 1.125941e-25 | 0 | 0 | 1.856109e-13 | 60.77961 | 3694.161
713 | 302 | 232.1236 | 525.6 | 69.87641 | 4.523605e-20 | 1.17129e-13 | 6.030137e-26 | 0 | 0 | 1.17129e-13 | 69.87641 | 4882.712
713.05 | 285 | 232.0268 | 525.55 | 52.9732 | 2.567841e-20 | 7.368344e-14 | 3.219464e-26 | 0 | 0 | 7.368347e-14 | 52.9732 | 2806.16
713.1 | 298 | 231.93 | 525.5 | 66.07 | 1.453103e-20 | 4.620831e-14 | 1.713501e-26 | 0 | 0 | 4.620833e-14 | 66.07 | 4365.244
713.15 | 290 | 231.8332 | 525.45 | 58.16679 | 8.197268e-21 | 2.888783e-14 | 9.091384e-27 | 0 | 0 | 2.888784e-14 | 58.16679 | 3383.376
713.2 | 286 | 231.7364 | 525.4 | 54.26359 | 4.609847e-21 | 1.800339e-14 | 4.808616e-27 | 0 | 0 | 1.80034e-14 | 54.26359 | 2944.537
713.25 | 298 | 231.6396 | 525.35 | 66.36038 | 2.584333e-21 | 1.118506e-14 | 2.535449e-27 | 0 | 0 | 1.118506e-14 | 66.36038 | 4403.7
713.3 | 278 | 231.5428 | 525.3 | 46.45718 | 1.444292e-21 | 6.927348e-15 | 1.332706e-27 | 0 | 0 | 6.92735e-15 | 46.45718 | 2158.269
713.35 | 258 | 231.446 | 525.25 | 26.55397 | 8.046487e-22 | 4.27701e-15 | 6.983259e-28 | 0 | 0 | 4.277011e-15 | 26.55397 | 705.1134
713.4 | 285 | 231.3492 | 525.2 | 53.65077 | 4.468915e-22 | 2.632438e-15 | 3.647764e-28 | 0 | 0 | 2.632438e-15 | 53.65077 | 2878.405
713.45 | 270 | 231.2524 | 525.15 | 38.74756 | 2.474244e-22 | 1.615179e-15 | 1.899503e-28 | 0 | 0 | 1.615179e-15 | 38.74756 | 1501.374
713.5 | 265 | 231.1556 | 525.1 | 33.84436 | 1.365613e-22 | 9.879333e-16 | 9.860472e-29 | 0 | 0 | 9.879335e-16 | 33.84436 | 1145.44
713.55 | 274 | 231.0588 | 525.05 | 42.94115 | 7.513757e-23 | 6.023921e-16 | 5.1027e-29 | 0 | 0 | 6.023922e-16 | 42.94115 | 1843.942
713.6 | 259 | 230.9621 | 525 | 28.03795 | 4.121273e-23 | 3.661639e-16 | 2.632371e-29 | 0 | 0 | 3.66164e-16 | 28.03795 | 786.1264
713.65 | 310 | 230.8653 | 524.95 | 79.13474 | 2.253462e-23 | 2.218791e-16 | 1.353751e-29 | 0 | 0 | 2.218792e-16 | 79.13474 | 6262.307
713.7 | 303 | 230.7685 | 524.9 | 72.23154 | 1.228326e-23 | 1.3403e-16 | 6.940246e-30 | 0 | 0 | 1.3403e-16 | 72.23154 | 5217.395
713.75 | 303 | 230.6717 | 524.85 | 72.32833 | 6.674545e-24 | 8.071087e-17 | 3.546955e-30 | 0 | 0 | 8.071088e-17 | 72.32833 | 5231.388
713.8 | 285 | 230.5749 | 524.8 | 54.42513 | 3.61555e-24 | 4.845144e-17 | 1.807095e-30 | 0 | 0 | 4.845145e-17 | 54.42513 | 2962.094
713.85 | 281 | 230.4781 | 524.75 | 50.52192 | 1.952412e-24 | 2.899519e-17 | 9.178064e-31 | 0 | 0 | 2.89952e-17 | 50.52192 | 2552.465
713.9 | 284 | 230.3813 | 524.7 | 53.61872 | 1.051026e-24 | 1.729776e-17 | 4.646925e-31 | 0 | 0 | 1.729776e-17 | 53.61872 | 2874.967
713.95 | 281 | 230.2845 | 524.65 | 50.71551 | 5.64027e-25 | 1.028723e-17 | 2.345443e-31 | 0 | 0 | 1.028723e-17 | 50.71551 | 2572.063
714 | 282 | 230.1877 | 524.6 | 51.81231 | 3.017387e-25 | 6.098901e-18 | 1.180127e-31 | 0 | 0 | 6.098901e-18 | 51.81231 | 2684.515
714.05 | 260 | 230.0909 | 524.55 | 29.9091 | 1.609188e-25 | 3.604535e-18 | 5.919393e-32 | 0 | 0 | 3.604536e-18 | 29.9091 | 894.5544
714.1 | 282 | 229.9941 | 524.5 | 52.0059 | 8.555136e-26 | 2.123692e-18 | 2.959854e-32 | 0 | 0 | 2.123693e-18 | 52.0059 | 2704.613
714.15 | 273 | 229.8973 | 524.45 | 43.10269 | 4.534108e-26 | 1.247322e-18 | 1.475394e-32 | 0 | 0 | 1.247322e-18 | 43.10269 | 1857.842
714.2 | 299 | 229.8005 | 524.4 | 69.19949 | 2.395528e-26 | 7.303148e-19 | 7.331455e-33 | 0 | 0 | 7.303148e-19 | 69.19949 | 4788.569
714.25 | 288 | 229.7037 | 524.35 | 58.29628 | 1.261698e-26 | 4.262715e-19 | 3.631759e-33 | 0 | 0 | 4.262715e-19 | 58.29628 | 3398.457
714.3 | 257 | 229.6069 | 524.3 | 27.39308 | 6.624516e-27 | 2.480316e-19 | 1.793447e-33 | 0 | 0 | 2.480316e-19 | 27.39308 | 750.3807
714.35 | 292 | 229.5101 | 524.25 | 62.48987 | 3.467348e-27 | 1.438707e-19 | 8.828858e-34 | 0 | 0 | 1.438707e-19 | 62.48987 | 3904.984
714.4 | 286 | 229.4133 | 524.2 | 56.58667 | 1.809195e-27 | 8.319215e-20 | 4.332766e-34 | 0 | 0 | 8.319215e-20 | 56.58667 | 3202.051
714.45 | 255 | 229.3165 | 524.15 | 25.68346 | 9.410612e-28 | 4.795533e-20 | 2.119681e-34 | 0 | 0 | 4.795533e-20 | 25.68346 | 659.6403
714.5 | 245 | 229.2197 | 524.1 | 15.78026 | 4.879721e-28 | 2.755726e-20 | 1.033762e-34 | 0 | 0 | 2.755726e-20 | 15.78026 | 249.0165
714.55 | 246 | 229.1229 | 524.05 | 16.87705 | 2.522416e-28 | 1.578628e-20 | 5.025912e-35 | 0 | 0 | 1.578628e-20 | 16.87705 | 284.8349
714.6 | 237 | 229.0262 | 524 | 7.973848 | 1.29982e-28 | 9.015053e-21 | 2.435869e-35 | 0 | 0 | 9.015053e-21 | 7.973848 | 63.58226
714.65 | 254 | 228.9294 | 523.95 | 25.07064 | 6.677195e-29 | 5.132173e-21 | 1.176895e-35 | 0 | 0 | 5.132173e-21 | 25.07064 | 628.5372
714.7 | 259 | 228.8326 | 523.9 | 30.16744 | 3.419398e-29 | 2.912587e-21 | 5.668472e-36 | 0 | 0 | 2.912587e-21 | 30.16744 | 910.0743
714.75 | 244 | 228.7358 | 523.85 | 15.26423 | 1.74562e-29 | 1.647787e-21 | 2.721692e-36 | 0 | 0 | 1.647787e-21 | 15.26423 | 232.9968
714.8 | 250 | 228.639 | 523.8 | 21.36103 | 8.883713e-30 | 9.293256e-22 | 1.302736e-36 | 0 | 0 | 9.293256e-22 | 21.36103 | 456.2935
714.85 | 270 | 228.5422 | 523.75 | 41.45782 | 4.506962e-30 | 5.224916e-22 | 6.216109e-37 | 0 | 0 | 5.224916e-22 | 41.45782 | 1718.751
714.9 | 258 | 228.4454 | 523.7 | 29.55462 | 2.279386e-30 | 2.928433e-22 | 2.956823e-37 | 0 | 0 | 2.928433e-22 | 29.55462 | 873.4755
714.95 | 290 | 228.3486 | 523.65 | 61.65141 | 1.149202e-30 | 1.636198e-22 | 1.402093e-37 | 0 | 0 | 1.636198e-22 | 61.65141 | 3800.897
715 | 227 | 228.2518 | 523.6 | -1.251791 | 5.7759e-31 | 9.113416e-23 | 6.62785e-38 | 0 | 0 | 9.113416e-23 | -1.251791 | 1.566981
715.05 | 237 | 228.155 | 523.55 | 8.845004 | 2.893926e-31 | 5.060239e-23 | 3.123296e-38 | 0 | 0 | 5.060239e-23 | 8.845004 | 78.2341
715.1 | 248 | 228.0582 | 523.5 | 19.9418 | 1.445439e-31 | 2.800951e-23 | 1.467231e-38 | 0 | 0 | 2.800951e-23 | 19.9418 | 397.6754
715.15 | 236 | 227.9614 | 523.45 | 8.038594 | 7.197089e-32 | 1.545555e-23 | 6.87113e-39 | 0 | 0 | 1.545555e-23 | 8.038594 | 64.619
715.2 | 239 | 227.8646 | 523.4 | 11.13539 | 3.572387e-32 | 8.501747e-24 | 3.207765e-39 | 0 | 0 | 8.501748e-24 | 11.13539 | 123.9969
715.25 | 246 | 227.7678 | 523.35 | 18.23218 | 1.767684e-32 | 4.662045e-24 | 1.492868e-39 | 0 | 0 | 4.662045e-24 | 18.23218 | 332.4125
715.3 | 271 | 227.671 | 523.3 | 43.32898 | 8.719579e-33 | 2.548528e-24 | 6.926041e-40 | 0 | 0 | 2.548528e-24 | 43.32898 | 1877.4
715.35 | 250 | 227.5742 | 523.25 | 22.42577 | 4.287765e-33 | 1.388823e-24 | 3.203268e-40 | 0 | 0 | 1.388823e-24 | 22.42577 | 502.9154
715.4 | 251 | 227.4774 | 523.2 | 23.52257 | 2.101895e-33 | 7.54482e-25 | 1.476883e-40 | 0 | 0 | 7.54482e-25 | 23.52257 | 553.3113
715.45 | 222 | 227.3806 | 523.15 | -5.380635 | 1.027154e-33 | 4.085974e-25 | 6.788026e-41 | 0 | 0 | 4.085974e-25 | -5.380635 | 28.95124
715.5 | 224 | 227.2838 | 523.1 | -3.28384 | 5.003857e-34 | 2.205905e-25 | 3.11018e-41 | 0 | 0 | 2.205905e-25 | -3.28384 | 10.78361
715.55 | 226 | 227.187 | 523.05 | -1.187045 | 2.43007e-34 | 1.187197e-25 | 1.420601e-41 | 0 | 0 | 1.187197e-25 | -1.187045 | 1.409076
715.6 | 240 | 227.0903 | 523 | 12.90975 | 1.17646e-34 | 6.36947e-26 | 6.468496e-42 | 0 | 0 | 6.36947e-26 | 12.90975 | 166.6616
715.65 | 228 | 226.9935 | 522.95 | 1.006545 | 5.677802e-35 | 3.406657e-26 | 2.936156e-42 | 0 | 0 | 3.406657e-26 | 1.006545 | 1.013133
715.7 | 239 | 226.8967 | 522.9 | 12.10334 | 2.731668e-35 | 1.816344e-26 | 1.328616e-42 | 0 | 0 | 1.816344e-26 | 12.10334 | 146.4908
715.75 | 225 | 226.7999 | 522.85 | -1.799865 | 1.310147e-35 | 9.654115e-27 | 5.993281e-43 | 0 | 0 | 9.654115e-27 | -1.799865 | 3.239513
715.8 | 238 | 226.7031 | 522.8 | 11.29693 | 6.264077e-36 | 5.115303e-27 | 2.695096e-43 | 0 | 0 | 5.115303e-27 | 11.29693 | 127.6206
715.85 | 227 | 226.6063 | 522.75 | 0.3937254 | 2.985648e-36 | 2.701935e-27 | 1.208171e-43 | 0 | 0 | 2.701935e-27 | 0.3937254 | 0.1550197
715.9 | 244 | 226.5095 | 522.7 | 17.49052 | 1.418615e-36 | 1.422732e-27 | 5.399174e-44 | 0 | 0 | 1.422732e-27 | 17.49052 | 305.9183
715.95 | 230 | 226.4127 | 522.65 | 3.587316 | 6.719475e-37 | 7.468198e-28 | 2.405309e-44 | 0 | 0 | 7.468198e-28 | 3.587316 | 12.86883
716 | 242 | 226.3159 | 522.6 | 15.68411 | 3.172858e-37 | 3.907987e-28 | 1.068216e-44 | 0 | 0 | 3.907987e-28 | 15.68411 | 245.9913
716.05 | 267 | 226.2191 | 522.55 | 40.78091 | 1.493518e-37 | 2.038615e-28 | 4.729242e-45 | 0 | 0 | 2.038615e-28 | 40.78091 | 1663.082
716.1 | 239 | 226.1223 | 522.5 | 12.8777 | 7.008339e-38 | 1.060136e-28 | 2.087223e-45 | 0 | 0 | 1.060136e-28 | 12.8777 | 165.8352
716.15 | 221 | 226.0255 | 522.45 | -5.025504104 | 3.278417e-38 | 5.495824e-29 | 9.18313e-46 | 0 | 0 | 5.495824e-29 | -5.025504104 | 25.25569
716.2 | 244 | 225.9287 | 522.4 | 18.07129 | 1.528826e-38 | 2.840198e-29 | 4.027701e-46 | 0 | 0 | 2.840198e-29 | 18.07129 | 326.5716
716.25 | 205 | 225.8319 | 522.35 | -20.83191 | 7.107163e-39 | 1.463218e-29 | 1.761036e-46 | 0 | 0 | 1.463218e-29 | -20.83191 | 433.9686
716.3 | 251 | 225.7351 | 522.3 | 25.26488 | 3.293663e-39 | 7.514741e-30 | 7.675806e-47 | 0 | 0 | 7.514741e-30 | 25.26488 | 638.3142
716.35 | 213 | 225.6383 | 522.25 | -12.63832 | 1.521622e-39 | 3.847367e-30 | 3.335219e-47 | 0 | 0 | 3.847367e-30 | -12.63832 | 159.7272
716.4 | 223 | 225.5415 | 522.2 | -2.541529 | 7.007755e-40 | 1.963622e-30 | 1.444672e-47 | 0 | 0 | 1.963622e-30 | -2.541529 | 6.459368
716.45 | 230 | 225.4447 | 522.15 | 4.555266 | 3.21733e-40 | 9.990716e-31 | 6.238192e-48 | 0 | 0 | 9.990716e-31 | 4.555266 | 20.75045
716.5 | 215 | 225.3479 | 522.1 | -10.34794 | 1.472506e-40 | 5.06734e-31 | 2.6853e-48 | 0 | 0 | 5.06734e-31 | -10.34794 | 107.0798
716.55 | 219 | 225.2511 | 522.05 | -6.251143 | 6.718356e-41 | 2.562171e-31 | 1.152316e-48 | 0 | 0 | 2.562171e-31 | -6.251143 | 39.07679
716.6 | 205 | 225.1543 | 522 | -20.15435 | 3.05572e-41 | 1.291459e-31 | 4.92941e-49 | 0 | 0 | 1.291459e-31 | -20.15435 | 406.1978
716.65 | 193 | 225.0576 | 521.95 | -32.05755 | 1.385507e-41 | 6.4893e-32 | 2.102146e-49 | 0 | 0 | 6.4893e-32 | -32.05755 | 1027.687
716.7 | 212 | 224.9608 | 521.9 | -12.96076 | 6.262512e-42 | 3.250571e-32 | 8.936664e-50 | 0 | 0 | 3.250571e-32 | -12.96076 | 167.9813
716.75 | 208 | 224.864 | 521.85 | -16.86396 | 2.821844e-42 | 1.623178e-32 | 3.787325e-50 | 0 | 0 | 1.623178e-32 | -16.86396 | 284.3933
716.8 | 219 | 224.7672 | 521.8 | -5.767168 | 1.267541e-42 | 8.080109e-33 | 1.600053e-50 | 0 | 0 | 8.080109e-33 | -5.767168 | 33.26023
716.85 | 212 | 224.6704 | 521.75 | -12.67037 | 5.675911e-43 | 4.009709e-33 | 6.738771e-51 | 0 | 0 | 4.009709e-33 | -12.67037 | 160.5383
716.9 | 210 | 224.5736 | 521.7 | -14.57358 | 2.533692e-43 | 1.983596e-33 | 2.829252e-51 | 0 | 0 | 1.983596e-33 | -14.57358 | 212.3892
716.95 | 224 | 224.4768 | 521.65 | -0.4767827 | 1.1275e-43 | 9.782233e-34 | 1.184152e-51 | 0 | 0 | 9.782233e-34 | -0.4767827 | 0.2273218
717 | 231 | 224.38 | 521.6 | 6.620012 | 5.001773e-44 | 4.80914e-34 | 4.940688e-52 | 0 | 0 | 4.80914e-34 | 6.620012 | 43.82456
717.05 | 218 | 224.2832 | 521.55 | -6.283193 | 2.211954e-44 | 2.356902e-34 | 2.055002e-52 | 0 | 0 | 2.356902e-34 | -6.283193 | 39.47851
717.1 | 186 | 224.1864 | 521.5 | -38.1864 | 9.751528e-45 | 1.15149e-34 | 8.520825e-53 | 0 | 0 | 1.15149e-34 | -38.1864 | 1458.201
717.15 | 226 | 224.0896 | 521.45 | 1.910398 | 4.285622e-45 | 5.6082e-35 | 3.522051e-53 | 0 | 0 | 5.6082e-35 | 1.910398 | 3.649619
717.2 | 193 | 223.9928 | 521.4 | -30.99281 | 1.877586e-45 | 2.722898e-35 | 1.45129e-53 | 0 | 0 | 2.722898e-35 | -30.99281 | 960.5541
717.25 | 240 | 223.896 | 521.35 | 16.10399 | 8.200309e-46 | 1.317904e-35 | 5.961526e-54 | 0 | 0 | 1.317904e-35 | 16.10399 | 259.3384
717.3 | 226 | 223.7992 | 521.3 | 2.200783 | 3.570304e-46 | 6.358885e-36 | 2.441211e-54 | 0 | 0 | 6.358885e-36 | 2.200783 | 4.843445
717.35 | 227 | 223.7024 | 521.25 | 3.297578 | 1.549619e-46 | 3.0586e-36 | 9.965468e-55 | 0 | 0 | 3.0586e-36 | 3.297578 | 10.87402
717.4 | 214 | 223.6056 | 521.2 | -9.605627 | 6.704852e-47 | 1.466591e-36 | 4.05541e-55 | 0 | 0 | 1.466591e-36 | -9.605627 | 92.26807
717.45 | 213 | 223.5088 | 521.15 | -10.50883 | 2.891998e-47 | 7.010354e-37 | 1.645191e-55 | 0 | 0 | 7.010354e-37 | -10.50883 | 110.4355
717.5 | 188 | 223.412 | 521.1 | -35.41204 | 1.243516e-47 | 3.340531e-37 | 6.653384e-56 | 0 | 0 | 3.340531e-37 | -35.41204 | 1254.012
717.55 | 220 | 223.3152 | 521.05 | -3.315242 | 5.330275e-48 | 1.586849e-37 | 2.682338e-56 | 0 | 0 | 1.586849e-37 | -3.315242 | 10.99083
717.6 | 229 | 223.2184 | 521 | 5.781553 | 2.277678e-48 | 7.514505e-38 | 1.078025e-56 | 0 | 0 | 7.514505e-38 | 5.781553 | 33.42636
717.65 | 227 | 223.1217 | 520.95 | 3.878348 | 9.70241e-49 | 3.547396e-38 | 4.319057e-57 | 0 | 0 | 3.547396e-38 | 3.878348 | 15.04159
717.7 | 216 | 223.0249 | 520.9 | -7.024856 | 4.120136e-49 | 1.669412e-38 | 1.725018e-57 | 0 | 0 | 1.669412e-38 | -7.024856 | 49.34861
717.75 | 205 | 222.9281 | 520.85 | -17.92806 | 1.744167e-49 | 7.831811e-39 | 6.8682e-58 | 0 | 0 | 7.831811e-39 | -17.92806 | 321.4154
717.8 | 211 | 222.8313 | 520.8 | -11.83127 | 7.360531e-50 | 3.662734e-39 | 2.726069e-58 | 0 | 0 | 3.662734e-39 | -11.83127 | 139.9789
717.85 | 216 | 222.7345 | 520.75 | -6.734471 | 3.096527e-50 | 1.707628e-39 | 1.078637e-58 | 0 | 0 | 1.707628e-39 | -6.734471 | 45.3531
717.9 | 214 | 222.6377 | 520.7 | -8.637676 | 1.298629e-50 | 7.936436e-40 | 4.254596e-59 | 0 | 0 | 7.936436e-40 | -8.637676 | 74.60945
717.95 | 183 | 222.5409 | 520.65 | -39.54088 | 5.429254e-51 | 3.677075e-40 | 1.672962e-59 | 0 | 0 | 3.677075e-40 | -39.54088 | 1563.481
718 | 218 | 222.4441 | 520.6 | -4.444086 | 2.262766e-51 | 1.698338e-40 | 6.557803e-60 | 0 | 0 | 1.698338e-40 | -4.444086 | 19.7499
718.05 | 220 | 222.3473 | 520.55 | -2.347291 | 9.401211e-52 | 7.819703e-41 | 2.562567e-60 | 0 | 0 | 7.819703e-41 | -2.347291 | 5.509775
718.1 | 238 | 222.2505 | 520.5 | 15.7495 | 3.89379e-52 | 3.589228e-41 | 9.982442e-61 | 0 | 0 | 3.589228e-41 | 15.7495 | 248.0469
718.15 | 194 | 222.1537 | 520.45 | -28.1537 | 1.607703e-52 | 1.642315e-41 | 3.876528e-61 | 0 | 0 | 1.642315e-41 | -28.1537 | 792.6309
718.2 | 203 | 222.0569 | 520.4 | -19.05691 | 6.617347e-53 | 7.491288e-42 | 1.500699e-61 | 0 | 0 | 7.491288e-42 | -19.05691 | 363.1657
718.25 | 222 | 221.9601 | 520.35 | 0.03988945 | 2.715229e-53 | 3.406443e-42 | 5.791472e-62 | 0 | 0 | 3.406443e-42 | 0.03988945 | 0.001591168
718.3 | 207 | 221.8633 | 520.3 | -14.86332 | 1.110641e-53 | 1.544153e-42 | 2.22807e-62 | 0 | 0 | 1.544153e-42 | -14.86332 | 220.9181
718.35 | 204 | 221.7665 | 520.25 | -17.76652 | 4.528824e-54 | 6.977891e-43 | 8.545027e-63 | 0 | 0 | 6.977891e-43 | -17.76652 | 315.6492
718.4 | 202 | 221.6697 | 520.2 | -19.66973 | 1.840949e-54 | 3.143421e-43 | 3.266951e-63 | 0 | 0 | 3.143421e-43 | -19.66973 | 386.8981
718.45 | 194 | 221.5729 | 520.15 | -27.57293 | 7.460068e-55 | 1.411645e-43 | 1.245135e-63 | 0 | 0 | 1.411645e-43 | -27.57293 | 760.2665
718.5 | 229 | 221.4761 | 520.1 | 7.523865 | 3.013619e-55 | 6.319654e-44 | 4.730801e-64 | 0 | 0 | 6.319654e-44 | 7.523865 | 56.60854
718.55 | 229 | 221.3793 | 520.05 | 7.62066 | 1.213608e-55 | 2.820366e-44 | 1.791834e-64 | 0 | 0 | 2.820366e-44 | 7.62066 | 58.07446
718.6 | 204 | 221.2825 | 520 | -17.28254 | 4.872069e-56 | 1.254765e-44 | 6.765583e-65 | 0 | 0 | 1.254765e-44 | -17.28254 | 298.6864
718.65 | 179 | 221.1857 | 519.95 | -42.18575 | 1.949812e-56 | 5.564983e-45 | 2.54658e-65 | 0 | 0 | 5.564983e-45 | -42.18575 | 1779.637
718.7 | 192 | 221.089 | 519.9 | -29.08895 | 7.778876e-57 | 2.460424e-45 | 9.555517e-66 | 0 | 0 | 2.460424e-45 | -29.08895 | 846.1673
718.75 | 223 | 220.9922 | 519.85 | 2.00784 | 3.093752e-57 | 1.084428e-45 | 3.574338e-66 | 0 | 0 | 1.084428e-45 | 2.00784 | 4.031423
718.8 | 188 | 220.8954 | 519.8 | -32.89536 | 1.226588e-57 | 4.764703e-46 | 1.332851e-66 | 0 | 0 | 4.764703e-46 | -32.89536 | 1082.105
718.85 | 231 | 220.7986 | 519.75 | 10.20143 | 4.847932e-58 | 2.086968e-46 | 4.954641e-67 | 0 | 0 | 2.086968e-46 | 10.20143 | 104.0692
718.9 | 208 | 220.7018 | 519.7 | -12.70177 | 1.910113e-58 | 9.112557e-47 | 1.836062e-67 | 0 | 0 | 9.112557e-47 | -12.70177 | 161.3351
718.95 | 186 | 220.605 | 519.65 | -34.60498 | 7.5025e-59 | 3.966517e-47 | 6.782772e-68 | 0 | 0 | 3.966517e-47 | -34.60498 | 1197.505
719 | 225 | 220.5082 | 519.6 | 4.491816 | 2.937634e-59 | 1.721167e-47 | 2.49788e-68 | 0 | 0 | 1.721167e-47 | 4.491816 | 20.17641
719.05 | 222 | 220.4114 | 519.55 | 1.588611 | 1.146658e-59 | 7.445286e-48 | 9.170238e-69 | 0 | 0 | 7.445286e-48 | 1.588611 | 2.523684
719.1 | 212 | 220.3146 | 519.5 | -8.314594 | 4.461848e-60 | 3.210586e-48 | 3.356095e-69 | 0 | 0 | 3.210586e-48 | -8.314594 | 69.13248
719.15 | 217 | 220.2178 | 519.45 | -3.217799 | 1.730774e-60 | 1.380168e-48 | 1.224426e-69 | 0 | 0 | 1.380168e-48 | -3.217799 | 10.35423
719.2 | 234 | 220.121 | 519.4 | 13.879 | 6.692839e-61 | 5.91458e-49 | 4.453232e-70 | 0 | 0 | 5.91458e-49 | 13.879 | 192.6265
719.25 | 210 | 220.0242 | 519.35 | -10.02421 | 2.580032e-61 | 2.526741e-49 | 1.614592e-70 | 0 | 0 | 2.526741e-49 | -10.02421 | 100.4848
719.3 | 210 | 219.9274 | 519.3 | -9.927414 | 9.914809e-62 | 1.076074e-49 | 5.835725e-71 | 0 | 0 | 1.076074e-49 | -9.927414 | 98.55354
719.35 | 197 | 219.8306 | 519.25 | -22.83062 | 3.798291e-62 | 4.56844e-50 | 2.102672e-71 | 0 | 0 | 4.56844e-50 | -22.83062 | 521.2371
719.4 | 213 | 219.7338 | 519.2 | -6.733824 | 1.450564e-62 | 1.933475e-50 | 7.552535e-72 | 0 | 0 | 1.933475e-50 | -6.733824 | 45.34438
719.45 | 210 | 219.637 | 519.15 | -9.637029 | 5.522425e-63 | 8.157436e-51 | 2.704323e-72 | 0 | 0 | 8.157436e-51 | -9.637029 | 92.87232
719.5 | 206 | 219.5402 | 519.1 | -13.54023 | 2.095886e-63 | 3.430942e-51 | 9.653151e-73 | 0 | 0 | 3.430942e-51 | -13.54023 | 183.3379
719.55 | 197 | 219.4434 | 519.05 | -22.44344 | 7.929575e-64 | 1.438526e-51 | 3.43498e-73 | 0 | 0 | 1.438526e-51 | -22.44344 | 503.7079
719.6 | 203 | 219.3466 | 519 | -16.34664 | 2.990727e-64 | 6.012662e-52 | 1.218495e-73 | 0 | 0 | 6.012662e-52 | -16.34664 | 267.2127
719.65 | 213 | 219.2498 | 518.95 | -6.249848 | 1.124471e-64 | 2.505303e-52 | 4.308917e-74 | 0 | 0 | 2.505303e-52 | -6.249848 | 39.0606
719.7 | 218 | 219.1531 | 518.9 | -1.153053 | 4.214679e-65 | 1.040635e-52 | 1.518998e-74 | 0 | 0 | 1.040635e-52 | -1.153053 | 1.329531
719.75 | 208 | 219.0563 | 518.85 | -11.05626 | 1.574799e-65 | 4.309048e-53 | 5.338148e-75 | 0 | 0 | 4.309048e-53 | -11.05626 | 122.2408
719.8 | 228 | 218.9595 | 518.8 | 9.040537 | 5.865845e-66 | 1.778725e-53 | 1.870117e-75 | 0 | 0 | 1.778725e-53 | 9.040537 | 81.73131
719.85 | 220 | 218.8627 | 518.75 | 1.137332 | 2.178114e-66 | 7.319488e-54 | 6.531176e-76 | 0 | 0 | 7.319488e-54 | 1.137332 | 1.293524
719.9 | 219 | 218.7659 | 518.7 | 0.2341272 | 8.0626e-67 | 3.002599e-54 | 2.273834e-76 | 0 | 0 | 3.002599e-54 | 0.2341272 | 0.05481557
719.95 | 199 | 218.6691 | 518.65 | -19.66908 | 2.975187e-67 | 1.227887e-54 | 7.891701e-77 | 0 | 0 | 1.227887e-54 | -19.66908 | 386.8726
720 | 217 | 218.5723 | 518.6 | -1.572283 | 1.094455e-67 | 5.005695e-55 | 2.730406e-77 | 0 | 0 | 5.005695e-55 | -1.572283 | 2.472073