## Carbon
|  |  | X-ray energy | 1253.6 | eV
[11 empty] | Carbon peak | peak diff | Offset
|  | starting ke |  | a (Intensity) | 641.684 | 421.5475 | 643.0904 | 117.9117 | 60.04069 |  | 285 | 1.375402 | 15
|  | finishing ke |  | b (Position) | 286.3754 | 288.5625 | 287.2228 | 290.378 | 282.8244
|  | step size |  | c (Width) | 0.7013659 | 0.7013659 | 0.7013659 | 0.7013659 | 0.7013659
|  | no. of points |  | FWHM | 1.65159 | 1.65159 | 1.65159 | 1.65159 | 1.65159
|  | ignore |  | Area | 1128.121 | 741.1073 | 1130.594 | 207.2963 | 105.5553 |  |  | total
|  | ignore |  | Total area |  |  |  |  | 3312.674 |  |  | 549097.3
KE | Intensity | BG | BE | minus BG | Gauss1 | Gauss2 | Gauss 3 | Gauss 4 | Gauss 5 | sum | diff | diff sq | Baseline data |  | Baseline fit
943 | 168 | 177.7742 | 295.6 | -9.774189 | 1.755276e-35 | 5.785672e-20 | 6.758256e-29 | 1.081274e-10 | 5.366622e-71 | 1.081274e-10 | -9.774189 | 95.53477 | 944.95 | 182 | -5.446008 | 5313.36
943.05 | 173 | 177.5019 | 295.55 | -4.501888 | 4.471428e-35 | 1.180071e-19 | 1.579527e-28 | 1.833789e-10 | 1.961346e-70 | 1.833789e-10 | -4.501888 | 20.267 | 945 | 166 | 0.143232 | 136.7939
943.1 | 156 | 177.2296 | 295.5 | -21.22959 | 1.133287e-34 | 2.394723e-19 | 3.672928e-28 | 3.094251e-10 | 7.131815e-70 | 3.094251e-10 | -21.22959 | 450.6954 | 945.05 | 170 | 0.9730765 | 9.276254
943.15 | 145 | 176.9573 | 295.45 | -31.95729 | 2.857765e-34 | 4.834986e-19 | 8.497489e-28 | 5.194629e-10 | 2.580113e-69 | 5.194629e-10 | -31.95729 | 1021.268 | 945.1 | 156
943.2 | 200 | 176.685 | 295.4 | 23.31501 | 7.169782e-34 | 9.712432e-19 | 1.955967e-27 | 8.676537e-10 | 9.286892e-69 | 8.676537e-10 | 23.31501 | 543.5898 | 945.15 | 162
943.25 | 201 | 176.4127 | 295.35 | 24.58731 | 1.789691e-33 | 1.941126e-18 | 4.479457e-27 | 1.441887e-09 | 3.32579e-68 | 1.441887e-09 | 24.58731 | 604.536 | 945.2 | 139
943.3 | 163 | 176.1404 | 295.3 | -13.14039 | 4.444707e-33 | 3.859865e-18 | 1.020662e-26 | 2.384013e-09 | 1.184983e-67 | 2.384013e-09 | -13.14039 | 172.6698 | 945.25 | 150
943.35 | 210 | 175.8681 | 295.25 | 34.13191 | 1.09825e-32 | 7.636307e-18 | 2.31383e-26 | 3.921742e-09 | 4.200705e-67 | 3.921742e-09 | 34.13191 | 1164.988 | 945.3 | 170
943.4 | 160 | 175.5958 | 295.2 | -15.59579 | 2.699925e-32 | 1.503099e-17 | 5.218838e-26 | 6.418628e-09 | 1.48158e-66 | 6.418628e-09 | -15.59579 | 243.2285 | 945.35 | 164
943.45 | 158 | 175.3235 | 295.15 | -17.32348 | 6.603822e-32 | 2.943639e-17 | 1.17114e-25 | 1.045197e-08 | 5.199013e-66 | 1.045197e-08 | -17.32348 | 300.1031 | 945.4 | 165
943.5 | 158 | 175.0512 | 295.1 | -17.05118 | 1.607059e-31 | 5.73554e-17 | 2.614791e-25 | 1.693352e-08 | 1.815137e-65 | 1.693352e-08 | -17.05118 | 290.7429 | 945.45 | 168
943.55 | 175 | 174.7789 | 295.05 | 0.2211159 | 3.890997e-31 | 1.111877e-16 | 5.808417e-25 | 2.729536e-08 | 6.305084e-65 | 2.729536e-08 | 0.2211158 | 0.04889222 | 945.5 | 188
943.6 | 188 | 174.5066 | 295 | 13.49342 | 9.373094e-31 | 2.144531e-16 | 1.283723e-24 | 4.377472e-08 | 2.17904e-64 | 4.377472e-08 | 13.49342 | 182.0723 | 945.55 | 143
943.65 | 177 | 174.2343 | 294.95 | 2.765717 | 2.246456e-30 | 4.115292e-16 | 2.822786e-24 | 6.984748e-08 | 7.492595e-64 | 6.984748e-08 | 2.765717 | 7.649189 | 945.6 | 163
943.7 | 158 | 173.962 | 294.9 | -15.96198 | 5.356802e-30 | 7.857091e-16 | 6.175573e-24 | 1.108845e-07 | 2.563257e-63 | 1.108845e-07 | -15.96198 | 254.7849 | 945.65 | 160
943.75 | 181 | 173.6897 | 294.85 | 7.310318 | 1.270885e-29 | 1.492505e-15 | 1.344217e-23 | 1.751394e-07 | 8.724588e-63 | 1.751394e-07 | 7.310317 | 53.44074 | 945.7 | 167
943.8 | 154 | 173.4174 | 294.8 | -19.41738 | 2.99985e-29 | 2.820737e-15 | 2.911082e-23 | 2.752262e-07 | 2.954544e-62 | 2.752262e-07 | -19.41738 | 377.0347 | 945.75 | 171
943.85 | 162 | 173.1451 | 294.75 | -11.14508 | 7.045077e-29 | 5.303984e-15 | 6.272378e-23 | 4.30317e-07 | 9.954718e-62 | 4.303171e-07 | -11.14508 | 124.2129 | 945.8 | 168
943.9 | 159 | 172.8728 | 294.7 | -13.87278 | 1.646132e-28 | 9.92281e-15 | 1.34463e-22 | 6.693913e-07 | 3.337031e-61 | 6.693914e-07 | -13.87278 | 192.4541 | 945.85 | 160
943.95 | 161 | 172.6005 | 294.65 | -11.60048 | 3.826808e-28 | 1.846971e-14 | 2.867916e-22 | 1.036011e-06 | 1.112972e-60 | 1.036011e-06 | -11.60048 | 134.5712 | 945.9 | 166
944 | 189 | 172.3282 | 294.6 | 16.67182 | 8.851184e-28 | 3.42041e-14 | 6.08587e-22 | 1.595297e-06 | 3.693187e-60 | 1.595297e-06 | 16.67182 | 277.9495 | 945.95 | 171
944.05 | 172 | 172.0559 | 294.55 | -0.05587993 | 2.036849e-27 | 6.302155e-14 | 1.284907e-21 | 2.444059e-06 | 1.219301e-59 | 2.444059e-06 | -0.05588237 | 0.00312284 | 946 | 167
944.1 | 166 | 171.7836 | 294.5 | -5.78358 | 4.663471e-27 | 1.155295e-13 | 2.699068e-21 | 3.725414e-06 | 4.005102e-59 | 3.725414e-06 | -5.783583 | 33.44984 | 965 | 56
944.15 | 152 | 171.5113 | 294.45 | -19.51128 | 1.062313e-26 | 2.107121e-13 | 5.640903e-21 | 5.649764e-06 | 1.308908e-58 | 5.649764e-06 | -19.51128 | 380.6902 | 965.05 | 61
944.2 | 169 | 171.239 | 294.4 | -2.238979 | 2.407623e-26 | 3.823657e-13 | 1.172941e-20 | 8.524695e-06 | 4.255958e-58 | 8.524695e-06 | -2.238987 | 5.013064 | 965.1 | 54
944.25 | 171 | 170.9667 | 294.35 | 0.03332175 | 5.42897e-26 | 6.903372e-13 | 2.426592e-20 | 1.279735e-05 | 1.376824e-57 | 1.279736e-05 | 0.03330895 | 0.001109486 | 965.15 | 44
944.3 | 185 | 170.6944 | 294.3 | 14.30562 | 1.217977e-25 | 1.240042e-12 | 4.994708e-20 | 1.911412e-05 | 4.431516e-57 | 1.911413e-05 | 14.3056 | 204.6503 | 965.2 | 60
944.35 | 154 | 170.4221 | 294.25 | -16.42208 | 2.718653e-25 | 2.216177e-12 | 1.02286e-19 | 2.840413e-05 | 1.41912e-56 | 2.840413e-05 | -16.42211 | 269.6856 | 965.25 | 47
944.4 | 169 | 170.1498 | 294.2 | -1.149777 | 6.037555e-25 | 3.940626e-12 | 2.084084e-19 | 4.199536e-05 | 4.52146e-56 | 4.199537e-05 | -1.149819 | 1.322084 | 965.3 | 49
944.45 | 146 | 169.8775 | 294.15 | -23.87748 | 1.334017e-24 | 6.971381e-12 | 4.224809e-19 | 6.177518e-05 | 1.43328e-55 | 6.177519e-05 | -23.87754 | 570.1368 | 965.35 | 59
944.5 | 170 | 169.6052 | 294.1 | 0.3948238 | 2.932611e-24 | 1.227059e-11 | 8.521023e-19 | 9.041065e-05 | 4.520395e-55 | 9.041066e-05 | 0.3947334 | 0.1558145 | 965.4 | 52
944.55 | 180 | 169.3329 | 294.05 | 10.66712 | 6.414167e-24 | 2.148843e-11 | 1.709894e-18 | 0.0001316491 | 1.418452e-54 | 0.0001316491 | 10.66699 | 113.7847 | 965.45 | 64
944.6 | 164 | 169.0606 | 294 | -5.060575 | 1.395787e-23 | 3.744008e-11 | 3.413812e-18 | 0.0001907257 | 4.428386e-54 | 0.0001907257 | -5.060766 | 25.61135 | 965.5 | 58
944.65 | 180 | 168.7883 | 293.95 | 11.21173 | 3.021973e-23 | 6.490254e-11 | 6.78114e-18 | 0.0002749117 | 1.375527e-53 | 0.0002749118 | 11.21145 | 125.6966 | 965.55 | 56
944.7 | 162 | 168.516 | 293.9 | -6.515974 | 6.50961e-23 | 1.119385e-10 | 1.340166e-17 | 0.0003942485 | 4.250948e-53 | 0.0003942486 | -6.516369 | 42.46306 | 965.6 | 55
944.75 | 155 | 168.2437 | 293.85 | -13.24367 | 1.395122e-22 | 1.920835e-10 | 2.635163e-17 | 0.0005625224 | 1.307059e-52 | 0.0005625226 | -13.24424 | 175.4098 | 965.65 | 52
944.8 | 154 | 167.9714 | 293.8 | -13.97137 | 2.97483e-22 | 3.279394e-10 | 5.155244e-17 | 0.0007985504 | 3.998504e-52 | 0.0007985507 | -13.97217 | 195.2216 | 965.7 | 68
944.85 | 159 | 167.6991 | 293.75 | -8.699073 | 6.311101e-22 | 5.570445e-10 | 1.003422e-16 | 0.001127867 | 1.217006e-51 | 0.001127867 | -8.700201 | 75.6935 | 965.75 | 48
944.9 | 181 | 167.4268 | 293.7 | 13.57323 | 1.332112e-21 | 9.414106e-10 | 1.943171e-16 | 0.001584915 | 3.685365e-51 | 0.001584916 | 13.57164 | 184.1895 | 965.8 | 60
944.95 | 182 | 167.1545 | 293.65 | 14.84553 | 2.797495e-21 | 1.582928e-09 | 3.74396e-16 | 0.002215884 | 1.110354e-50 | 0.002215885 | 14.84331 | 220.3239 | 965.85 | 60
945 | 166 | 166.8822 | 293.6 | -0.882172 | 5.845084e-21 | 2.648109e-09 | 7.17702e-16 | 0.003082342 | 3.328396e-50 | 0.003082345 | -0.8852543 | 0.7836752 | 965.9 | 47
945.05 | 170 | 166.6099 | 293.55 | 3.390128 | 1.21508e-20 | 4.407613e-09 | 1.368832e-15 | 0.004265869 | 9.926619e-50 | 0.004265874 | 3.385863 | 11.46407 | 965.95 | 56
945.1 | 156 | 166.3376 | 293.5 | -10.33757 | 2.513113e-20 | 7.29901e-09 | 2.597459e-15 | 0.005873907 | 2.945511e-49 | 0.005873915 | -10.34345 | 106.9869 | 966 | 55
945.15 | 162 | 166.0653 | 293.45 | -4.065271 | 5.171445e-20 | 1.202589e-08 | 4.903884e-15 | 0.008047102 | 8.695864e-49 | 0.008047114 | -4.073318 | 16.59192
945.2 | 139 | 165.793 | 293.4 | -26.79297 | 1.058777e-19 | 1.971349e-08 | 9.211375e-15 | 0.01096844 | 2.554216e-48 | 0.01096846 | -26.80394 | 718.4511
945.25 | 150 | 165.5207 | 293.35 | -15.52067 | 2.156702e-19 | 3.215158e-08 | 1.721479e-14 | 0.01487451 | 7.464409e-48 | 0.01487454 | -15.53554 | 241.3531
945.3 | 170 | 165.2484 | 293.3 | 4.751631 | 4.370877e-19 | 5.21716e-08 | 3.200897e-14 | 0.02006936 | 2.170331e-47 | 0.02006942 | 4.731561 | 22.38767
945.35 | 164 | 164.9761 | 293.25 | -0.976069 | 8.813326e-19 | 8.422846e-08 | 5.921537e-14 | 0.02694122 | 6.278407e-47 | 0.02694131 | -1.00301 | 1.00603
945.4 | 165 | 164.7038 | 293.2 | 0.2962314 | 1.768088e-18 | 1.352933e-07 | 1.089909e-13 | 0.03598271 | 1.807032e-46 | 0.03598285 | 0.2602485 | 0.06772931
945.45 | 168 | 164.4315 | 293.15 | 3.568532 | 3.529074e-18 | 2.162154e-07 | 1.995899e-13 | 0.0478149 | 5.174577e-46 | 0.04781512 | 3.520717 | 12.39545
945.5 | 188 | 164.1592 | 293.1 | 23.84083 | 7.008265e-18 | 3.437872e-07 | 3.63647e-13 | 0.06321578 | 1.474269e-45 | 0.06321612 | 23.77762 | 565.375
945.55 | 143 | 163.8869 | 293.05 | -20.88687 | 1.384692e-17 | 5.438583e-07 | 6.591953e-13 | 0.0831535 | 4.178992e-45 | 0.08315404 | -20.97002 | 439.7418
945.6 | 163 | 163.6146 | 293 | -0.6145669 | 2.722002e-17 | 8.560016e-07 | 1.188888e-12 | 0.1088249 | 1.17858e-44 | 0.1088258 | -0.7233927 | 0.523297
945.65 | 160 | 163.3423 | 292.95 | -3.342267 | 5.323738e-17 | 1.340467e-06 | 2.133344e-12 | 0.1416998 | 3.307041e-44 | 0.1417011 | -3.483968 | 12.13803
945.7 | 167 | 163.07 | 292.9 | 3.930034 | 1.035948e-16 | 2.088482e-06 | 3.808672e-12 | 0.1835704 | 9.232364e-44 | 0.1835725 | 3.746461 | 14.03597
945.75 | 171 | 162.7977 | 292.85 | 8.202334 | 2.005634e-16 | 3.237412e-06 | 6.765176e-12 | 0.2366078 | 2.56436e-43 | 0.236611 | 7.965723 | 63.45275
945.8 | 168 | 162.5254 | 292.8 | 5.474635 | 3.8633e-16 | 4.99296e-06 | 1.195577e-11 | 0.3034228 | 7.086601e-43 | 0.3034278 | 5.171207 | 26.74138
945.85 | 160 | 162.2531 | 292.75 | -2.253065 | 7.403856e-16 | 7.661452e-06 | 2.102174e-11 | 0.3871331 | 1.948452e-42 | 0.3871408 | -2.640206 | 6.970686
945.9 | 166 | 161.9808 | 292.7 | 4.019236 | 1.411726e-15 | 1.169653e-05 | 3.677499e-11 | 0.491434 | 5.330088e-42 | 0.4914457 | 3.52779 | 12.4453
945.95 | 171 | 161.7085 | 292.65 | 9.291536 | 2.678154e-15 | 1.776624e-05 | 6.400729e-11 | 0.6206731 | 1.450681e-41 | 0.6206909 | 8.670845 | 75.18356
946 | 167 | 161.4362 | 292.6 | 5.563836 | 5.054913e-15 | 2.684893e-05 | 1.108407e-10 | 0.7799261 | 3.928277e-41 | 0.779953 | 4.783883 | 22.88554
946.05 | 144 | 161.1639 | 292.55 | -17.16386 | 9.492586e-15 | 4.036931e-05 | 1.909684e-10 | 0.9750724 | 1.05834e-40 | 0.9751128 | -18.13898 | 329.0224
946.1 | 160 | 160.8916 | 292.5 | -0.8915627 | 1.77357e-14 | 6.039048e-05 | 3.273535e-10 | 1.212867 | 2.836881e-40 | 1.212927 | -2.10449 | 4.428877
946.15 | 170 | 160.6193 | 292.45 | 9.380738 | 3.296893e-14 | 8.988319e-05 | 5.582968e-10 | 1.501005 | 7.565714e-40 | 1.501095 | 7.879643 | 62.08877
946.2 | 177 | 160.347 | 292.4 | 16.65304 | 6.097534e-14 | 0.000133101 | 9.473405e-10 | 1.848179 | 2.007481e-39 | 1.848312 | 14.80473 | 219.1799
946.25 | 180 | 160.0747 | 292.35 | 19.92534 | 1.122009e-13 | 0.0001960997 | 1.599337e-09 | 2.264116 | 5.299635e-39 | 2.264312 | 17.66103 | 311.9118
946.3 | 170 | 159.8024 | 292.3 | 10.19764 | 2.054147e-13 | 0.0002874521 | 2.686375e-09 | 2.759601 | 1.391981e-38 | 2.759888 | 7.437751 | 55.32013
946.35 | 166 | 159.5301 | 292.25 | 6.469939 | 3.741618e-13 | 0.0004192246 | 4.489377e-09 | 3.346468 | 3.637587e-38 | 3.346887 | 3.123052 | 9.753455
946.4 | 184 | 159.2578 | 292.2 | 24.74224 | 6.780788e-13 | 0.0006083043 | 7.464461e-09 | 4.037568 | 9.457716e-38 | 4.038177 | 20.70406 | 428.6582
946.45 | 169 | 158.9855 | 292.15 | 10.01454 | 1.222626e-12 | 0.0008781888 | 1.23482e-08 | 4.846698 | 2.446539e-37 | 4.847576 | 5.166964 | 26.69752
946.5 | 196 | 158.7132 | 292.1 | 37.28684 | 2.193311e-12 | 0.001261385 | 2.032365e-08 | 5.788484 | 6.296666e-37 | 5.789745 | 31.4971 | 992.067
946.55 | 196 | 158.4409 | 292.05 | 37.55914 | 3.914708e-12 | 0.001802604 | 3.32807e-08 | 6.878228 | 1.61236e-36 | 6.88003 | 30.67911 | 941.2078
946.6 | 180 | 158.1686 | 292 | 21.83144 | 6.951706e-12 | 0.002562984 | 5.422208e-08 | 8.131696 | 4.107773e-36 | 8.134259 | 13.69718 | 187.6128
946.65 | 197 | 157.8963 | 291.95 | 39.10374 | 1.22822e-11 | 0.003625635 | 8.789267e-08 | 9.564857 | 1.041222e-35 | 9.568483 | 29.53526 | 872.3315
946.7 | 185 | 157.624 | 291.9 | 27.37604 | 2.159007e-11 | 0.005102879 | 1.417496e-07 | 11.19357 | 2.625871e-35 | 11.19868 | 16.17737 | 261.7072
946.75 | 197 | 157.3517 | 291.85 | 39.64834 | 3.775936e-11 | 0.007145609 | 2.274491e-07 | 13.03322 | 6.588647e-35 | 13.04037 | 26.60798 | 707.9843
946.8 | 187 | 157.0794 | 291.8 | 29.92064 | 6.570343e-11 | 0.00995534 | 3.631108e-07 | 15.09829 | 1.644795e-34 | 15.10824 | 14.8124 | 219.4072
946.85 | 191 | 156.8071 | 291.75 | 34.19294 | 1.137481e-10 | 0.01379958 | 5.767492e-07 | 17.40189 | 4.085266e-34 | 17.41569 | 16.77725 | 281.4763
946.9 | 192 | 156.5348 | 291.7 | 35.46524 | 1.959266e-10 | 0.01903129 | 9.114391e-07 | 19.95529 | 1.009535e-33 | 19.97432 | 15.49093 | 239.9688
946.95 | 202 | 156.2625 | 291.65 | 45.73754 | 3.357648e-10 | 0.02611341 | 1.433049e-06 | 22.76734 | 2.48208e-33 | 22.79346 | 22.94409 | 526.4311
947 | 201 | 155.9902 | 291.6 | 45.00984 | 5.724927e-10 | 0.03564936 | 2.241752e-06 | 25.84399 | 6.071593e-33 | 25.87964 | 19.1302 | 365.9647
947.05 | 215 | 155.7179 | 291.55 | 59.28215 | 9.711751e-10 | 0.04842088 | 3.489046e-06 | 29.18768 | 1.477687e-32 | 29.23611 | 30.04604 | 902.7644
947.1 | 211 | 155.4456 | 291.5 | 55.55445 | 1.639147e-09 | 0.06543446 | 5.402798e-06 | 32.79688 | 3.578121e-32 | 32.86232 | 22.69213 | 514.9326
947.15 | 187 | 155.1733 | 291.45 | 31.82675 | 2.752524e-09 | 0.08797781 | 8.323836e-06 | 36.66555 | 8.620263e-32 | 36.75354 | -4.926793 | 24.27329
947.2 | 216 | 154.901 | 291.4 | 61.09905 | 4.598723e-09 | 0.1176881 | 1.275913e-05 | 40.78278 | 2.066231e-31 | 40.90048 | 20.19857 | 407.9822
947.25 | 214 | 154.6287 | 291.35 | 59.37135 | 7.644272e-09 | 0.1566336 | 1.945861e-05 | 45.13237 | 4.927537e-31 | 45.28903 | 14.08232 | 198.3117
947.3 | 193 | 154.3564 | 291.3 | 38.64365 | 1.264235e-08 | 0.2074102 | 2.952535e-05 | 49.69268 | 1.16916e-30 | 49.90012 | -11.25647 | 126.7081
947.35 | 203 | 154.0841 | 291.25 | 48.91595 | 2.080235e-08 | 0.273255 | 4.457294e-05 | 54.43641 | 2.76001e-30 | 54.70971 | -5.793761 | 33.56767
947.4 | 229 | 153.8118 | 291.2 | 75.18825 | 3.40557e-08 | 0.358178 | 6.694841e-05 | 59.33069 | 6.482466e-30 | 59.68893 | 15.49932 | 240.2289
947.45 | 215 | 153.5395 | 291.15 | 61.46055 | 5.547025e-08 | 0.4671137 | 0.0001000465 | 64.33719 | 1.514826e-29 | 64.8044 | -3.343855 | 11.18137
947.5 | 220 | 153.2672 | 291.1 | 66.73285 | 8.989244e-08 | 0.6060927 | 0.0001487499 | 69.41249 | 3.521908e-29 | 70.01874 | -3.285887 | 10.79705
947.55 | 245 | 152.9949 | 291.05 | 92.00515 | 1.449369e-07 | 0.7824352 | 0.0002200413 | 74.50854 | 8.146782e-29 | 75.29119 | 16.71396 | 279.3563
947.6 | 243 | 152.7226 | 291 | 90.27745 | 2.325026e-07 | 1.004964 | 0.0003238505 | 79.57328 | 1.874939e-28 | 80.57857 | 9.69888 | 94.06826
947.65 | 209 | 152.4502 | 290.95 | 56.54975 | 3.710816e-07 | 1.284238 | 0.0004742177 | 84.5515 | 4.293197e-28 | 85.83622 | -29.28647 | 857.6971
947.7 | 254 | 152.1779 | 290.9 | 101.8221 | 5.892557e-07 | 1.632801 | 0.0006908819 | 89.38574 | 9.780645e-28 | 91.01923 | 10.80282 | 116.7009
947.75 | 227 | 151.9056 | 290.85 | 75.09435 | 9.3096e-07 | 2.065447 | 0.001001435 | 94.01734 | 2.216904e-27 | 96.08379 | -20.98944 | 440.5565
947.8 | 230 | 151.6333 | 290.8 | 78.36665 | 1.46336e-06 | 2.599486 | 0.001444223 | 98.38763 | 4.999415e-27 | 100.9886 | -22.62191 | 511.751
947.85 | 232 | 151.361 | 290.75 | 80.63895 | 2.288569e-06 | 3.255021 | 0.002072234 | 102.4391 | 1.12172e-26 | 105.6962 | -25.05728 | 627.8674
947.9 | 273 | 151.0887 | 290.7 | 121.9113 | 3.560982e-06 | 4.055207 | 0.002958259 | 106.1168 | 2.504046e-26 | 110.175 | 11.73628 | 137.7404
947.95 | 246 | 150.8164 | 290.65 | 95.18355 | 5.51275e-06 | 5.026492 | 0.004201713 | 109.3692 | 5.561515e-26 | 114.3999 | -19.21639 | 369.2696
948 | 263 | 150.5441 | 290.6 | 112.4559 | 8.491018e-06 | 6.198831 | 0.005937579 | 112.15 | 1.228957e-25 | 118.3547 | -5.898879 | 34.79677
948.05 | 257 | 150.2718 | 290.55 | 106.7282 | 1.3012e-05 | 7.605845 | 0.008348053 | 114.4184 | 2.701924e-25 | 122.0326 | -15.30444 | 234.226
948.1 | 263 | 149.9995 | 290.5 | 113.0005 | 1.983906e-05 | 9.284915 | 0.01167761 | 116.141 | 5.910204e-25 | 125.4376 | -12.43712 | 154.6818
948.15 | 278 | 149.7272 | 290.45 | 128.2728 | 3.009477e-05 | 11.2772 | 0.01625232 | 117.2918 | 1.286248e-24 | 128.5853 | -0.3125666 | 0.09769789
948.2 | 257 | 149.4549 | 290.4 | 107.5451 | 4.542069e-05 | 13.62754 | 0.02250452 | 117.8536 | 2.785092e-24 | 131.5037 | -23.95868 | 574.0184
948.25 | 267 | 149.1826 | 290.35 | 117.8174 | 6.820391e-05 | 16.38424 | 0.03100394 | 117.8178 | 5.999946e-24 | 134.2332 | -16.41581 | 269.4789
948.3 | 268 | 148.9103 | 290.3 | 119.0897 | 0.0001018961 | 19.59874 | 0.04249687 | 117.185 | 1.286021e-23 | 136.8263 | -17.73668 | 314.5898
948.35 | 287 | 148.638 | 290.25 | 138.362 | 0.0001514603 | 23.32507 | 0.05795485 | 115.9647 | 2.742467e-23 | 139.3479 | -0.9858948 | 0.9719886
948.4 | 317 | 148.3657 | 290.2 | 168.6343 | 0.0002239923 | 27.61916 | 0.07863493 | 114.1753 | 5.818723e-23 | 141.8733 | 26.76091 | 716.1462
948.45 | 351 | 148.0934 | 290.15 | 202.9066 | 0.0003295793 | 32.53799 | 0.1061534 | 111.8437 | 1.228307e-22 | 144.4882 | 58.41834 | 3412.703
948.5 | 305 | 147.8211 | 290.1 | 157.1789 | 0.0004824804 | 38.13853 | 0.1425756 | 109.0044 | 2.579757e-22 | 147.286 | 9.892901 | 97.86949
948.55 | 265 | 147.5488 | 290.05 | 117.4512 | 0.0007027361 | 44.47643 | 0.1905239 | 105.6985 | 5.39068e-22 | 150.3662 | -32.91504 | 1083.4
948.6 | 283 | 147.2765 | 290 | 135.7235 | 0.001018351 | 51.60464 | 0.2533066 | 101.9734 | 1.12073e-21 | 153.8324 | -18.1089 | 327.9323
948.65 | 324 | 147.0042 | 289.95 | 176.9958 | 0.001468236 | 59.57175 | 0.3350707 | 97.88082 | 2.318204e-21 | 157.7891 | 19.20664 | 368.8951
948.7 | 315 | 146.7319 | 289.9 | 168.2681 | 0.002106139 | 68.42029 | 0.4409802 | 93.47623 | 4.770841e-21 | 162.3396 | 5.928457 | 35.1466
948.75 | 326 | 146.4596 | 289.85 | 179.5404 | 0.003005875 | 78.18478 | 0.5774237 | 88.8173 | 9.768572e-21 | 167.5825 | 11.95785 | 142.9901
948.8 | 318 | 146.1873 | 289.8 | 171.8127 | 0.004268228 | 88.88989 | 0.7522513 | 83.96278 | 1.990032e-20 | 173.6092 | -1.796534 | 3.227534
948.85 | 335 | 145.915 | 289.75 | 189.085 | 0.006029999 | 100.5484 | 0.9750438 | 78.97123 | 4.033498e-20 | 180.5008 | 8.58421 | 73.68866
948.9 | 328 | 145.6427 | 289.7 | 182.3573 | 0.008475779 | 113.1595 | 1.257414 | 73.89989 | 8.133855e-20 | 188.3253 | -5.968067 | 35.61782
948.95 | 362 | 145.3704 | 289.65 | 216.6296 | 0.01185318 | 126.7068 | 1.613337 | 68.80366 | 1.631939e-19 | 197.1356 | 19.49393 | 380.0133
949 | 327 | 145.0981 | 289.6 | 181.9019 | 0.01649237 | 141.1567 | 2.059514 | 63.73414 | 3.257648e-19 | 206.9668 | -25.06494 | 628.2511
949.05 | 391 | 144.8258 | 289.55 | 246.1742 | 0.02283094 | 156.4573 | 2.615756 | 58.73886 | 6.469896e-19 | 217.8347 | 28.33947 | 803.1253
949.1 | 404 | 144.5535 | 289.5 | 259.4465 | 0.03144544 | 172.5372 | 3.305389 | 53.86067 | 1.278449e-18 | 229.7347 | 29.71171 | 882.7859
949.15 | 371 | 144.2812 | 289.45 | 226.7188 | 0.04309077 | 189.3053 | 4.155667 | 49.13725 | 2.513403e-18 | 242.6413 | -15.92258 | 253.5285
949.2 | 401 | 144.0089 | 289.4 | 256.9911 | 0.05874943 | 206.6501 | 5.198185 | 44.60081 | 4.916247e-18 | 256.5079 | 0.4831871 | 0.2334698
949.25 | 448 | 143.7366 | 289.35 | 304.2634 | 0.07969221 | 224.4406 | 6.469275 | 40.27796 | 9.567494e-18 | 271.2675 | 32.99587 | 1088.727
949.3 | 442 | 143.4643 | 289.3 | 298.5357 | 0.1075526 | 242.5269 | 8.010365 | 36.1897 | 1.852488e-17 | 286.8345 | 11.70118 | 136.9175
949.35 | 453 | 143.192 | 289.25 | 309.808 | 0.1444172 | 260.7421 | 9.868288 | 32.35157 | 3.568664e-17 | 303.1064 | 6.701565 | 44.91097
949.4 | 471 | 142.9197 | 289.2 | 328.0803 | 0.1929344 | 278.9044 | 12.09551 | 28.7739 | 6.839881e-17 | 319.9667 | 8.11353 | 65.82937
949.45 | 486 | 142.6474 | 289.15 | 343.3526 | 0.2564444 | 296.8195 | 14.75025 | 25.46213 | 1.304321e-16 | 337.2883 | 6.06429 | 36.77561
949.5 | 487 | 142.3751 | 289.1 | 344.6249 | 0.3391327 | 314.2839 | 17.89647 | 22.41732 | 2.474646e-16 | 354.9369 | -10.312 | 106.3373
949.55 | 488 | 142.1028 | 289.05 | 345.8972 | 0.4462096 | 331.0891 | 21.60371 | 19.63656 | 4.671265e-16 | 372.7756 | -26.87839 | 722.4478
949.6 | 553 | 141.8305 | 289 | 411.1695 | 0.5841185 | 347.0247 | 25.94669 | 17.11354 | 8.773013e-16 | 390.669 | 20.50044 | 420.2679
949.65 | 561 | 141.5582 | 288.95 | 419.4418 | 0.7607744 | 361.8834 | 31.00477 | 14.83909 | 1.63929e-15 | 408.4881 | 10.95371 | 119.9837
949.7 | 558 | 141.2859 | 288.9 | 416.7141 | 0.9858336 | 375.4654 | 36.86106 | 12.8017 | 3.047585e-15 | 426.1139 | -9.399874 | 88.35764
949.75 | 589 | 141.0136 | 288.85 | 447.9864 | 1.270996 | 387.5822 | 43.60136 | 10.98805 | 5.637008e-15 | 443.4426 | 4.543726 | 20.64544
949.8 | 563 | 140.7413 | 288.8 | 422.2587 | 1.630338 | 398.062 | 51.31272 | 9.383537 | 1.037371e-14 | 460.3886 | -38.12991 | 1453.89
949.85 | 584 | 140.469 | 288.75 | 443.531 | 2.080673 | 406.7526 | 60.08179 | 7.972698 | 1.899384e-14 | 476.8878 | -33.35683 | 1112.678
949.9 | 600 | 140.1967 | 288.7 | 459.8033 | 2.64194 | 413.5261 | 69.99283 | 6.739643 | 3.460063e-14 | 492.9005 | -33.0972 | 1095.425
949.95 | 652 | 139.9244 | 288.65 | 512.0756 | 3.337605 | 418.2811 | 81.12544 | 5.668411 | 6.271164e-14 | 508.4125 | 3.663038 | 13.41784
950 | 657 | 139.6521 | 288.6 | 517.3479 | 4.195074 | 420.946 | 93.55208 | 4.743278 | 1.13085e-13 | 523.4364 | -6.088558 | 37.07054
950.05 | 659 | 139.3798 | 288.55 | 519.6202 | 5.246108 | 421.4804 | 107.3353 | 3.949014 | 2.028873e-13 | 538.0108 | -18.39067 | 338.2168
950.1 | 690 | 139.1075 | 288.5 | 550.8925 | 6.527211 | 419.8762 | 122.525 | 3.271083 | 3.621576e-13 | 552.1994 | -1.306977 | 1.70819
950.15 | 691 | 138.8352 | 288.45 | 552.1648 | 8.079992 | 416.1577 | 139.1552 | 2.695798 | 6.431808e-13 | 566.0887 | -13.92391 | 193.8752
950.2 | 710 | 138.5629 | 288.4 | 571.4371 | 9.951465 | 410.3811 | 157.2415 | 2.210425 | 1.136479e-12 | 579.7846 | -8.347479 | 69.6804
950.25 | 737 | 138.2906 | 288.35 | 598.7094 | 12.19427 | 402.6333 | 176.7778 | 1.803255 | 1.99794e-12 | 593.4087 | 5.300691 | 28.09733
950.3 | 779 | 138.0183 | 288.3 | 640.9817 | 14.86681 | 393.0293 | 197.7339 | 1.463631 | 3.494592e-12 | 607.0936 | 33.88806 | 1148.401
950.35 | 746 | 137.746 | 288.25 | 608.254 | 18.03318 | 381.7095 | 220.053 | 1.181949 | 6.081396e-12 | 620.9776 | -12.72361 | 161.8902
950.4 | 798 | 137.4737 | 288.2 | 660.5263 | 21.76305 | 368.8364 | 243.6499 | 0.9496389 | 1.052938e-11 | 635.199 | 25.32726 | 641.4699
950.45 | 819 | 137.2014 | 288.15 | 681.7986 | 26.13124 | 354.5908 | 268.4097 | 0.7591214 | 1.813825e-11 | 649.8908 | 31.90776 | 1018.105
950.5 | 819 | 136.9291 | 288.1 | 682.0709 | 31.21714 | 339.1673 | 294.1866 | 0.6037496 | 3.108713e-11 | 665.1747 | 16.89613 | 285.4791
950.55 | 834 | 136.6568 | 288.05 | 697.3432 | 37.10385 | 322.7701 | 320.8045 | 0.477744 | 5.301012e-11 | 681.1561 | 16.18703 | 262.02
950.6 | 866 | 136.3845 | 288 | 729.6155 | 43.87708 | 305.6085 | 348.0573 | 0.37612 | 8.993522e-11 | 697.919 | 31.69644 | 1004.665
950.65 | 844 | 136.1122 | 287.95 | 707.8878 | 51.62372 | 287.8926 | 375.711 | 0.2946121 | 1.518076e-10 | 715.5219 | -7.634174 | 58.28061
950.7 | 845 | 135.8399 | 287.9 | 709.1601 | 60.43016 | 269.8288 | 403.506 | 0.2295977 | 2.549472e-10 | 733.9945 | -24.83447 | 616.7511
950.75 | 925 | 135.5676 | 287.85 | 789.4324 | 70.38028 | 251.6164 | 431.1604 | 0.1780235 | 4.259903e-10 | 753.3351 | 36.09727 | 1303.013
950.8 | 926 | 135.2953 | 287.8 | 790.7047 | 81.55322 | 233.4439 | 458.3746 | 0.1373345 | 7.081773e-10 | 773.509 | 17.19565 | 295.6903
950.85 | 895 | 135.023 | 287.75 | 759.977 | 94.02082 | 215.4859 | 484.8362 | 0.1054084 | 1.171324e-09 | 794.4484 | -34.47138 | 1188.276
950.9 | 971 | 134.7507 | 287.7 | 836.2493 | 107.8449 | 197.901 | 510.2258 | 0.08049399 | 1.927548e-09 | 816.0523 | 20.19701 | 407.9191
950.95 | 934 | 134.4784 | 287.65 | 799.5216 | 123.0746 | 180.8298 | 534.2231 | 0.06115677 | 3.15592e-09 | 838.1886 | -38.66703 | 1495.139
951 | 991 | 134.2061 | 287.6 | 856.7939 | 139.7429 | 164.3936 | 556.5135 | 0.04622942 | 5.140905e-09 | 860.6962 | -3.9023 | 15.22795
951.05 | 976 | 133.9338 | 287.55 | 842.0662 | 157.8643 | 148.6937 | 576.7951 | 0.03476844 | 8.331938e-09 | 883.3879 | -41.32168 | 1707.482
951.1 | 984 | 133.6615 | 287.5 | 850.3385 | 177.4317 | 133.8114 | 594.7853 | 0.02601626 | 1.343524e-08 | 906.0544 | -55.71589 | 3104.261
951.15 | 1069 | 133.3892 | 287.45 | 935.6108 | 198.4134 | 119.8082 | 610.2275 | 0.01936855 | 2.155448e-08 | 928.4684 | 7.142337 | 51.01298
951.2 | 1119 | 133.1169 | 287.4 | 985.8831 | 220.7516 | 106.7266 | 622.8968 | 0.01434638 | 3.440507e-08 | 950.3893 | 35.49373 | 1259.805
951.25 | 1138 | 132.8446 | 287.35 | 1005.155 | 244.3596 | 94.59138 | 632.606 | 0.01057257 | 5.463869e-08 | 971.5676 | 33.58778 | 1128.139
951.3 | 1180 | 132.5723 | 287.3 | 1047.428 | 269.1212 | 83.41102 | 639.2097 | 0.007751959 | 8.633182e-08 | 991.7496 | 55.67804 | 3100.044
951.35 | 1157 | 132.3 | 287.25 | 1024.7 | 294.8894 | 73.17927 | 642.6081 | 0.005655034 | 1.35717e-07 | 1010.682 | 14.01753 | 196.4913
951.4 | 1152 | 132.0277 | 287.2 | 1019.972 | 321.4869 | 63.87716 | 642.7498 | 0.00410442 | 2.12271e-07 | 1028.118 | -8.1456 | 66.35081
951.45 | 1114 | 131.7554 | 287.15 | 982.2446 | 348.7066 | 55.47483 | 639.6324 | 0.002963884 | 3.303238e-07 | 1043.817 | -61.5722 | 3791.136
951.5 | 1175 | 131.4831 | 287.1 | 1043.517 | 376.3136 | 47.9335 | 633.3034 | 0.00212943 | 5.114248e-07 | 1057.553 | -14.03575 | 197.0023
951.55 | 1209 | 131.2108 | 287.05 | 1077.789 | 404.0476 | 41.20739 | 623.8584 | 0.001522154 | 7.878012e-07 | 1069.115 | 8.674291 | 75.24332
951.6 | 1118 | 130.9385 | 287 | 987.0615 | 431.6263 | 35.24553 | 611.4389 | 0.001082546 | 1.207381e-06 | 1078.312 | -91.25036 | 8326.628
951.65 | 1203 | 130.6662 | 286.95 | 1072.334 | 458.7501 | 29.9934 | 596.2288 | 0.0007659972 | 1.841046e-06 | 1084.973 | -12.63928 | 159.7515
951.7 | 1271 | 130.3939 | 286.9 | 1140.606 | 485.1067 | 25.39453 | 578.4497 | 0.0005392632 | 2.793046e-06 | 1088.952 | 51.65454 | 2668.192
951.75 | 1183 | 130.1216 | 286.85 | 1052.878 | 510.3772 | 21.39181 | 558.356 | 0.0003777176 | 4.215841e-06 | 1090.125 | -37.24694 | 1387.334
951.8 | 1254 | 129.8493 | 286.8 | 1124.151 | 534.242 | 17.92866 | 536.2281 | 0.0002632246 | 6.331158e-06 | 1088.399 | 35.75174 | 1278.187
951.85 | 1213 | 129.577 | 286.75 | 1083.423 | 556.3878 | 14.94998 | 512.3665 | 0.0001825066 | 9.459648e-06 | 1083.704 | -0.2814945 | 0.07923913
951.9 | 1222 | 129.3047 | 286.7 | 1092.695 | 576.5142 | 12.403 | 487.085 | 0.0001258993 | 1.406241e-05 | 1076.002 | 16.69291 | 278.6533
951.95 | 1219 | 129.0324 | 286.65 | 1089.968 | 594.3405 | 10.23777 | 460.7036 | 8.640945e-05 | 2.079874e-05 | 1065.282 | 24.68562 | 609.3799
952 | 1211 | 128.7601 | 286.6 | 1082.24 | 609.6118 | 8.407692 | 433.5422 | 5.900541e-05 | 3.060606e-05 | 1051.562 | 30.6781 | 941.1459
952.05 | 1220 | 128.4878 | 286.55 | 1091.512 | 622.1059 | 6.869753 | 405.9139 | 4.008808e-05 | 4.480955e-05 | 1034.89 | 56.62258 | 3206.117
952.1 | 1133 | 128.2155 | 286.5 | 1004.784 | 631.6378 | 5.58468 | 378.1197 | 2.709764e-05 | 6.527195e-05 | 1015.342 | -10.55771 | 111.4652
952.15 | 1160 | 127.9432 | 286.45 | 1032.057 | 638.0647 | 4.516982 | 350.4431 | 1.822387e-05 | 9.459657e-05 | 993.0248 | 39.03198 | 1523.496
952.2 | 1081 | 127.6709 | 286.4 | 953.3291 | 641.2895 | 3.634889 | 323.1458 | 1.21939e-05 | 0.0001364008 | 968.0703 | -14.74123 | 217.3037
952.25 | 1035 | 127.3986 | 286.35 | 907.6014 | 641.2633 | 2.910227 | 296.4643 | 8.11778e-06 | 0.0001956823 | 940.638 | -33.03663 | 1091.419
952.3 | 1014 | 127.1263 | 286.3 | 886.8737 | 637.9865 | 2.318224 | 270.607 | 5.376812e-06 | 0.0002793051 | 910.912 | -24.03835 | 577.8424
952.35 | 969 | 126.854 | 286.25 | 842.146 | 631.5088 | 1.837286 | 245.7529 | 3.543278e-06 | 0.0003966422 | 879.0994 | -36.9534 | 1365.554
952.4 | 1002 | 126.5817 | 286.2 | 875.4183 | 621.9281 | 1.448742 | 222.0501 | 2.323157e-06 | 0.0005604178 | 845.4275 | 29.99076 | 899.4455
952.45 | 902 | 126.3094 | 286.15 | 775.6906 | 609.3879 | 1.136575 | 199.6164 | 1.51546e-06 | 0.0007878032 | 810.1416 | -34.45102 | 1186.873
952.5 | 904 | 126.0371 | 286.1 | 777.9629 | 594.0736 | 0.8871515 | 178.5395 | 9.835661e-07 | 0.001101835 | 773.5013 | 4.461599 | 19.90586
952.55 | 905 | 125.7648 | 286.05 | 779.2352 | 576.2083 | 0.6889544 | 158.8785 | 6.351193e-07 | 0.001533232 | 735.7773 | 43.45792 | 1888.591
952.6 | 825 | 125.4925 | 286 | 699.5075 | 556.0471 | 0.5323239 | 140.6659 | 4.080373e-07 | 0.002122718 | 697.2475 | 2.260018 | 5.107682
952.65 | 763 | 125.2202 | 285.95 | 637.7798 | 533.8713 | 0.4092176 | 123.9097 | 2.608179e-07 | 0.002923946 | 658.1931 | -20.41332 | 416.7037
952.7 | 772 | 124.9479 | 285.9 | 647.0521 | 509.9814 | 0.3129864 | 108.5962 | 1.658699e-07 | 0.004007185 | 618.8946 | 28.1575 | 792.845
952.75 | 707 | 124.6756 | 285.85 | 582.3244 | 484.691 | 0.2381714 | 94.69279 | 1.04952e-07 | 0.005463893 | 579.6274 | 2.697007 | 7.273847
952.8 | 621 | 124.4033 | 285.8 | 496.5967 | 458.3195 | 0.180321 | 82.15083 | 6.607035e-08 | 0.007412382 | 540.6581 | -44.06139 | 1941.406
952.85 | 584 | 124.131 | 285.75 | 459.869 | 431.186 | 0.1358301 | 70.90875 | 4.138237e-08 | 0.01000475 | 502.2406 | -42.37157 | 1795.35
952.9 | 521 | 123.8587 | 285.7 | 397.1413 | 403.6024 | 0.1017979 | 60.89485 | 2.578796e-08 | 0.01343531 | 464.6125 | -67.47118 | 4552.36
952.95 | 585 | 123.5864 | 285.65 | 461.4136 | 375.8683 | 0.07590563 | 52.03003 | 1.598863e-08 | 0.01795072 | 427.9922 | 33.42143 | 1116.992
953 | 546 | 123.3141 | 285.6 | 422.6859 | 348.2655 | 0.05631216 | 44.23036 | 9.862764e-09 | 0.02386211 | 392.576 | 30.10987 | 906.6044
953.05 | 509 | 123.0418 | 285.55 | 385.9582 | 321.054 | 0.04156456 | 37.40931 | 6.053112e-09 | 0.03155939 | 358.5364 | 27.42179 | 751.9546
953.1 | 422 | 122.7695 | 285.5 | 299.2305 | 294.4683 | 0.03052369 | 31.47978 | 3.696168e-09 | 0.04152802 | 326.0201 | -26.7896 | 717.6824
953.15 | 363 | 122.4972 | 285.45 | 240.5028 | 268.7149 | 0.022302 | 26.35582 | 2.245523e-09 | 0.05436842 | 295.1474 | -54.6446 | 2986.033
953.2 | 351 | 122.2249 | 285.4 | 228.7751 | 243.9708 | 0.01621225 | 21.95403 | 1.357301e-09 | 0.07081822 | 266.0119 | -37.23678 | 1386.577
953.25 | 400 | 121.9526 | 285.35 | 278.0474 | 220.3823 | 0.01172561 | 18.1947 | 8.16258e-10 | 0.09177749 | 238.6805 | 39.36685 | 1549.749
953.3 | 379 | 121.6803 | 285.3 | 257.3197 | 198.0654 | 0.008437636 | 15.00266 | 4.883956e-10 | 0.1183369 | 213.1948 | 44.12488 | 1947.005
953.35 | 273 | 121.408 | 285.25 | 151.592 | 177.106 | 0.006040861 | 12.30791 | 2.907427e-10 | 0.1518088 | 189.5717 | -37.97973 | 1442.46
953.4 | 350 | 121.1357 | 285.2 | 228.8643 | 157.5617 | 0.004302984 | 10.04601 | 1.722022e-10 | 0.1937611 | 167.8058 | 61.05854 | 3728.145
953.45 | 251 | 120.8634 | 285.15 | 130.1366 | 139.4636 | 0.003049533 | 8.158219 | 1.014756e-10 | 0.2460533 | 147.8709 | -17.73433 | 314.5066
953.5 | 309 | 120.5911 | 285.1 | 188.4089 | 122.8186 | 0.002150255 | 6.591588 | 5.949454e-11 | 0.310874 | 129.7232 | 58.68572 | 3444.014
953.55 | 237 | 120.3188 | 285.05 | 116.6812 | 107.6118 | 0.001508479 | 5.298801 | 3.470448e-11 | 0.3907803 | 113.3029 | 3.378295 | 11.41288
953.6 | 223 | 120.0465 | 285 | 102.9535 | 93.80991 | 0.001052886 | 4.237971 | 2.014127e-11 | 0.4887352 | 98.53767 | 4.415829 | 19.49954
953.65 | 239 | 119.7742 | 284.95 | 119.2258 | 81.36363 | 0.0007311668 | 3.372339 | 1.163003e-11 | 0.6081454 | 85.34485 | 33.88095 | 1147.919
953.7 | 217 | 119.5019 | 284.9 | 97.4981 | 70.21094 | 0.0005051779 | 2.669914 | 6.681405e-12 | 0.7528944 | 73.63425 | 23.86385 | 569.4833
953.75 | 183 | 119.2296 | 284.85 | 63.7704 | 60.27984 | 0.0003472682 | 2.103082 | 3.818982e-12 | 0.9273711 | 63.31064 | 0.4597658 | 0.2113846
953.8 | 191 | 118.9573 | 284.8 | 72.0427 | 51.4911 | 0.0002375082 | 1.648192 | 2.171802e-12 | 1.136491 | 54.27602 | 17.76668 | 315.655
953.85 | 177 | 118.685 | 284.75 | 58.315 | 43.76079 | 0.0001616162 | 1.285146 | 1.228812e-12 | 1.385706 | 46.4318 | 11.8832 | 141.2105
953.9 | 161 | 118.4127 | 284.7 | 42.5873 | 37.00248 | 0.0001094168 | 0.9969877 | 6.917416e-13 | 1.681005 | 39.68059 | 2.906716 | 8.448995
953.95 | 155 | 118.1404 | 284.65 | 36.8596 | 31.12931 | 7.370147e-05 | 0.7695202 | 3.874315e-13 | 2.028896 | 33.9278 | 2.931802 | 8.595465
954 | 142 | 117.8681 | 284.6 | 24.1319 | 26.05559 | 4.93925e-05 | 0.5909396 | 2.158932e-13 | 2.436372 | 29.08295 | -4.951049 | 24.51289
954.05 | 155 | 117.5958 | 284.55 | 37.4042 | 21.69828 | 3.293356e-05 | 0.4515012 | 1.196949e-13 | 2.910851 | 25.06066 | 12.34354 | 152.363
954.1 | 139 | 117.3235 | 284.5 | 21.6765 | 17.97804 | 2.184788e-05 | 0.3432161 | 6.602452e-14 | 3.460106 | 21.78138 | -0.1048789 | 0.01099958
954.15 | 140 | 117.0512 | 284.45 | 22.9488 | 14.82014 | 1.442024e-05 | 0.2595788 | 3.623495e-14 | 4.09215 | 19.17188 | 3.776923 | 14.26515
954.2 | 139 | 116.7789 | 284.4 | 22.22111 | 12.155 | 9.469538e-06 | 0.1953276 | 1.978532e-14 | 4.815113 | 17.16545 | 5.055652 | 25.55962
954.25 | 135 | 116.5066 | 284.35 | 18.49341 | 9.918607 | 6.186967e-06 | 0.1462348 | 1.074858e-14 | 5.637082 | 15.70193 | 2.791476 | 7.792339
954.3 | 138 | 116.2343 | 284.3 | 21.76571 | 8.052656 | 4.021793e-06 | 0.1089258 | 5.809677e-15 | 6.565911 | 14.7275 | 7.03821 | 49.5364
954.35 | 142 | 115.962 | 284.25 | 26.03801 | 6.504597 | 2.601084e-06 | 0.0807242 | 3.12425e-15 | 7.609016 | 14.19434 | 11.84367 | 140.2724
954.4 | 145 | 115.6897 | 284.2 | 29.31031 | 5.227506 | 1.673717e-06 | 0.0595209 | 1.6716e-15 | 8.773135 | 14.06016 | 15.25014 | 232.5669
954.45 | 135 | 115.4174 | 284.15 | 19.58261 | 4.179857 | 1.071525e-06 | 0.04366445 | 8.898398e-16 | 10.06408 | 14.2876 | 5.295007 | 28.0371
954.5 | 132 | 115.1451 | 284.1 | 16.85491 | 3.325227 | 6.825201e-07 | 0.0318698 | 4.712855e-16 | 11.48645 | 14.84355 | 2.011357 | 4.045557
954.55 | 113 | 114.8728 | 284.05 | -1.872792 | 2.631927 | 4.325352e-07 | 0.02314321 | 2.483414e-16 | 13.0434 | 15.69847 | -17.57126 | 308.7492
954.6 | 127 | 114.6005 | 284 | 12.39951 | 2.072618 | 2.727221e-07 | 0.01672094 | 1.301988e-16 | 14.7363 | 16.82564 | -4.426131 | 19.59063
954.65 | 123 | 114.3282 | 283.95 | 8.671809 | 1.623894 | 1.71085e-07 | 0.01201961 | 6.791378e-17 | 16.56452 | 18.20044 | -9.528628 | 90.79475
954.7 | 145 | 114.0559 | 283.9 | 30.94411 | 1.265869 | 1.067816e-07 | 0.008596334 | 3.524532e-17 | 18.52517 | 19.79964 | 11.14447 | 124.1992
954.75 | 136 | 113.7836 | 283.85 | 22.21641 | 0.9817765 | 6.630923e-08 | 0.006116864 | 1.81986e-17 | 20.61287 | 21.60076 | 0.6156475 | 0.3790218
954.8 | 150 | 113.5113 | 283.8 | 36.48871 | 0.7575816 | 4.096794e-08 | 0.004330492 | 9.349044e-18 | 22.81957 | 23.58148 | 12.90723 | 166.5966
954.85 | 159 | 113.239 | 283.75 | 45.76101 | 0.5816196 | 2.518298e-08 | 0.003050271 | 4.778475e-18 | 25.13444 | 25.71911 | 20.0419 | 401.6777
954.9 | 122 | 112.9667 | 283.7 | 9.033311 | 0.4442644 | 1.54015e-08 | 0.00213763 | 2.429989e-18 | 27.5438 | 27.99021 | -18.9569 | 359.3639
954.95 | 144 | 112.6944 | 283.65 | 31.30561 | 0.3376267 | 9.371557e-09 | 0.001490457 | 1.229453e-18 | 30.03111 | 30.37023 | 0.9353813 | 0.8749382
955 | 120 | 112.4221 | 283.6 | 7.577912 | 0.2552848 | 5.673529e-09 | 0.001033949 | 6.188888e-19 | 32.57705 | 32.83337 | -25.25546 | 637.8381
955.05 | 144 | 112.1498 | 283.55 | 31.85021 | 0.1920463 | 3.417336e-09 | 0.0007136276 | 3.099603e-19 | 35.15968 | 35.35244 | -3.502228 | 12.2656
955.1 | 143 | 111.8775 | 283.5 | 31.12251 | 0.1437407 | 2.047929e-09 | 0.0004900462 | 1.544516e-19 | 37.75469 | 37.89892 | -6.776409 | 45.91972
955.15 | 163 | 111.6052 | 283.45 | 51.39481 | 0.10704 | 1.221054e-09 | 0.0003348076 | 7.657226e-20 | 40.33571 | 40.44309 | 10.95172 | 119.9403
955.2 | 155 | 111.3329 | 283.4 | 43.66711 | 0.07930594 | 7.243488e-10 | 0.0002275864 | 3.776969e-20 | 42.87473 | 42.95427 | 0.7128479 | 0.5081521
955.25 | 164 | 111.0606 | 283.35 | 52.93941 | 0.05845989 | 4.275171e-10 | 0.0001539183 | 1.853566e-20 | 45.34255 | 45.40116 | 7.538252 | 56.82525
955.3 | 146 | 110.7883 | 283.3 | 35.21171 | 0.0428749 | 2.510452e-10 | 0.0001035683 | 9.050358e-21 | 47.70932 | 47.7523 | -12.54059 | 157.2663
955.35 | 164 | 110.516 | 283.25 | 53.48401 | 0.03128535 | 1.466707e-10 | 6.933563e-05 | 4.396592e-21 | 49.94516 | 49.97652 | 3.507499 | 12.30255
955.4 | 172 | 110.2437 | 283.2 | 61.75632 | 0.02271286 | 8.525651e-11 | 4.618265e-05 | 2.125003e-21 | 52.02073 | 52.04349 | 9.712829 | 94.33905
955.45 | 170 | 109.9714 | 283.15 | 60.02862 | 0.01640573 | 4.930655e-11 | 3.060512e-05 | 1.02187e-21 | 53.90788 | 53.92432 | 6.104299 | 37.26247
955.5 | 165 | 109.6991 | 283.1 | 55.30092 | 0.01178995 | 2.837099e-11 | 2.017912e-05 | 4.889051e-22 | 55.5803 | 55.59211 | -0.2911983 | 0.08479647
955.55 | 161 | 109.4268 | 283.05 | 51.57322 | 0.008429877 | 1.624191e-11 | 1.323741e-05 | 2.327268e-22 | 57.01412 | 57.02256 | -5.449346 | 29.69537
955.6 | 147 | 109.1545 | 283 | 37.84552 | 0.005996852 | 9.251086e-12 | 8.639663e-06 | 1.102201e-22 | 58.18845 | 58.19445 | -20.34893 | 414.0791
955.65 | 162 | 108.8822 | 282.95 | 53.11782 | 0.004244419 | 5.242532e-12 | 5.610265e-06 | 5.193598e-23 | 59.08591 | 59.09016 | -5.972342 | 35.66887
955.7 | 186 | 108.6099 | 282.9 | 77.39012 | 0.002988864 | 2.955849e-12 | 3.624622e-06 | 2.43483e-23 | 59.69307 | 59.69606 | 17.69405 | 313.0795
955.75 | 161 | 108.3376 | 282.85 | 52.66242 | 0.002094048 | 1.658121e-12 | 2.329888e-06 | 1.135695e-23 | 60.00076 | 60.00286 | -7.34044 | 53.88205
955.8 | 162 | 108.0653 | 282.8 | 53.93472 | 0.001459688 | 9.254292e-13 | 1.490047e-06 | 5.27045e-24 | 60.00431 | 60.00577 | -6.071051 | 36.85765
955.85 | 147 | 107.793 | 282.75 | 39.20702 | 0.00101234 | 5.138814e-13 | 9.481082e-07 | 2.433473e-24 | 59.70366 | 59.70467 | -20.49765 | 420.1537
955.9 | 176 | 107.5207 | 282.7 | 68.47932 | 0.0006985308 | 2.839066e-13 | 6.002175e-07 | 1.117887e-24 | 59.10337 | 59.10407 | 9.375247 | 87.89525
955.95 | 170 | 107.2484 | 282.65 | 62.75162 | 0.000479554 | 1.560561e-13 | 3.780526e-07 | 5.109313e-25 | 58.21253 | 58.21301 | 4.538614 | 20.59902
956 | 177 | 106.9761 | 282.6 | 70.02392 | 0.0003275536 | 8.534519e-14 | 2.369128e-07 | 2.323378e-25 | 57.04446 | 57.04478 | 12.97914 | 168.458
956.05 | 179 | 106.7038 | 282.55 | 72.29622 | 0.0002225973 | 4.643763e-14 | 1.477127e-07 | 1.051163e-25 | 55.61645 | 55.61668 | 16.67955 | 278.2072
956.1 | 156 | 106.4315 | 282.5 | 49.56852 | 0.0001505048 | 2.513934e-14 | 9.163046e-08 | 4.731653e-26 | 53.94932 | 53.94947 | -4.380947 | 19.19269
956.15 | 159 | 106.1592 | 282.45 | 52.84082 | 0.000101245 | 1.354037e-14 | 5.655289e-08 | 2.119086e-26 | 52.06687 | 52.06697 | 0.7738518 | 0.5988466
956.2 | 170 | 105.8869 | 282.4 | 64.11312 | 6.776256e-05 | 7.256049e-15 | 3.472662e-08 | 9.442288e-27 | 49.99537 | 49.99544 | 14.11768 | 199.309
956.25 | 172 | 105.6146 | 282.35 | 66.38542 | 4.512308e-05 | 3.868678e-15 | 2.121598e-08 | 4.185995e-27 | 47.76293 | 47.76298 | 18.62245 | 346.7955
956.3 | 158 | 105.3423 | 282.3 | 52.65772 | 2.989514e-05 | 2.052191e-15 | 1.289604e-08 | 1.846346e-27 | 45.39886 | 45.39889 | 7.25883 | 52.69062
956.35 | 135 | 105.07 | 282.25 | 29.93002 | 1.970585e-05 | 1.083093e-15 | 7.799068e-09 | 8.10252e-28 | 42.93306 | 42.93308 | -13.00305 | 169.0794
956.4 | 131 | 104.7977 | 282.2 | 26.20232 | 1.292357e-05 | 5.687307e-16 | 4.692689e-09 | 3.537692e-28 | 40.39536 | 40.39537 | -14.19305 | 201.4427
956.45 | 121 | 104.5254 | 282.15 | 16.47462 | 8.432628e-06 | 2.971258e-16 | 2.809271e-09 | 1.536784e-28 | 37.81499 | 37.815 | -21.34037 | 455.4116
956.5 | 151 | 104.2531 | 282.1 | 46.74692 | 5.474394e-06 | 1.544425e-16 | 1.673241e-09 | 6.641993e-29 | 35.22 | 35.22 | 11.52692 | 132.8699
956.55 | 128 | 103.9808 | 282.05 | 24.01922 | 3.535917e-06 | 7.987049e-17 | 9.91553e-10 | 2.856123e-29 | 32.6368 | 32.6368 | -8.617574 | 74.26258
956.6 | 114 | 103.7085 | 282 | 10.29153 | 2.272275e-06 | 4.10959e-17 | 5.846101e-10 | 1.221935e-29 | 30.08975 | 30.08975 | -19.79822 | 391.9696
956.65 | 167 | 103.4362 | 281.95 | 63.56383 | 1.452822e-06 | 2.103796e-17 | 3.429332e-10 | 5.201305e-30 | 27.60084 | 27.60084 | 35.96298 | 1293.336
956.7 | 113 | 103.1639 | 281.9 | 9.836126 | 9.241807e-07 | 1.071523e-17 | 2.001454e-10 | 2.20277e-30 | 25.18947 | 25.18947 | -15.35334 | 235.7252
956.75 | 102 | 102.8916 | 281.85 | -0.8915734 | 5.84917e-07 | 5.429904e-18 | 1.162183e-10 | 9.281518e-31 | 22.87223 | 22.87223 | -23.76381 | 564.7185
956.8 | 107 | 102.6193 | 281.8 | 4.380727 | 3.683192e-07 | 2.737636e-18 | 6.714231e-11 | 3.891004e-31 | 20.66288 | 20.66288 | -16.28215 | 265.1086
956.85 | 108 | 102.347 | 281.75 | 5.653027 | 2.30753e-07 | 1.373258e-18 | 3.85932e-11 | 1.62292e-31 | 18.57232 | 18.57232 | -12.91929 | 166.908
956.9 | 126 | 102.0747 | 281.7 | 23.92533 | 1.438345e-07 | 6.85364e-19 | 2.207081e-11 | 6.73481e-32 | 16.60864 | 16.60864 | 7.316688 | 53.53392
956.95 | 135 | 101.8024 | 281.65 | 33.19763 | 8.920141e-08 | 3.403168e-19 | 1.255794e-11 | 2.780651e-32 | 14.77729 | 14.77729 | 18.42033 | 339.3087
957 | 116 | 101.5301 | 281.6 | 14.46993 | 5.503934e-08 | 1.681273e-19 | 7.10905e-12 | 1.142248e-32 | 13.08123 | 13.08123 | 1.388699 | 1.928484
957.05 | 109 | 101.2578 | 281.55 | 7.742229 | 3.378839e-08 | 8.263917e-20 | 4.004031e-12 | 4.668391e-33 | 11.52113 | 11.52113 | -3.778901 | 14.2801
957.1 | 114 | 100.9855 | 281.5 | 13.01453 | 2.063738e-08 | 4.04135e-20 | 2.243759e-12 | 1.898309e-33 | 10.09565 | 10.09565 | 2.918876 | 8.519837
957.15 | 118 | 100.7132 | 281.45 | 17.28683 | 1.254107e-08 | 1.966346e-20 | 1.250972e-12 | 7.679966e-34 | 8.801701 | 8.801701 | 8.485129 | 71.99741
957.2 | 110 | 100.4409 | 281.4 | 9.55913 | 7.582412e-09 | 9.518885e-21 | 6.939244e-13 | 3.091324e-34 | 7.634694 | 7.634694 | 1.924437 | 3.703456
957.25 | 115 | 100.1686 | 281.35 | 14.83143 | 4.561136e-09 | 4.584639e-21 | 3.829741e-13 | 1.238006e-34 | 6.588848 | 6.588848 | 8.242583 | 67.94018
957.3 | 112 | 99.89627 | 281.3 | 12.10373 | 2.729804e-09 | 2.196934e-21 | 2.102904e-13 | 4.932802e-35 | 5.657443 | 5.657443 | 6.446289 | 41.55464
957.35 | 113 | 99.62397 | 281.25 | 13.37603 | 1.625484e-09 | 1.047422e-21 | 1.148847e-13 | 1.955498e-35 | 4.833076 | 4.833076 | 8.542955 | 72.98208
957.4 | 103 | 99.35167 | 281.2 | 3.648332 | 9.630014e-10 | 4.968431e-22 | 6.244506e-14 | 7.712835e-36 | 4.107901 | 4.107901 | -0.4595693 | 0.211204
957.45 | 113 | 99.07937 | 281.15 | 13.92063 | 5.676281e-10 | 2.344821e-22 | 3.376966e-14 | 3.026659e-36 | 3.473835 | 3.473835 | 10.4468 | 109.1356
957.5 | 110 | 98.80707 | 281.1 | 11.19293 | 3.328846e-10 | 1.101014e-22 | 1.816971e-14 | 1.181696e-36 | 2.922747 | 2.922747 | 8.270186 | 68.39598
957.55 | 104 | 98.53477 | 281.05 | 5.465233 | 1.9423e-10 | 5.143621e-23 | 9.726628e-15 | 4.590299e-37 | 2.446617 | 2.446617 | 3.018616 | 9.112042
957.6 | 125 | 98.26247 | 281 | 26.73753 | 1.12754e-10 | 2.39077e-23 | 5.180473e-15 | 1.774062e-37 | 2.037669 | 2.037669 | 24.69986 | 610.0833
957.65 | 108 | 97.99017 | 280.95 | 10.00983 | 6.512385e-11 | 1.105604e-23 | 2.74517e-15 | 6.821654e-38 | 1.688473 | 1.688473 | 8.321361 | 69.24504
957.7 | 114 | 97.71787 | 280.9 | 16.28213 | 3.742322e-11 | 5.08691e-24 | 1.447312e-15 | 2.609776e-38 | 1.392027 | 1.392027 | 14.89011 | 221.7153
957.75 | 107 | 97.44557 | 280.85 | 9.554435 | 2.139613e-11 | 2.328635e-24 | 7.591849e-16 | 9.933671e-39 | 1.14181 | 1.14181 | 8.412625 | 70.77226
957.8 | 133 | 97.17326 | 280.8 | 35.82674 | 1.217088e-11 | 1.060576e-24 | 3.962105e-16 | 3.761916e-39 | 0.9318216 | 0.9318216 | 34.89491 | 1217.655
957.85 | 117 | 96.90096 | 280.75 | 20.09904 | 6.888134e-12 | 4.8059e-25 | 2.057298e-16 | 1.417429e-39 | 0.756597 | 0.756597 | 19.34244 | 374.1299
957.9 | 82 | 96.62866 | 280.7 | -14.62866 | 3.878592e-12 | 2.166709e-25 | 1.062824e-16 | 5.313567e-40 | 0.6112084 | 0.6112084 | -15.23987 | 232.2537
957.95 | 107 | 96.35636 | 280.65 | 10.64364 | 2.172898e-12 | 9.71895e-26 | 5.462837e-17 | 1.981819e-40 | 0.4912548 | 0.4912548 | 10.15238 | 103.0709
958 | 116 | 96.08406 | 280.6 | 19.91594 | 1.211149e-12 | 4.337414e-26 | 2.793624e-17 | 7.354185e-41 | 0.3928413 | 0.3928413 | 19.5231 | 381.1513
958.05 | 115 | 95.81176 | 280.55 | 19.18824 | 6.716585e-13 | 1.925907e-26 | 1.421381e-17 | 2.715176e-41 | 0.3125506 | 0.3125506 | 18.87569 | 356.2916
958.1 | 116 | 95.53946 | 280.5 | 20.46054 | 3.705888e-13 | 8.508098e-27 | 7.195251e-18 | 9.973654e-42 | 0.2474095 | 0.2474095 | 20.21313 | 408.5706
958.15 | 111 | 95.26716 | 280.45 | 15.73284 | 2.034365e-13 | 3.739578e-27 | 3.623883e-18 | 3.645049e-42 | 0.1948522 | 0.1948522 | 15.53799 | 241.429
958.2 | 130 | 94.99486 | 280.4 | 35.00514 | 1.111113e-13 | 1.63533e-27 | 1.815914e-18 | 1.325395e-42 | 0.1526817 | 0.1526817 | 34.85246 | 1214.694
958.25 | 116 | 94.72256 | 280.35 | 21.27744 | 6.037827e-14 | 7.115102e-28 | 9.053347e-19 | 4.794907e-43 | 0.1190314 | 0.1190314 | 21.15841 | 447.6782
958.3 | 99 | 94.45026 | 280.3 | 4.54974 | 3.264343e-14 | 3.079993e-28 | 4.490719e-19 | 1.725869e-43 | 0.09232701 | 0.09232701 | 4.457413 | 19.86853
958.35 | 122 | 94.17796 | 280.25 | 27.82204 | 1.755916e-14 | 1.326512e-28 | 2.216233e-19 | 6.180566e-44 | 0.07125067 | 0.07125067 | 27.75079 | 770.1063
958.4 | 111 | 93.90566 | 280.2 | 17.09434 | 9.397333e-15 | 5.684147e-29 | 1.088198e-19 | 2.202123e-44 | 0.05470688 | 0.05470688 | 17.03963 | 290.3491
958.45 | 99 | 93.63336 | 280.15 | 5.366641 | 5.003781e-15 | 2.423329e-29 | 5.3161e-20 | 7.806344e-45 | 0.04179149 | 0.04179149 | 5.324849 | 28.35402
958.5 | 118 | 93.36106 | 280.1 | 24.63894 | 2.650847e-15 | 1.027903e-29 | 2.583873e-20 | 2.753256e-45 | 0.03176337 | 0.03176337 | 24.60718 | 605.5132
958.55 | 148 | 93.08876 | 280.05 | 54.91124 | 1.397218e-15 | 4.337954e-30 | 1.249517e-20 | 9.661363e-46 | 0.02401917 | 0.02401917 | 54.88722 | 3012.607
958.6 | 124 | 92.81646 | 280 | 31.18354 | 7.327168e-16 | 1.821422e-30 | 6.011818e-21 | 3.373052e-46 | 0.01807101 | 0.01807101 | 31.16547 | 971.2866
958.65 | 111 | 92.54416 | 279.95 | 18.45584 | 3.822972e-16 | 7.609024e-31 | 2.877812e-21 | 1.171657e-46 | 0.01352694 | 0.01352694 | 18.44232 | 340.119
958.7 | 116 | 92.27186 | 279.9 | 23.72814 | 1.984536e-16 | 3.16257e-31 | 1.370604e-21 | 4.049215e-47 | 0.01007418 | 0.01007418 | 23.71807 | 562.5468
958.75 | 151 | 91.99956 | 279.85 | 59.00044 | 1.024966e-16 | 1.307809e-31 | 6.494625e-22 | 1.392304e-47 | 0.007464702 | 0.007464702 | 58.99298 | 3480.172
958.8 | 138 | 91.72726 | 279.8 | 46.27274 | 5.266876e-17 | 5.380729e-32 | 3.061887e-22 | 4.763102e-48 | 0.005503109 | 0.005503109 | 46.26724 | 2140.658
958.85 | 123 | 91.45496 | 279.75 | 31.54504 | 2.692709e-17 | 2.202576e-32 | 1.436207e-22 | 1.621208e-48 | 0.004036423 | 0.004036423 | 31.54101 | 994.8352
958.9 | 130 | 91.18266 | 279.7 | 38.81734 | 1.369678e-17 | 8.970433e-33 | 6.702515e-23 | 5.490101e-49 | 0.002945629 | 0.002945629 | 38.8144 | 1506.558
958.95 | 132 | 90.91035 | 279.65 | 41.08965 | 6.931712e-18 | 3.634869e-33 | 3.112085e-23 | 1.849757e-49 | 0.002138712 | 0.002138712 | 41.08751 | 1688.183
959 | 128 | 90.63805 | 279.6 | 37.36195 | 3.49024e-18 | 1.465403e-33 | 1.437665e-23 | 6.200719e-50 | 0.001544967 | 0.001544967 | 37.3604 | 1395.8
959.05 | 140 | 90.36575 | 279.55 | 49.63425 | 1.748489e-18 | 5.877844e-34 | 6.607803e-24 | 2.068056e-50 | 0.001110399 | 0.001110399 | 49.63314 | 2463.448
959.1 | 136 | 90.09345 | 279.5 | 45.90655 | 8.71492e-19 | 2.345697e-34 | 3.021685e-24 | 6.862387e-51 | 0.0007940206 | 0.0007940206 | 45.90575 | 2107.338
959.15 | 117 | 89.82115 | 279.45 | 27.17885 | 4.321721e-19 | 9.313624e-35 | 1.374783e-24 | 2.265588e-51 | 0.0005649074 | 0.0005649074 | 27.17828 | 738.659
959.2 | 140 | 89.54885 | 279.4 | 50.45115 | 2.132273e-19 | 3.679241e-35 | 6.223172e-25 | 7.441828e-52 | 0.0003998671 | 0.0003998671 | 50.45075 | 2545.278
959.25 | 136 | 89.27655 | 279.35 | 46.72345 | 1.046699e-19 | 1.446074e-35 | 2.802737e-25 | 2.432042e-52 | 0.0002816092 | 0.0002816092 | 46.72317 | 2183.054
959.3 | 135 | 89.00425 | 279.3 | 45.99575 | 5.112033e-20 | 5.654782e-36 | 1.255873e-25 | 7.907794e-53 | 0.0001973199 | 0.0001973199 | 45.99555 | 2115.591
959.35 | 145 | 88.73195 | 279.25 | 56.26805 | 2.484038e-20 | 2.200057e-36 | 5.598891e-26 | 2.558188e-53 | 0.0001375586 | 0.0001375586 | 56.26791 | 3166.078
959.4 | 139 | 88.45965 | 279.2 | 50.54035 | 1.200925e-20 | 8.51618e-37 | 2.483425e-26 | 8.233841e-54 | 9.541077e-05 | 9.541077e-05 | 50.54025 | 2554.317
959.45 | 156 | 88.18735 | 279.15 | 67.81265 | 5.776517e-21 | 3.279809e-37 | 1.095956e-26 | 2.636728e-54 | 6.584153e-05 | 6.584153e-05 | 67.81258 | 4598.546
959.5 | 161 | 87.91505 | 279.1 | 73.08495 | 2.764453e-21 | 1.256739e-37 | 4.812024e-27 | 8.400805e-55 | 4.520592e-05 | 4.520592e-05 | 73.0849 | 5341.403
959.55 | 176 | 87.64275 | 279.05 | 88.35725 | 1.316271e-21 | 4.791092e-38 | 2.10211e-27 | 2.662989e-55 | 3.088044e-05 | 3.088044e-05 | 88.35722 | 7806.998
959.6 | 156 | 87.37045 | 279 | 68.62955 | 6.235539e-22 | 1.817259e-38 | 9.136414e-28 | 8.398673e-56 | 2.098768e-05 | 2.098768e-05 | 68.62953 | 4710.012
959.65 | 141 | 87.09815 | 278.95 | 53.90185 | 2.938973e-22 | 6.85791e-39 | 3.950836e-28 | 2.635389e-56 | 1.419183e-05 | 1.419183e-05 | 53.90184 | 2905.408
959.7 | 163 | 86.82585 | 278.9 | 76.17415 | 1.378193e-22 | 2.574896e-39 | 1.699789e-28 | 8.227573e-57 | 9.547839e-06 | 9.547839e-06 | 76.17414 | 5802.5
959.75 | 161 | 86.55355 | 278.85 | 74.44645 | 6.430096e-23 | 9.618789e-40 | 7.276023e-29 | 2.555592e-57 | 6.390938e-06 | 6.390938e-06 | 74.44645 | 5542.273
959.8 | 163 | 86.28125 | 278.8 | 76.71875 | 2.984816e-23 | 3.574983e-40 | 3.098745e-29 | 7.897765e-58 | 4.25615e-06 | 4.25615e-06 | 76.71875 | 5885.766
959.85 | 156 | 86.00895 | 278.75 | 69.99105 | 1.378512e-23 | 1.321966e-40 | 1.313017e-29 | 2.428341e-58 | 2.820085e-06 | 2.820085e-06 | 69.99105 | 4898.747
959.9 | 188 | 85.73665 | 278.7 | 102.2634 | 6.334268e-24 | 4.86362e-41 | 5.535384e-30 | 7.428617e-59 | 1.859089e-06 | 1.859089e-06 | 102.2634 | 10457.79
959.95 | 174 | 85.46435 | 278.65 | 88.53565 | 2.895843e-24 | 1.780294e-41 | 2.321764e-30 | 2.260992e-59 | 1.219357e-06 | 1.219357e-06 | 88.53565 | 7838.562
960 | 172 | 85.19205 | 278.6 | 86.80795 | 1.317184e-24 | 6.483605e-42 | 9.689048e-31 | 6.846728e-60 | 7.957098e-07 | 7.957098e-07 | 86.80795 | 7535.621
960.05 | 176 | 84.91975 | 278.55 | 91.08025 | 5.960886e-25 | 2.349277e-42 | 4.02288e-31 | 2.062813e-60 | 5.166201e-07 | 5.166201e-07 | 91.08025 | 8295.613
960.1 | 180 | 84.64745 | 278.5 | 95.35255 | 2.68391e-25 | 8.469248e-43 | 1.661827e-31 | 6.183431e-61 | 3.337188e-07 | 3.337188e-07 | 95.35255 | 9092.11
960.15 | 193 | 84.37514 | 278.45 | 108.6249 | 1.202314e-25 | 3.037724e-43 | 6.830105e-32 | 1.844132e-61 | 2.14478e-07 | 2.14478e-07 | 108.6249 | 11799.36
960.2 | 160 | 84.10284 | 278.4 | 75.89716 | 5.358717e-26 | 1.084038e-43 | 2.792941e-32 | 5.472015e-62 | 1.371443e-07 | 1.371443e-07 | 75.89716 | 5760.378
960.25 | 175 | 83.83054 | 278.35 | 91.16946 | 2.376274e-26 | 3.848873e-44 | 1.13629e-32 | 1.615457e-62 | 8.725006e-08 | 8.725006e-08 | 91.16946 | 8311.87
960.3 | 183 | 83.55824 | 278.3 | 99.44176 | 1.048395e-26 | 1.359613e-44 | 4.599484e-33 | 4.745002e-63 | 5.522636e-08 | 5.522636e-08 | 99.44176 | 9888.663
960.35 | 174 | 83.28594 | 278.25 | 90.71406 | 4.601996e-27 | 4.778485e-45 | 1.852346e-33 | 1.386661e-63 | 3.477923e-08 | 3.477923e-08 | 90.71406 | 8229.04
960.4 | 169 | 83.01364 | 278.2 | 85.98636 | 2.009835e-27 | 1.670928e-45 | 7.422117e-34 | 4.03178e-64 | 2.179146e-08 | 2.179146e-08 | 85.98636 | 7393.654
960.45 | 176 | 82.74134 | 278.15 | 93.25866 | 8.733079e-28 | 5.813239e-46 | 2.958874e-34 | 1.166316e-64 | 1.358456e-08 | 1.358456e-08 | 93.25866 | 8697.177
960.5 | 179 | 82.46904 | 278.1 | 96.53096 | 3.775437e-28 | 2.012201e-46 | 1.173594e-34 | 3.356824e-65 | 8.425536e-09 | 8.425536e-09 | 96.53096 | 9318.226
960.55 | 214 | 82.19674 | 278.05 | 131.8033 | 1.623902e-28 | 6.929748e-47 | 4.631291e-35 | 9.612443e-66 | 5.19927e-09 | 5.19927e-09 | 131.8033 | 17372.1
960.6 | 169 | 81.92444 | 278 | 87.07556 | 6.949368e-29 | 2.374414e-47 | 1.818357e-35 | 2.73862e-66 | 3.192127e-09 | 3.192127e-09 | 87.07556 | 7582.153
960.65 | 167 | 81.65214 | 277.95 | 85.34786 | 2.958855e-29 | 8.094464e-48 | 7.103119e-36 | 7.762874e-67 | 1.949892e-09 | 1.949892e-09 | 85.34786 | 7284.257
960.7 | 153 | 81.37984 | 277.9 | 71.62016 | 1.253415e-29 | 2.745445e-48 | 2.760653e-36 | 2.189305e-67 | 1.185043e-09 | 1.185043e-09 | 71.62016 | 5129.447
960.75 | 174 | 81.10754 | 277.85 | 92.89246 | 5.282735e-30 | 9.264673e-49 | 1.067499e-36 | 6.14303e-68 | 7.165561e-10 | 7.165561e-10 | 92.89246 | 8629.009
960.8 | 144 | 80.83524 | 277.8 | 63.16476 | 2.215214e-30 | 3.110572e-49 | 4.106916e-37 | 1.714952e-68 | 4.310813e-10 | 4.310813e-10 | 63.16476 | 3989.787
960.85 | 148 | 80.56294 | 277.75 | 67.43706 | 9.241985e-31 | 1.039067e-49 | 1.572017e-37 | 4.763368e-69 | 2.580246e-10 | 2.580246e-10 | 67.43706 | 4547.757
960.9 | 168 | 80.29064 | 277.7 | 87.70936 | 3.836257e-31 | 3.45334e-50 | 5.986751e-38 | 1.316343e-69 | 1.536582e-10 | 1.536582e-10 | 87.70936 | 7692.932
960.95 | 171 | 80.01834 | 277.65 | 90.98166 | 1.584321e-31 | 1.1419e-50 | 2.268392e-38 | 3.619236e-70 | 9.104232e-11 | 9.104232e-11 | 90.98166 | 8277.663
961 | 157 | 79.74604 | 277.6 | 77.25396 | 6.509854e-32 | 3.756727e-51 | 8.551413e-39 | 9.900509e-71 | 5.366902e-11 | 5.366902e-11 | 77.25396 | 5968.175
961.05 | 148 | 79.47374 | 277.55 | 68.52626 | 2.66129e-32 | 1.229657e-51 | 3.207381e-39 | 2.69458e-71 | 3.147726e-11 | 3.147726e-11 | 68.52626 | 4695.849
961.1 | 173 | 79.20144 | 277.5 | 93.79856 | 1.082445e-32 | 4.004527e-52 | 1.196895e-39 | 7.296546e-72 | 1.836804e-11 | 1.836804e-11 | 93.79856 | 8798.17
961.15 | 154 | 78.92914 | 277.45 | 75.07086 | 4.380389e-33 | 1.297512e-52 | 4.443797e-40 | 1.965787e-72 | 1.066404e-11 | 1.066404e-11 | 75.07086 | 5635.635
961.2 | 144 | 78.65684 | 277.4 | 65.34316 | 1.763649e-33 | 4.182772e-53 | 1.641517e-40 | 5.269246e-73 | 6.159898e-12 | 6.159898e-12 | 65.34316 | 4269.729
961.25 | 173 | 78.38454 | 277.35 | 94.61546 | 7.064875e-34 | 1.34156e-53 | 6.032943e-41 | 1.405249e-73 | 3.54012e-12 | 3.54012e-12 | 94.61546 | 8952.086
961.3 | 146 | 78.11224 | 277.3 | 67.88776 | 2.815721e-34 | 4.281032e-54 | 2.206002e-41 | 3.728644e-74 | 2.024209e-12 | 2.024209e-12 | 67.88776 | 4608.749
961.35 | 161 | 77.83993 | 277.25 | 83.16007 | 1.116523e-34 | 1.359189e-54 | 8.025564e-42 | 9.843315e-75 | 1.151557e-12 | 1.151557e-12 | 83.16007 | 6915.596
961.4 | 144 | 77.56763 | 277.2 | 66.43237 | 4.404924e-35 | 4.293428e-55 | 2.904945e-42 | 2.585382e-75 | 6.517914e-13 | 6.517914e-13 | 66.43237 | 4413.259
961.45 | 150 | 77.29533 | 277.15 | 72.70467 | 1.729028e-35 | 1.34934e-55 | 1.046148e-42 | 6.756174e-76 | 3.670494e-13 | 3.670494e-13 | 72.70467 | 5285.968
961.5 | 148 | 77.02303 | 277.1 | 70.97697 | 6.752407e-36 | 4.21921e-56 | 3.74836e-43 | 1.756588e-76 | 2.056521e-13 | 2.056521e-13 | 70.97697 | 5037.73
961.55 | 134 | 76.75073 | 277.05 | 57.24927 | 2.623662e-36 | 1.312605e-56 | 1.336233e-43 | 4.54393e-77 | 1.146396e-13 | 1.146396e-13 | 57.24927 | 3277.479
961.6 | 151 | 76.47843 | 277 | 74.52157 | 1.014262e-36 | 4.062838e-57 | 4.73932e-44 | 1.169462e-77 | 6.358126e-14 | 6.358126e-14 | 74.52157 | 5553.464
961.65 | 139 | 76.20613 | 276.95 | 62.79387 | 3.901082e-37 | 1.251174e-57 | 1.672409e-44 | 2.994565e-78 | 3.508458e-14 | 3.508458e-14 | 62.79387 | 3943.07
961.7 | 134 | 75.93383 | 276.9 | 58.06617 | 1.492839e-37 | 3.833532e-58 | 5.871675e-45 | 7.629113e-79 | 1.926178e-14 | 1.926178e-14 | 58.06617 | 3371.68
961.75 | 120 | 75.66153 | 276.85 | 44.33847 | 5.683732e-38 | 1.16862e-58 | 2.051041e-45 | 1.933781e-79 | 1.05213e-14 | 1.05213e-14 | 44.33847 | 1965.9
961.8 | 115 | 75.38923 | 276.8 | 39.61077 | 2.153015e-38 | 3.544379e-59 | 7.128192e-46 | 4.87678e-80 | 5.717879e-15 | 5.717879e-15 | 39.61077 | 1569.013
961.85 | 140 | 75.11693 | 276.75 | 64.88307 | 8.114343e-39 | 1.069547e-59 | 2.464775e-46 | 1.223635e-80 | 3.091673e-15 | 3.091673e-15 | 64.88307 | 4209.813
961.9 | 128 | 74.84463 | 276.7 | 53.15537 | 3.042654e-39 | 3.21109e-60 | 8.479458e-47 | 3.054665e-81 | 1.663201e-15 | 1.663201e-15 | 53.15537 | 2825.493
961.95 | 144 | 74.57233 | 276.65 | 69.42767 | 1.135127e-39 | 9.591749e-61 | 2.902363e-47 | 7.586966e-82 | 8.90203e-16 | 8.90203e-16 | 69.42767 | 4820.201
962 | 103 | 74.30003 | 276.6 | 28.69997 | 4.213368e-40 | 2.850599e-61 | 9.883895e-48 | 1.874845e-82 | 4.740521e-16 | 4.740521e-16 | 28.69997 | 823.6883
962.05 | 120 | 74.02773 | 276.55 | 45.97227 | 1.555991e-40 | 8.428827e-62 | 3.348863e-48 | 4.609519e-83 | 2.511632e-16 | 2.511632e-16 | 45.97227 | 2113.45
962.1 | 121 | 73.75543 | 276.5 | 47.24457 | 5.717123e-41 | 2.479654e-62 | 1.12891e-48 | 1.127557e-83 | 1.323972e-16 | 1.323972e-16 | 47.24457 | 2232.05
962.15 | 148 | 73.48313 | 276.45 | 74.51687 | 2.089974e-41 | 7.257847e-63 | 3.786295e-49 | 2.744191e-84 | 6.943752e-17 | 6.943752e-17 | 74.51687 | 5552.764
962.2 | 106 | 73.21083 | 276.4 | 32.78917 | 7.60146e-42 | 2.113574e-63 | 1.263462e-49 | 6.644817e-85 | 3.623286e-17 | 3.623286e-17 | 32.78917 | 1075.13
962.25 | 122 | 72.93853 | 276.35 | 49.06147 | 2.750718e-42 | 6.123783e-64 | 4.194718e-50 | 1.600827e-85 | 1.881065e-17 | 1.881065e-17 | 49.06147 | 2407.028
962.3 | 115 | 72.66623 | 276.3 | 42.33377 | 9.90348e-43 | 1.765286e-64 | 1.385595e-50 | 3.837062e-86 | 9.716232e-18 | 9.716232e-18 | 42.33377 | 1792.148
962.35 | 121 | 72.39393 | 276.25 | 48.60607 | 3.547501e-43 | 5.062944e-65 | 4.55368e-51 | 9.150525e-87 | 4.993266e-18 | 4.993266e-18 | 48.60607 | 2362.55
962.4 | 123 | 72.12163 | 276.2 | 50.87837 | 1.2643e-43 | 1.444721e-65 | 1.488955e-51 | 2.171131e-87 | 2.55308e-18 | 2.55308e-18 | 50.87837 | 2588.609
962.45 | 101 | 71.84933 | 276.15 | 29.15067 | 4.483016e-44 | 4.101642e-66 | 4.843882e-52 | 5.125294e-88 | 1.298784e-18 | 1.298784e-18 | 29.15067 | 849.7618
962.5 | 109 | 71.57703 | 276.1 | 37.42297 | 1.581552e-44 | 1.158576e-66 | 1.567828e-52 | 1.203773e-88 | 6.573586e-19 | 6.573586e-19 | 37.42297 | 1400.479
962.55 | 88 | 71.30472 | 276.05 | 16.69528 | 5.551233e-45 | 3.255995e-67 | 5.04889e-53 | 2.812956e-89 | 3.310248e-19 | 3.310248e-19 | 16.69528 | 278.7322
962.6 | 125 | 71.03242 | 276 | 53.96758 | 1.9386e-45 | 9.104079e-68 | 1.617657e-53 | 6.539947e-90 | 1.658485e-19 | 1.658485e-19 | 53.96758 | 2912.499
962.65 | 94 | 70.76012 | 275.95 | 23.23988 | 6.735657e-46 | 2.532685e-68 | 5.156673e-54 | 1.512789e-90 | 8.267144e-20 | 8.267144e-20 | 23.23988 | 540.0918
962.7 | 104 | 70.48782 | 275.9 | 33.51218 | 2.328437e-46 | 7.010016e-69 | 1.635482e-54 | 3.481572e-91 | 4.100079e-20 | 4.100079e-20 | 33.51218 | 1123.066
962.75 | 91 | 70.21552 | 275.85 | 20.78448 | 8.008327e-47 | 1.930411e-69 | 5.160771e-55 | 7.971962e-92 | 2.02312e-20 | 2.02312e-20 | 20.78448 | 431.9945
962.8 | 89 | 69.94322 | 275.8 | 19.05678 | 2.740387e-47 | 5.288997e-70 | 1.620229e-55 | 1.816134e-92 | 9.93217e-21 | 9.93217e-21 | 19.05678 | 363.1608
962.85 | 101 | 69.67092 | 275.75 | 31.32908 | 9.329857e-48 | 1.441749e-70 | 5.060938e-56 | 4.116455e-93 | 4.851313e-21 | 4.851313e-21 | 31.32908 | 981.5111
962.9 | 97 | 69.39862 | 275.7 | 27.60138 | 3.160318e-48 | 3.9102e-71 | 1.572818e-56 | 9.283071e-94 | 2.357585e-21 | 2.357585e-21 | 27.60138 | 761.8361
962.95 | 102 | 69.12632 | 275.65 | 32.87368 | 1.065073e-48 | 1.055118e-71 | 4.863162e-57 | 2.082825e-94 | 1.139904e-21 | 1.139904e-21 | 32.87368 | 1080.679
963 | 95 | 68.85402 | 275.6 | 26.14598 | 3.571256e-49 | 2.83267e-72 | 1.49607e-57 | 4.649506e-95 | 5.483552e-22 | 5.483552e-22 | 26.14598 | 683.6122
963.05 | 96 | 68.58172 | 275.55 | 27.41828 | 1.191394e-49 | 7.566303e-73 | 4.579075e-58 | 1.032651e-95 | 2.624512e-22 | 2.624512e-22 | 27.41828 | 751.762
963.1 | 77 | 68.30942 | 275.5 | 8.69058 | 3.954417e-50 | 2.010779e-73 | 1.394429e-58 | 2.281883e-96 | 1.249764e-22 | 1.249764e-22 | 8.69058 | 75.52618
963.15 | 102 | 68.03712 | 275.45 | 33.96288 | 1.305878e-50 | 5.316646e-74 | 4.224819e-59 | 5.016788e-97 | 5.921069e-23 | 5.921069e-23 | 33.96288 | 1153.477
963.2 | 71 | 67.76482 | 275.4 | 3.235181 | 4.290573e-51 | 1.398634e-74 | 1.27354e-59 | 1.097365e-97 | 2.791034e-23 | 2.791034e-23 | 3.235181 | 10.46639
963.25 | 73 | 67.49252 | 275.35 | 5.507481 | 1.402558e-51 | 3.660691e-75 | 3.819529e-60 | 2.388192e-98 | 1.30895e-23 | 1.30895e-23 | 5.507481 | 30.33235
963.3 | 80 | 67.22022 | 275.3 | 12.77978 | 4.561624e-52 | 9.53268e-76 | 1.139725e-60 | 5.171068e-99 | 6.107645e-24 | 6.107645e-24 | 12.77978 | 163.3228
963.35 | 82 | 66.94792 | 275.25 | 15.05208 | 1.476083e-52 | 2.469788e-76 | 3.38363e-61 | 1.113997e-99 | 2.835419e-24 | 2.835419e-24 | 15.05208 | 226.5652
963.4 | 98 | 66.67562 | 275.2 | 31.32438 | 4.752203e-53 | 6.36645e-77 | 9.994444e-62 | 2.387705e-100 | 1.309645e-24 | 1.309645e-24 | 31.32438 | 981.2169
963.45 | 82 | 66.40332 | 275.15 | 15.59668 | 1.522201e-53 | 1.63278e-77 | 2.937158e-62 | 5.091787e-101 | 6.018426e-25 | 6.018426e-25 | 15.59668 | 243.2565
963.5 | 87 | 66.13102 | 275.1 | 20.86898 | 4.851118e-54 | 4.166305e-78 | 8.587934e-63 | 1.08032e-101 | 2.751725e-25 | 2.751725e-25 | 20.86898 | 435.5145
963.55 | 61 | 65.85872 | 275.05 | -4.858716 | 1.53817e-54 | 1.057711e-78 | 2.498291e-63 | 2.280488e-102 | 1.251756e-25 | 1.251756e-25 | -4.858716 | 23.60712
963.6 | 58 | 65.58642 | 275 | -7.586416 | 4.852438e-55 | 2.671628e-79 | 7.230862e-64 | 4.789561e-103 | 5.665361e-26 | 5.665361e-26 | -7.586416 | 57.55371
963.65 | 85 | 65.31412 | 274.95 | 19.68588 | 1.52303e-55 | 6.713945e-80 | 2.082236e-64 | 1.000821e-103 | 2.551104e-26 | 2.551104e-26 | 19.68588 | 387.534
963.7 | 57 | 65.04182 | 274.9 | -8.041815 | 4.756084e-56 | 1.678697e-80 | 5.965719e-65 | 2.080703e-104 | 1.142935e-26 | 1.142935e-26 | -8.041815 | 64.67079
963.75 | 52 | 64.76951 | 274.85 | -12.76951 | 1.477691e-56 | 4.175993e-81 | 1.700546e-65 | 4.303845e-105 | 5.094572e-27 | 5.094572e-27 | -12.76951 | 163.0605
963.8 | 67 | 64.49721 | 274.8 | 2.502786 | 4.567834e-57 | 1.03357e-81 | 4.822884e-66 | 8.857191e-106 | 2.259367e-27 | 2.259367e-27 | 2.502786 | 6.263936
963.85 | 81 | 64.22491 | 274.75 | 16.77509 | 1.40485e-57 | 2.545148e-82 | 1.360875e-66 | 1.813544e-106 | 9.969162e-28 | 9.969162e-28 | 16.77509 | 281.4035
963.9 | 79 | 63.95261 | 274.7 | 15.04739 | 4.298753e-58 | 6.235611e-83 | 3.820518e-67 | 3.694479e-107 | 4.376464e-28 | 4.376464e-28 | 15.04739 | 226.4238
963.95 | 57 | 63.68031 | 274.65 | -6.680313 | 1.308723e-58 | 1.51998e-83 | 1.067134e-67 | 7.488089e-108 | 1.911529e-28 | 1.911529e-28 | -6.680313 | 44.62658
964 | 61 | 63.40801 | 274.6 | -2.408013 | 3.964113e-59 | 3.686289e-84 | 2.965575e-68 | 1.510016e-108 | 8.306753e-29 | 8.306753e-29 | -2.408013 | 5.798525
964.05 | 48 | 63.13571 | 274.55 | -15.13571 | 1.19464e-59 | 8.894751e-85 | 8.199579e-69 | 3.029599e-109 | 3.591489e-29 | 3.591489e-29 | -15.13571 | 229.0898
964.1 | 74 | 62.86341 | 274.5 | 11.13659 | 3.581961e-60 | 2.13536e-85 | 2.255625e-69 | 6.047578e-110 | 1.544936e-29 | 1.544936e-29 | 11.13659 | 124.0236
964.15 | 54 | 62.59111 | 274.45 | -8.591111 | 1.068557e-60 | 5.100364e-86 | 6.173554e-70 | 1.201076e-110 | 6.612101e-30 | 6.612101e-30 | -8.591111 | 73.80719
964.2 | 70 | 62.31881 | 274.4 | 7.681189 | 3.171517e-61 | 1.21206e-86 | 1.681111e-70 | 2.3733e-111 | 2.815537e-30 | 2.815537e-30 | 7.681189 | 59.00067
964.25 | 57 | 62.04651 | 274.35 | -5.04651 | 9.365466e-62 | 2.86576e-87 | 4.554601e-71 | 4.665814e-112 | 1.192822e-30 | 1.192822e-30 | -5.04651 | 25.46727
964.3 | 75 | 61.77421 | 274.3 | 13.22579 | 2.751595e-62 | 6.741374e-88 | 1.227714e-71 | 9.126308e-113 | 5.027859e-31 | 5.027859e-31 | 13.22579 | 174.9215
964.35 | 64 | 61.50191 | 274.25 | 2.49809 | 8.043268e-63 | 1.577792e-88 | 3.292583e-72 | 1.776052e-113 | 2.108547e-31 | 2.108547e-31 | 2.49809 | 6.240455
964.4 | 71 | 61.22961 | 274.2 | 9.770391 | 2.339233e-63 | 3.674042e-89 | 8.785554e-73 | 3.438816e-114 | 8.797847e-32 | 8.797847e-32 | 9.770391 | 95.46054
964.45 | 67 | 60.95731 | 274.15 | 6.042691 | 6.768728e-64 | 8.511992e-90 | 2.332354e-73 | 6.62453e-115 | 3.652265e-32 | 3.652265e-32 | 6.042691 | 36.51412
964.5 | 62 | 60.68501 | 274.1 | 1.314992 | 1.948649e-64 | 1.962055e-90 | 6.160452e-74 | 1.269679e-115 | 1.508485e-32 | 1.508485e-32 | 1.314992 | 1.729203
964.55 | 60 | 60.41271 | 274.05 | -0.412708 | 5.581526e-65 | 4.499703e-91 | 1.618913e-74 | 2.421174e-116 | 6.198871e-33 | 6.198871e-33 | -0.412708 | 0.1703279
964.6 | 64 | 60.14041 | 274 | 3.859592 | 1.590615e-65 | 1.026714e-91 | 4.232795e-75 | 4.593573e-117 | 2.53441e-33 | 2.53441e-33 | 3.859592 | 14.89645
964.65 | 56 | 59.86811 | 273.95 | -3.868107 | 4.509933e-66 | 2.330816e-92 | 1.101093e-75 | 8.670978e-118 | 1.030942e-33 | 1.030942e-33 | -3.868107 | 14.96225
964.7 | 77 | 59.59581 | 273.9 | 17.40419 | 1.272237e-66 | 5.264525e-93 | 2.849793e-76 | 1.628465e-118 | 4.172384e-34 | 4.172384e-34 | 17.40419 | 302.9059
964.75 | 54 | 59.32351 | 273.85 | -5.323506 | 3.570743e-67 | 1.18305e-93 | 7.338303e-77 | 3.042857e-119 | 1.680069e-34 | 1.680069e-34 | -5.323506 | 28.33972
964.8 | 50 | 59.05121 | 273.8 | -9.051206 | 9.971079e-68 | 2.645088e-94 | 1.880056e-77 | 5.656888e-120 | 6.730741e-35 | 6.730741e-35 | -9.051206 | 81.92433
964.85 | 50 | 58.77891 | 273.75 | -8.778905 | 2.770247e-68 | 5.883963e-95 | 4.792241e-78 | 1.046325e-120 | 2.682819e-35 | 2.682819e-35 | -8.778905 | 77.06918
964.9 | 61 | 58.50661 | 273.7 | 2.493395 | 7.657512e-69 | 1.302245e-95 | 1.215345e-78 | 1.92552e-121 | 1.063929e-35 | 1.063929e-35 | 2.493395 | 6.217018
964.95 | 47 | 58.2343 | 273.65 | -11.2343 | 2.105958e-69 | 2.86753e-96 | 3.066571e-79 | 3.525515e-122 | 4.197851e-36 | 4.197851e-36 | -11.2343 | 126.2096
965 | 56 | 57.962 | 273.6 | -1.962004 | 5.762415e-70 | 6.282265e-97 | 7.698383e-80 | 6.42229e-123 | 1.647912e-36 | 1.647912e-36 | -1.962004 | 3.849461
965.05 | 61 | 57.6897 | 273.55 | 3.310296 | 1.568744e-70 | 1.369359e-97 | 1.922821e-80 | 1.163992e-123 | 6.436266e-37 | 6.436266e-37 | 3.310296 | 10.95806
965.1 | 54 | 57.4174 | 273.5 | -3.417403 | 4.249059e-71 | 2.969691e-98 | 4.778273e-81 | 2.098955e-124 | 2.501075e-37 | 2.501075e-37 | -3.417403 | 11.67865
965.15 | 44 | 57.1451 | 273.45 | -13.1451 | 1.145054e-71 | 6.407639e-99 | 1.181397e-81 | 3.765728e-125 | 9.669683e-38 | 9.669683e-38 | -13.1451 | 172.7937
965.2 | 60 | 56.8728 | 273.4 | 3.127197 | 3.070098e-72 | 1.375554e-99 | 2.906121e-82 | 6.721831e-126 | 3.719552e-38 | 3.719552e-38 | 3.127197 | 9.779364
965.25 | 47 | 56.6005 | 273.35 | -9.600502 | 8.189762e-73 | 2.937988e-100 | 7.112533e-83 | 1.193766e-126 | 1.423514e-38 | 1.423514e-38 | -9.600502 | 92.16964
965.3 | 49 | 56.3282 | 273.3 | -7.328202 | 2.173617e-73 | 6.243316e-101 | 1.73192e-83 | 2.109325e-127 | 5.420333e-39 | 5.420333e-39 | -7.328202 | 53.70254
965.35 | 59 | 56.0559 | 273.25 | 2.944099 | 5.739681e-74 | 1.319998e-101 | 4.195889e-84 | 3.708178e-128 | 2.053444e-39 | 2.053444e-39 | 2.944099 | 8.667717
965.4 | 52 | 55.7836 | 273.2 | -3.783601 | 1.507944e-74 | 2.77667e-102 | 1.011377e-84 | 6.485905e-129 | 7.73985e-40 | 7.73985e-40 | -3.783601 | 14.31564
965.45 | 64 | 55.5113 | 273.15 | 8.4887 | 3.941628e-75 | 5.81123e-103 | 2.425465e-85 | 1.128687e-129 | 2.902519e-40 | 2.902519e-40 | 8.4887 | 72.05802
965.5 | 58 | 55.239 | 273.1 | 2.761 | 1.025083e-75 | 1.210054e-103 | 5.787218e-86 | 1.9542e-130 | 1.082955e-40 | 1.082955e-40 | 2.761 | 7.623121
965.55 | 56 | 54.9667 | 273.05 | 1.0333 | 2.652374e-76 | 2.506883e-104 | 1.373844e-86 | 3.366337e-131 | 4.020117e-41 | 4.020117e-41 | 1.0333 | 1.06771
965.6 | 55 | 54.6944 | 273 | 0.3056008 | 6.82816e-77 | 5.167213e-105 | 3.244875e-87 | 5.76951e-132 | 1.484772e-41 | 1.484772e-41 | 0.3056008 | 0.09339186
965.65 | 52 | 54.4221 | 272.95 | -2.422099 | 1.748902e-77 | 1.059672e-105 | 7.6252e-88 | 9.838142e-133 | 5.455992e-42 | 5.455992e-42 | -2.422099 | 5.866562
965.7 | 68 | 54.1498 | 272.9 | 13.8502 | 4.456767e-78 | 2.162118e-106 | 1.782778e-88 | 1.669091e-133 | 1.994713e-42 | 1.994713e-42 | 13.8502 | 191.8281
965.75 | 48 | 53.8775 | 272.85 | -5.877498 | 1.129971e-78 | 4.389148e-107 | 4.147022e-89 | 2.817344e-134 | 7.255711e-43 | 7.255711e-43 | -5.877498 | 34.54498
965.8 | 60 | 53.6052 | 272.8 | 6.394803 | 2.850411e-79 | 8.864899e-108 | 9.59772e-90 | 4.731432e-135 | 2.625865e-43 | 2.625865e-43 | 6.394803 | 40.8935
965.85 | 60 | 53.3329 | 272.75 | 6.667103 | 7.15386e-80 | 1.781395e-108 | 2.210002e-90 | 7.90566e-136 | 9.454915e-44 | 9.454915e-44 | 6.667103 | 44.45026
965.9 | 47 | 53.0606 | 272.7 | -6.060597 | 1.786349e-80 | 3.561554e-109 | 5.063026e-91 | 1.314245e-136 | 3.38716e-44 | 3.38716e-44 | -6.060597 | 36.73083
965.95 | 56 | 52.7883 | 272.65 | 3.211704 | 4.437976e-81 | 7.084539e-110 | 1.154039e-91 | 2.17374e-137 | 1.207276e-44 | 1.207276e-44 | 3.211704 | 10.31504
966 | 55 | 52.516 | 272.6 | 2.484004 | 1.096974e-81 | 1.402092e-110 | 2.61712e-92 | 3.577105e-138 | 4.281247e-45 | 4.281247e-45 | 2.484004 | 6.170277
966.05 | 42 | 52.2437 | 272.55 | -10.2437 | 2.697745e-82 | 2.760796e-111 | 5.904995e-93 | 5.856639e-139 | 1.510521e-45 | 1.510521e-45 | -10.2437 | 104.9333
966.1 | 56 | 51.97139 | 272.5 | 4.028605 | 6.600822e-83 | 5.4086e-112 | 1.325587e-93 | 9.540215e-140 | 5.302446e-46 | 5.302446e-46 | 4.028605 | 16.22966
966.15 | 44 | 51.69909 | 272.45 | -7.699095 | 1.606897e-83 | 1.054213e-112 | 2.96067e-94 | 1.546182e-140 | 1.851904e-46 | 1.851904e-46 | -7.699095 | 59.27606
966.2 | 57 | 51.42679 | 272.4 | 5.573206 | 3.891983e-84 | 2.044394e-113 | 6.579068e-95 | 2.493194e-141 | 6.435074e-47 | 6.435074e-47 | 5.573206 | 31.06062
966.25 | 68 | 51.15449 | 272.35 | 16.84551 | 9.378785e-85 | 3.944516e-114 | 1.45456e-95 | 3.999854e-142 | 2.224751e-47 | 2.224751e-47 | 16.84551 | 283.7711
966.3 | 52 | 50.88219 | 272.3 | 1.117807 | 2.248615e-85 | 7.572088e-115 | 3.199571e-96 | 6.384475e-143 | 7.65248e-48 | 7.65248e-48 | 1.117807 | 1.249492
966.35 | 56 | 50.60989 | 272.25 | 5.390107 | 5.363848e-86 | 1.446207e-115 | 7.002365e-97 | 1.013909e-143 | 2.618881e-48 | 2.618881e-48 | 5.390107 | 29.05325
966.4 | 52 | 50.33759 | 272.2 | 1.662408 | 1.273007e-86 | 2.748135e-116 | 1.524722e-97 | 1.602012e-144 | 8.91707e-49 | 8.91707e-49 | 1.662408 | 2.763599
966.45 | 53 | 50.06529 | 272.15 | 2.934708 | 3.005922e-87 | 5.195633e-117 | 3.303157e-98 | 2.518403e-145 | 3.020796e-49 | 3.020796e-49 | 2.934708 | 8.612511
966.5 | 56 | 49.79299 | 272.1 | 6.207008 | 7.061834e-88 | 9.773086e-118 | 7.119683e-99 | 3.938924e-146 | 1.018154e-49 | 1.018154e-49 | 6.207008 | 38.52695
966.55 | 55 | 49.52069 | 272.05 | 5.479309 | 1.650632e-88 | 1.829017e-118 | 1.52681e-99 | 6.129467e-147 | 3.414274e-50 | 3.414274e-50 | 5.479309 | 30.02282
966.6 | 57 | 49.24839 | 272 | 7.751609 | 3.838625e-89 | 3.405624e-119 | 3.257632e-100 | 9.48988e-148 | 1.139137e-50 | 1.139137e-50 | 7.751609 | 60.08745
966.65 | 51 | 48.97609 | 271.95 | 2.02391 | 8.881659e-90 | 6.309116e-120 | 6.915316e-101 | 1.461812e-148 | 3.781348e-51 | 3.781348e-51 | 2.02391 | 4.09621
966.7 | 57 | 48.70379 | 271.9 | 8.29621 | 2.044585e-90 | 1.162875e-120 | 1.460545e-101 | 2.240347e-149 | 1.248849e-51 | 1.248849e-51 | 8.29621 | 68.8271
966.75 | 59 | 48.43149 | 271.85 | 10.56851 | 4.68284e-91 | 2.132508e-121 | 3.069096e-102 | 3.416109e-150 | 4.103612e-52 | 4.103612e-52 | 10.56851 | 111.6934
966.8 | 40 | 48.15919 | 271.8 | -8.159189 | 1.067103e-91 | 3.890817e-122 | 6.41651e-103 | 5.182521e-151 | 1.341576e-52 | 1.341576e-52 | -8.159189 | 66.57237
966.85 | 45 | 47.88689 | 271.75 | -2.886889 | 2.419334e-92 | 7.062915e-123 | 1.334689e-103 | 7.822459e-152 | 4.363724e-53 | 4.363724e-53 | -2.886889 | 8.334126
966.9 | 45 | 47.61459 | 271.7 | -2.614588 | 5.457307e-93 | 1.275616e-123 | 2.762195e-104 | 1.174731e-152 | 1.412186e-53 | 1.412186e-53 | -2.614588 | 6.836072
966.95 | 61 | 47.34229 | 271.65 | 13.65771 | 1.224768e-93 | 2.29218e-124 | 5.687498e-105 | 1.755198e-153 | 4.546944e-54 | 4.546944e-54 | 13.65771 | 186.5331
967 | 42 | 47.06999 | 271.6 | -5.069987 | 2.734777e-94 | 4.097984e-125 | 1.165148e-105 | 2.609197e-154 | 1.456599e-54 | 1.456599e-54 | -5.069987 | 25.70477
967.05 | 43 | 46.79769 | 271.55 | -3.797687 | 6.075513e-95 | 7.289281e-126 | 2.374836e-106 | 3.859049e-155 | 4.642514e-55 | 4.642514e-55 | -3.797687 | 14.42243
967.1 | 57 | 46.52539 | 271.5 | 10.47461 | 1.342879e-95 | 1.290007e-126 | 4.815919e-107 | 5.678671e-156 | 1.472175e-55 | 1.472175e-55 | 10.47461 | 109.7175
967.15 | 54 | 46.25309 | 271.45 | 7.746914 | 2.953136e-96 | 2.271392e-127 | 9.71667e-108 | 8.31392e-157 | 4.644706e-56 | 4.644706e-56 | 7.746914 | 60.01467
967.2 | 42 | 45.98079 | 271.4 | -3.980786 | 6.461346e-97 | 3.979102e-128 | 1.950512e-108 | 1.211038e-157 | 1.457975e-56 | 1.457975e-56 | -3.980786 | 15.84666
967.25 | 65 | 45.70849 | 271.35 | 19.29151 | 1.406551e-97 | 6.935389e-129 | 3.895584e-109 | 1.755103e-158 | 4.553387e-57 | 4.553387e-57 | 19.29151 | 372.1625
967.3 | 56 | 45.43618 | 271.3 | 10.56382 | 3.046355e-98 | 1.202678e-129 | 7.740862e-110 | 2.530698e-159 | 1.414855e-57 | 1.414855e-57 | 10.56382 | 111.5942
967.35 | 43 | 45.16388 | 271.25 | -2.163884 | 6.564454e-99 | 2.075013e-130 | 1.530379e-110 | 3.630537e-160 | 4.374034e-58 | 4.374034e-58 | -2.163884 | 4.682396
967.4 | 53 | 44.89158 | 271.2 | 8.108416 | 1.407374e-99 | 3.561928e-131 | 3.010242e-111 | 5.181962e-161 | 1.345381e-58 | 1.345381e-58 | 8.108416 | 65.74641
967.45 | 49 | 44.61928 | 271.15 | 4.380716 | 3.002017e-100 | 6.083342e-132 | 5.891105e-112 | 7.358858e-162 | 4.117192e-59 | 4.117192e-59 | 4.380716 | 19.19068
967.5 | 54 | 44.34698 | 271.1 | 9.653017 | 6.37103e-101 | 1.033694e-132 | 1.147057e-112 | 1.039727e-162 | 1.253574e-59 | 1.253574e-59 | 9.653017 | 93.18073
967.55 | 48 | 44.07468 | 271.05 | 3.925317 | 1.345238e-101 | 1.747572e-133 | 2.222111e-113 | 1.461576e-163 | 3.797445e-60 | 3.797445e-60 | 3.925317 | 15.40811
967.6 | 44 | 43.80238 | 271 | 0.1976176 | 2.826059e-102 | 2.93948e-134 | 4.282917e-114 | 2.044165e-164 | 1.144527e-60 | 1.144527e-60 | 0.1976176 | 0.03905272
967.65 | 47 | 43.53008 | 270.95 | 3.469918 | 5.906854e-103 | 4.919251e-135 | 8.213084e-115 | 2.844484e-165 | 3.432046e-61 | 3.432046e-61 | 3.469918 | 12.04033
967.7 | 51 | 43.25778 | 270.9 | 7.742218 | 1.228356e-103 | 8.190686e-136 | 1.566988e-115 | 3.938074e-166 | 1.023937e-61 | 1.023937e-61 | 7.742218 | 59.94195
967.75 | 53 | 42.98548 | 270.85 | 10.01452 | 2.541469e-104 | 1.356858e-136 | 2.974528e-116 | 5.424467e-167 | 3.039388e-62 | 3.039388e-62 | 10.01452 | 100.2906
967.8 | 66 | 42.71318 | 270.8 | 23.28682 | 5.231646e-105 | 2.236358e-137 | 5.61776e-117 | 7.434009e-168 | 8.976186e-63 | 8.976186e-63 | 23.28682 | 542.276
967.85 | 36 | 42.44088 | 270.75 | -6.44088 | 1.071482e-105 | 3.667255e-138 | 1.055604e-117 | 1.013636e-168 | 2.637488e-63 | 2.637488e-63 | -6.44088 | 41.48494
967.9 | 56 | 42.16858 | 270.7 | 13.83142 | 2.183353e-106 | 5.983203e-139 | 1.973476e-118 | 1.375098e-169 | 7.710487e-64 | 7.710487e-64 | 13.83142 | 191.3082
967.95 | 58 | 41.89628 | 270.65 | 16.10372 | 4.426454e-107 | 9.712235e-140 | 3.670756e-119 | 1.856001e-170 | 2.242674e-64 | 2.242674e-64 | 16.10372 | 259.3298
968 | 50 | 41.62398 | 270.6 | 8.376021 | 8.928547e-108 | 1.568547e-140 | 6.793163e-120 | 2.492387e-171 | 6.489977e-65 | 6.489977e-65 | 8.376021 | 70.15773