## Oxygen
|  |  | X-ray energy | 1253.6 | eV
[11 empty] | Carbon peak | peak diff | Offset
|  | starting ke |  | a (Intensity) | 41.26478 | 1078.685 | 170.1107 | 0 | 0 |  | 285 | 252.171 | 15
|  | finishing ke |  | b (Position) | 537.171 | 535.3281 | 533.8145 | 0 | 0
|  | step size |  | c (Width) | 0.9043791 | 0.9043791 | 0.9043791 | 0.9043791 | 0.9043791
|  | no. of points |  | FWHM | 2.12965 | 2.12965 | 2.12965 | 2.12965 | 2.12965
|  | ignore |  | Area | 93.54486 | 2445.315 | 385.631 | 0 | 0 |  |  | total
|  | ignore |  | Total area |  |  |  |  | 2924.491 |  |  | 636301.3
KE | Intensity | BG | BE | minus BG | Gauss1 | Gauss2 | Gauss 3 | Gauss 4 | Gauss 5 | sum | diff | diff sq | Baseline data |  | Baseline fit
695 | 401 | 382.7729 | 543.6 | 18.22708 | 4.387112e-10 | 7.360468e-16 | 6.428052e-24 | 0 | 0 | 4.387119e-10 | 18.22708 | 332.2266 | 699 | 341 | -2.63879 | 2216.732
695.05 | 369 | 382.641 | 543.55 | -13.64098 | 6.489343e-10 | 1.218579e-15 | 1.167386e-23 | 0 | 0 | 6.489355e-10 | -13.64098 | 186.0763 | 699.05 | 357 | 0.6781018 | 477.3934
695.1 | 380 | 382.509 | 543.5 | -2.509038 | 9.569633e-10 | 2.011289e-15 | 2.113596e-23 | 0 | 0 | 9.569653e-10 | -2.509038 | 6.295272 | 699.1 | 371 | 0.2746169 | 19.82042
695.15 | 379 | 382.3771 | 543.45 | -3.377099 | 1.406897e-09 | 3.309543e-15 | 3.815066e-23 | 0 | 0 | 1.4069e-09 | -3.377099 | 11.40479 | 699.15 | 391
695.2 | 425 | 382.2452 | 543.4 | 42.75484 | 2.062063e-09 | 5.429176e-15 | 6.865224e-23 | 0 | 0 | 2.062069e-09 | 42.75484 | 1827.976 | 699.2 | 371
695.25 | 375 | 382.1132 | 543.35 | -7.11322 | 3.013104e-09 | 8.87917e-15 | 1.231629e-22 | 0 | 0 | 3.013113e-09 | -7.11322 | 50.59789 | 699.25 | 411
695.3 | 352 | 381.9813 | 543.3 | -29.98128 | 4.389336e-09 | 1.447716e-14 | 2.202813e-22 | 0 | 0 | 4.38935e-09 | -29.98128 | 898.8772 | 699.3 | 350
695.35 | 415 | 381.8493 | 543.25 | 33.15066 | 6.374646e-09 | 2.353244e-14 | 3.927786e-22 | 0 | 0 | 6.374669e-09 | 33.15066 | 1098.966 | 699.35 | 377
695.4 | 403 | 381.7174 | 543.2 | 21.2826 | 9.229662e-09 | 3.813493e-14 | 6.982172e-22 | 0 | 0 | 9.229701e-09 | 21.2826 | 452.949 | 699.4 | 377
695.45 | 395 | 381.5855 | 543.15 | 13.41454 | 1.332257e-08 | 6.161005e-14 | 1.237388e-21 | 0 | 0 | 1.332263e-08 | 13.41454 | 179.9498 | 699.45 | 376
695.5 | 388 | 381.4535 | 543.1 | 6.546478 | 1.91718e-08 | 9.923221e-14 | 2.186219e-21 | 0 | 0 | 1.91719e-08 | 6.546478 | 42.85637 | 699.5 | 364
695.55 | 369 | 381.3216 | 543.05 | -12.32158 | 2.750491e-08 | 1.593406e-13 | 3.850828e-21 | 0 | 0 | 2.750507e-08 | -12.32158 | 151.8214 | 699.55 | 377
695.6 | 379 | 381.1896 | 543 | -2.189643 | 3.933962e-08 | 2.550777e-13 | 6.762184e-21 | 0 | 0 | 3.933988e-08 | -2.189643 | 4.794538 | 699.6 | 350
695.65 | 386 | 381.0577 | 542.95 | 4.942296 | 5.60948e-08 | 4.070908e-13 | 1.183838e-20 | 0 | 0 | 5.609521e-08 | 4.942296 | 24.42629 | 699.65 | 341
695.7 | 376 | 380.9258 | 542.9 | -4.925764 | 7.974209e-08 | 6.477129e-13 | 2.066191e-20 | 0 | 0 | 7.974274e-08 | -4.925764 | 24.26315 | 699.7 | 369
695.75 | 407 | 380.7938 | 542.85 | 26.20618 | 1.130121e-07 | 1.027416e-12 | 3.595182e-20 | 0 | 0 | 1.130132e-07 | 26.20618 | 686.7636 | 699.75 | 377
695.8 | 396 | 380.6619 | 542.8 | 15.33811 | 1.596743e-07 | 1.624736e-12 | 6.236544e-20 | 0 | 0 | 1.59676e-07 | 15.33811 | 235.2578 | 699.8 | 370
695.85 | 386 | 380.5299 | 542.75 | 5.470054 | 2.249146e-07 | 2.561483e-12 | 1.078548e-19 | 0 | 0 | 2.249172e-07 | 5.470054 | 29.92149 | 699.85 | 342
695.9 | 380 | 380.398 | 542.7 | -0.3980063 | 3.158441e-07 | 4.025992e-12 | 1.859549e-19 | 0 | 0 | 3.158482e-07 | -0.3980066 | 0.1584093 | 699.9 | 366
695.95 | 383 | 380.2661 | 542.65 | 2.733933 | 4.421814e-07 | 6.308512e-12 | 3.196306e-19 | 0 | 0 | 4.421877e-07 | 2.733933 | 7.474388 | 699.95 | 384
696 | 418 | 380.1341 | 542.6 | 37.86587 | 6.171641e-07 | 9.854926e-12 | 5.477237e-19 | 0 | 0 | 6.171739e-07 | 37.86587 | 1433.824 | 700 | 426
696.05 | 405 | 380.0022 | 542.55 | 24.99781 | 8.58763e-07 | 1.534802e-11 | 9.357228e-19 | 0 | 0 | 8.587784e-07 | 24.99781 | 624.8906 | 708 | 322
696.1 | 356 | 379.8702 | 542.5 | -23.87025 | 1.191293e-06 | 2.382999e-11 | 1.593696e-18 | 0 | 0 | 1.191317e-06 | -23.87025 | 569.7888 | 708.05 | 355
696.15 | 384 | 379.7383 | 542.45 | 4.261691 | 1.647541e-06 | 3.688655e-11 | 2.706053e-18 | 0 | 0 | 1.647578e-06 | 4.26169 | 18.162 | 708.1 | 354
696.2 | 404 | 379.6064 | 542.4 | 24.39363 | 2.271573e-06 | 5.692259e-11 | 4.580782e-18 | 0 | 0 | 2.27163e-06 | 24.39363 | 595.0491 | 708.15 | 365
696.25 | 410 | 379.4744 | 542.35 | 30.52557 | 3.122407e-06 | 8.757371e-11 | 7.73064e-18 | 0 | 0 | 3.122494e-06 | 30.52557 | 931.8102 | 708.2 | 382
696.3 | 399 | 379.3425 | 542.3 | 19.65751 | 4.278828e-06 | 1.343184e-10 | 1.30066e-17 | 0 | 0 | 4.278963e-06 | 19.65751 | 386.4175 | 708.25 | 392
696.35 | 399 | 379.2106 | 542.25 | 19.78945 | 5.84565e-06 | 2.053854e-10 | 2.181648e-17 | 0 | 0 | 5.845855e-06 | 19.78944 | 391.6221 | 708.3 | 343
696.4 | 395 | 379.0786 | 542.2 | 15.92139 | 7.961836e-06 | 3.130952e-10 | 3.648196e-17 | 0 | 0 | 7.962149e-06 | 15.92138 | 253.4904 | 708.35 | 350
696.45 | 393 | 378.9467 | 542.15 | 14.05333 | 1.081101e-05 | 4.758342e-10 | 6.081969e-17 | 0 | 0 | 1.081148e-05 | 14.05332 | 197.4957 | 708.4 | 340
696.5 | 406 | 378.8147 | 542.1 | 27.18527 | 1.463497e-05 | 7.209539e-10 | 1.010841e-16 | 0 | 0 | 1.463569e-05 | 27.18525 | 739.038 | 708.45 | 347
696.55 | 394 | 378.6828 | 542.05 | 15.31721 | 1.975103e-05 | 1.08901e-09 | 1.674919e-16 | 0 | 0 | 1.975212e-05 | 15.31719 | 234.6162 | 708.5 | 366
696.6 | 349 | 378.5509 | 542 | -29.55085 | 2.657421e-05 | 1.639943e-09 | 2.766798e-16 | 0 | 0 | 2.657585e-05 | -29.55088 | 873.2545 | 708.55 | 334
696.65 | 373 | 378.4189 | 541.95 | -5.418914 | 3.56454e-05 | 2.462057e-09 | 4.556522e-16 | 0 | 0 | 3.564786e-05 | -5.41895 | 29.36502 | 708.6 | 333
696.7 | 413 | 378.287 | 541.9 | 34.71303 | 4.766714e-05 | 3.685022e-09 | 7.481043e-16 | 0 | 0 | 4.767083e-05 | 34.71298 | 1204.991 | 708.65 | 327
696.75 | 399 | 378.155 | 541.85 | 20.84496 | 6.35488e-05 | 5.498631e-09 | 1.224513e-15 | 0 | 0 | 6.355429e-05 | 20.8449 | 434.5099 | 708.7 | 324
696.8 | 394 | 378.0231 | 541.8 | 15.9769 | 8.44633e-05 | 8.17978e-09 | 1.998191e-15 | 0 | 0 | 8.447148e-05 | 15.97682 | 255.2588 | 708.75 | 355
696.85 | 361 | 377.8912 | 541.75 | -16.89116 | 0.0001119184 | 1.213113e-08 | 3.250748e-15 | 0 | 0 | 0.0001119305 | -16.89127 | 285.3149 | 708.8 | 333
696.9 | 351 | 377.7592 | 541.7 | -26.75922 | 0.0001478452 | 1.793632e-08 | 5.272325e-15 | 0 | 0 | 0.0001478631 | -26.75936 | 716.0636 | 708.85 | 340
696.95 | 391 | 377.6273 | 541.65 | 13.37272 | 0.0001947087 | 2.643857e-08 | 8.524983e-15 | 0 | 0 | 0.0001947352 | 13.37253 | 178.8245 | 708.9 | 347
697 | 329 | 377.4953 | 541.6 | -48.49534 | 0.0002556444 | 3.885215e-08 | 1.374223e-14 | 0 | 0 | 0.0002556832 | -48.49559 | 2351.823 | 708.95 | 331
697.05 | 390 | 377.3634 | 541.55 | 12.6366 | 0.000334626 | 5.691998e-08 | 2.208482e-14 | 0 | 0 | 0.0003346829 | 12.63627 | 159.6752 | 709 | 351
697.1 | 416 | 377.2315 | 541.5 | 38.76854 | 0.0004366722 | 8.313559e-08 | 3.538366e-14 | 0 | 0 | 0.0004367554 | 38.7681 | 1502.966
697.15 | 363 | 377.0995 | 541.45 | -14.09952 | 0.000568099 | 1.210547e-07 | 5.651766e-14 | 0 | 0 | 0.0005682201 | -14.10009 | 198.8125
697.2 | 390 | 376.9676 | 541.4 | 13.03242 | 0.0007368262 | 1.757313e-07 | 8.99991e-14 | 0 | 0 | 0.0007370019 | 13.03168 | 169.8248
697.25 | 399 | 376.8356 | 541.35 | 22.16436 | 0.0009527492 | 2.543249e-07 | 1.428778e-13 | 0 | 0 | 0.0009530035 | 22.16341 | 491.2166
697.3 | 400 | 376.7037 | 541.3 | 23.2963 | 0.001228187 | 3.669452e-07 | 2.261329e-13 | 0 | 0 | 0.001228554 | 23.29507 | 542.6603
697.35 | 354 | 376.5718 | 541.25 | -22.57176 | 0.001578422 | 5.278204e-07 | 3.568087e-13 | 0 | 0 | 0.00157895 | -22.57334 | 509.5557
697.4 | 392 | 376.4398 | 541.2 | 15.56018 | 0.002022341 | 7.569089e-07 | 5.6128e-13 | 0 | 0 | 0.002023098 | 15.55816 | 242.0562
697.45 | 359 | 376.3079 | 541.15 | -17.30788 | 0.0025832 | 1.082115e-06 | 8.802301e-13 | 0 | 0 | 0.002584282 | -17.31047 | 299.6523
697.5 | 375 | 376.1759 | 541.1 | -1.175943 | 0.003289533 | 1.542326e-06 | 1.376212e-12 | 0 | 0 | 0.003291075 | -1.179234 | 1.390592
697.55 | 389 | 376.044 | 541.05 | 12.956 | 0.004176216 | 2.191549e-06 | 2.145098e-12 | 0 | 0 | 0.004178408 | 12.95182 | 167.7496
697.6 | 390 | 375.9121 | 541 | 14.08794 | 0.005285721 | 3.10455e-06 | 3.333354e-12 | 0 | 0 | 0.005288826 | 14.08265 | 198.321
697.65 | 410 | 375.7801 | 540.95 | 34.21988 | 0.006669573 | 4.384487e-06 | 5.164024e-12 | 0 | 0 | 0.006673958 | 34.2132 | 1170.543
697.7 | 417 | 375.6482 | 540.9 | 41.35182 | 0.008390047 | 6.173215e-06 | 7.975678e-12 | 0 | 0 | 0.00839622 | 41.34342 | 1709.278
697.75 | 404 | 375.5162 | 540.85 | 28.48375 | 0.01052212 | 8.66516e-06 | 1.22806e-11 | 0 | 0 | 0.01053079 | 28.47322 | 810.7245
697.8 | 412 | 375.3843 | 540.8 | 36.61569 | 0.01315572 | 1.212591e-05 | 1.885141e-11 | 0 | 0 | 0.01316785 | 36.60253 | 1339.745
697.85 | 357 | 375.2524 | 540.75 | -18.25237 | 0.01639829 | 1.691705e-05 | 2.884967e-11 | 0 | 0 | 0.01641521 | -18.26878 | 333.7484
697.9 | 371 | 375.1204 | 540.7 | -4.120427 | 0.0203777 | 2.352921e-05 | 4.401598e-11 | 0 | 0 | 0.02040123 | -4.140828 | 17.14646
697.95 | 376 | 374.9885 | 540.65 | 1.011513 | 0.02524551 | 3.262591e-05 | 6.695028e-11 | 0 | 0 | 0.02527813 | 0.9862345 | 0.9726585
698 | 364 | 374.8565 | 540.6 | -10.85655 | 0.03118068 | 4.510145e-05 | 1.015236e-10 | 0 | 0 | 0.03122579 | -10.88777 | 118.5436
698.05 | 358 | 374.7246 | 540.55 | -16.72461 | 0.03839368 | 6.215712e-05 | 1.534808e-10 | 0 | 0 | 0.03845584 | -16.76306 | 281.0003
698.1 | 381 | 374.5927 | 540.5 | 6.407331 | 0.04713096 | 8.540116e-05 | 2.313203e-10 | 0 | 0 | 0.04721637 | 6.360115 | 40.45106
698.15 | 388 | 374.4607 | 540.45 | 13.53927 | 0.05768003 | 0.0001169794 | 3.475728e-10 | 0 | 0 | 0.05779701 | 13.48147 | 181.7501
698.2 | 399 | 374.3288 | 540.4 | 24.67121 | 0.0703748 | 0.000159745 | 5.206556e-10 | 0 | 0 | 0.07053454 | 24.60068 | 605.1932
698.25 | 404 | 374.1969 | 540.35 | 29.80315 | 0.0856015 | 0.0002174792 | 7.775489e-10 | 0 | 0 | 0.08581898 | 29.71733 | 883.1197
698.3 | 364 | 374.0649 | 540.3 | -10.06491 | 0.103805 | 0.0002951758 | 1.157651e-09 | 0 | 0 | 0.1041001 | -10.16901 | 103.4088
698.35 | 390 | 373.933 | 540.25 | 16.06703 | 0.1254953 | 0.0003994076 | 1.718303e-09 | 0 | 0 | 0.1258947 | 15.94113 | 254.1197
698.4 | 369 | 373.801 | 540.2 | -4.801032 | 0.1512548 | 0.0005387961 | 2.542697e-09 | 0 | 0 | 0.1517936 | -4.952826 | 24.53048
698.45 | 372 | 373.6691 | 540.15 | -1.669092 | 0.1817455 | 0.0007246114 | 3.751129e-09 | 0 | 0 | 0.1824701 | -1.851563 | 3.428284
698.5 | 395 | 373.5372 | 540.1 | 21.46285 | 0.2177161 | 0.0009715347 | 5.516986e-09 | 0 | 0 | 0.2186876 | 21.24416 | 451.3143
698.55 | 357 | 373.4052 | 540.05 | -16.40521 | 0.2600099 | 0.001298626 | 8.089363e-09 | 0 | 0 | 0.2613085 | -16.66652 | 277.773
698.6 | 370 | 373.2733 | 540 | -3.273274 | 0.3095721 | 0.001730543 | 1.182495e-08 | 0 | 0 | 0.3113027 | -3.584577 | 12.84919
698.65 | 371 | 373.1413 | 539.95 | -2.141335 | 0.3674568 | 0.002299075 | 1.723284e-08 | 0 | 0 | 0.3697559 | -2.51109 | 6.305575
698.7 | 362 | 373.0094 | 539.9 | -11.0094 | 0.4348339 | 0.003045064 | 2.503726e-08 | 0 | 0 | 0.437879 | -11.44727 | 131.0401
698.75 | 381 | 372.8775 | 539.85 | 8.122544 | 0.5129947 | 0.004020798 | 3.626514e-08 | 0 | 0 | 0.5170156 | 7.605529 | 57.84407
698.8 | 393 | 372.7455 | 539.8 | 20.25448 | 0.6033579 | 0.005292985 | 5.236782e-08 | 0 | 0 | 0.6086509 | 19.64583 | 385.9588
698.85 | 380 | 372.6136 | 539.75 | 7.386423 | 0.7074726 | 0.006946429 | 7.538972e-08 | 0 | 0 | 0.7144191 | 6.672004 | 44.51564
698.9 | 332 | 372.4816 | 539.7 | -40.48164 | 0.8270215 | 0.00908856 | 1.082013e-07 | 0 | 0 | 0.8361102 | -41.31775 | 1707.156
698.95 | 378 | 372.3497 | 539.65 | 5.650302 | 0.9638212 | 0.01185499 | 1.548193e-07 | 0 | 0 | 0.9756764 | 4.674626 | 21.85213
699 | 341 | 372.2178 | 539.6 | -31.21776 | 1.119821 | 0.01541628 | 2.208464e-07 | 0 | 0 | 1.135238 | -32.353 | 1046.716
699.05 | 357 | 372.0858 | 539.55 | -15.08582 | 1.2971 | 0.01998622 | 3.140711e-07 | 0 | 0 | 1.317087 | -16.40291 | 269.0553
699.1 | 371 | 371.9539 | 539.5 | -0.9538792 | 1.497858 | 0.02583178 | 4.452853e-07 | 0 | 0 | 1.523691 | -2.47757 | 6.138352
699.15 | 391 | 371.8219 | 539.45 | 19.17806 | 1.72441 | 0.03328514 | 6.293919e-07 | 0 | 0 | 1.757696 | 17.42036 | 303.4691
699.2 | 371 | 371.69 | 539.4 | -0.6900002 | 1.979169 | 0.04275817 | 8.869039e-07 | 0 | 0 | 2.021929 | -2.711929 | 7.354557
699.25 | 411 | 371.5581 | 539.35 | 39.44194 | 2.264633 | 0.0547596 | 1.245961e-06 | 0 | 0 | 2.319394 | 37.12255 | 1378.083
699.3 | 350 | 371.4261 | 539.3 | -21.42612 | 2.583362 | 0.06991559 | 1.745038e-06 | 0 | 0 | 2.65328 | -24.0794 | 579.8175
699.35 | 377 | 371.2942 | 539.25 | 5.705818 | 2.937956 | 0.08899391 | 2.436564e-06 | 0 | 0 | 3.026952 | 2.678866 | 7.176322
699.4 | 377 | 371.1622 | 539.2 | 5.837758 | 3.331024 | 0.1129325 | 3.391747e-06 | 0 | 0 | 3.44396 | 2.393798 | 5.730267
699.45 | 376 | 371.0303 | 539.15 | 4.969697 | 3.765155 | 0.1428731 | 4.70697e-06 | 0 | 0 | 3.908033 | 1.061665 | 1.127132
699.5 | 364 | 370.8984 | 539.1 | -6.898363 | 4.242877 | 0.1801998 | 6.512265e-06 | 0 | 0 | 4.423083 | -11.32145 | 128.1751
699.55 | 377 | 370.7664 | 539.05 | 6.233576 | 4.76662 | 0.2265848 | 8.982457e-06 | 0 | 0 | 4.993214 | 1.240363 | 1.538499
699.6 | 350 | 370.6345 | 539 | -20.63448 | 5.338671 | 0.2840401 | 1.235182e-05 | 0 | 0 | 5.622723 | -26.25721 | 689.441
699.65 | 341 | 370.5025 | 538.95 | -29.50254 | 5.961126 | 0.3549778 | 1.69332e-05 | 0 | 0 | 6.316121 | -35.81867 | 1282.977
699.7 | 369 | 370.3706 | 538.9 | -1.370605 | 6.635842 | 0.4422778 | 2.3143e-05 | 0 | 0 | 7.078143 | -8.448748 | 71.38135
699.75 | 377 | 370.2387 | 538.85 | 6.761334 | 7.364382 | 0.5493659 | 3.153356e-05 | 0 | 0 | 7.913779 | -1.152445 | 1.328129
699.8 | 370 | 370.1067 | 538.8 | -0.1067264 | 8.147963 | 0.6803005 | 4.2835e-05 | 0 | 0 | 8.828307 | -8.935033 | 79.83481
699.85 | 342 | 369.9748 | 538.75 | -27.97479 | 8.987406 | 0.8398706 | 5.800923e-05 | 0 | 0 | 9.827335 | -37.80212 | 1429
699.9 | 366 | 369.8428 | 538.7 | -3.842847 | 9.883078 | 1.033705 | 7.831915e-05 | 0 | 0 | 10.91686 | -14.75971 | 217.849
699.95 | 384 | 369.7109 | 538.65 | 14.28909 | 10.83484 | 1.268391 | 0.0001054172 | 0 | 0 | 12.10334 | 2.185753 | 4.777516
700 | 426 | 369.579 | 538.6 | 56.42103 | 11.84201 | 1.55161 | 0.0001414579 | 0 | 0 | 13.39376 | 43.02727 | 1851.346
700.05 | 399 | 369.447 | 538.55 | 29.55297 | 12.90331 | 1.892275 | 0.0001892412 | 0 | 0 | 14.79577 | 14.7572 | 217.775
700.1 | 388 | 369.3151 | 538.5 | 18.68491 | 14.0168 | 2.300692 | 0.0002523927 | 0 | 0 | 16.31775 | 2.367164 | 5.603464
700.15 | 389 | 369.1831 | 538.45 | 19.81685 | 15.17992 | 2.788722 | 0.000335591 | 0 | 0 | 17.96898 | 1.847872 | 3.414632
700.2 | 379 | 369.0512 | 538.4 | 9.94879 | 16.38938 | 3.369959 | 0.0004448528 | 0 | 0 | 19.75978 | -9.810995 | 96.25562
700.25 | 383 | 368.9193 | 538.35 | 14.08073 | 17.6412 | 4.059911 | 0.0005878884 | 0 | 0 | 21.7017 | -7.62097 | 58.07918
700.3 | 402 | 368.7873 | 538.3 | 33.21267 | 18.93068 | 4.876194 | 0.0007745439 | 0 | 0 | 23.80765 | 9.405019 | 88.45438
700.35 | 424 | 368.6554 | 538.25 | 55.34461 | 20.25242 | 5.838724 | 0.001017348 | 0 | 0 | 26.09216 | 29.25245 | 855.7057
700.4 | 411 | 368.5235 | 538.2 | 42.47655 | 21.60031 | 6.969914 | 0.001332189 | 0 | 0 | 28.57156 | 13.90499 | 193.3486
700.45 | 396 | 368.3915 | 538.15 | 27.60849 | 22.96761 | 8.294867 | 0.00173914 | 0 | 0 | 31.26422 | -3.65573 | 13.36436
700.5 | 432 | 368.2596 | 538.1 | 63.74043 | 24.34692 | 9.841561 | 0.002263476 | 0 | 0 | 34.19075 | 29.54968 | 873.1836
700.55 | 414 | 368.1276 | 538.05 | 45.87237 | 25.7303 | 11.64102 | 0.002936904 | 0 | 0 | 37.37426 | 8.498107 | 72.21782
700.6 | 381 | 367.9957 | 538 | 13.00431 | 27.10929 | 13.72748 | 0.003799059 | 0 | 0 | 40.84057 | -27.83626 | 774.8576
700.65 | 391 | 367.8638 | 537.95 | 23.13624 | 28.47502 | 16.13849 | 0.00489931 | 0 | 0 | 44.61841 | -21.48216 | 461.4834
700.7 | 419 | 367.7318 | 537.9 | 51.26818 | 29.81827 | 18.91505 | 0.006298923 | 0 | 0 | 48.73962 | 2.528561 | 6.393621
700.75 | 421 | 367.5999 | 537.85 | 53.40012 | 31.12959 | 22.10166 | 0.008073657 | 0 | 0 | 53.23932 | 0.1608057 | 0.02585848
700.8 | 427 | 367.4679 | 537.8 | 59.53206 | 32.39939 | 25.74629 | 0.01031684 | 0 | 0 | 58.15599 | 1.37607 | 1.893569
700.85 | 403 | 367.336 | 537.75 | 35.664 | 33.61807 | 29.90039 | 0.01314304 | 0 | 0 | 63.53161 | -27.86761 | 776.6035
700.9 | 431 | 367.2041 | 537.7 | 63.79594 | 34.77614 | 34.61878 | 0.01669234 | 0 | 0 | 69.41161 | -5.615667 | 31.53572
700.95 | 471 | 367.0721 | 537.65 | 103.9279 | 35.86431 | 39.95941 | 0.02113544 | 0 | 0 | 75.84485 | 28.08303 | 788.6564
701 | 425 | 366.9402 | 537.6 | 58.05982 | 36.87364 | 45.98318 | 0.02667952 | 0 | 0 | 82.8835 | -24.82368 | 616.2151
701.05 | 478 | 366.8082 | 537.55 | 111.1918 | 37.79568 | 52.75352 | 0.03357509 | 0 | 0 | 90.58278 | 20.60899 | 424.7303
701.1 | 487 | 366.6763 | 537.5 | 120.3237 | 38.62254 | 60.33599 | 0.04212392 | 0 | 0 | 99.00065 | 21.32305 | 454.6725
701.15 | 463 | 366.5444 | 537.45 | 96.45564 | 39.34704 | 68.7977 | 0.05268816 | 0 | 0 | 108.1974 | -11.74179 | 137.8695
701.2 | 517 | 366.4124 | 537.4 | 150.5876 | 39.96279 | 78.2067 | 0.06570067 | 0 | 0 | 118.2352 | 32.35239 | 1046.677
701.25 | 501 | 366.2805 | 537.35 | 134.7195 | 40.4643 | 88.63118 | 0.08167687 | 0 | 0 | 129.1772 | 5.542359 | 30.71774
701.3 | 526 | 366.1485 | 537.3 | 159.8515 | 40.84707 | 100.1386 | 0.1012281 | 0 | 0 | 141.0869 | 18.76453 | 352.1078
701.35 | 504 | 366.0166 | 537.25 | 137.9834 | 41.10761 | 112.7949 | 0.1250764 | 0 | 0 | 154.0275 | -16.04414 | 257.4145
701.4 | 552 | 365.8847 | 537.2 | 186.1153 | 41.24355 | 126.6629 | 0.1540714 | 0 | 0 | 168.0605 | 18.0548 | 325.9758
701.45 | 522 | 365.7527 | 537.15 | 156.2473 | 41.25366 | 141.8019 | 0.1892089 | 0 | 0 | 183.2448 | -26.99753 | 728.8669
701.5 | 553 | 365.6208 | 537.1 | 187.3792 | 41.13784 | 158.2659 | 0.2316506 | 0 | 0 | 199.6354 | -12.2562 | 150.2143
701.55 | 534 | 365.4888 | 537.05 | 168.5112 | 40.89714 | 176.1024 | 0.282747 | 0 | 0 | 217.2823 | -48.7711 | 2378.62
701.6 | 622 | 365.3569 | 537 | 256.6431 | 40.53376 | 195.3509 | 0.3440607 | 0 | 0 | 236.2288 | 20.41432 | 416.7447
701.65 | 632 | 365.225 | 536.95 | 266.775 | 40.05101 | 216.0421 | 0.4173924 | 0 | 0 | 256.5105 | 10.26454 | 105.3608
701.7 | 623 | 365.093 | 536.9 | 257.907 | 39.45323 | 238.1956 | 0.5048085 | 0 | 0 | 278.1536 | -20.24667 | 409.9278
701.75 | 654 | 364.9611 | 536.85 | 289.0389 | 38.74576 | 261.8193 | 0.6086691 | 0 | 0 | 301.1737 | -12.13482 | 147.2539
701.8 | 696 | 364.8291 | 536.8 | 331.1709 | 37.93485 | 286.9076 | 0.7316585 | 0 | 0 | 325.5742 | 5.596702 | 31.32308
701.85 | 718 | 364.6972 | 536.75 | 353.3028 | 37.02755 | 313.4405 | 0.8768154 | 0 | 0 | 351.3449 | 1.957926 | 3.833474
701.9 | 757 | 364.5653 | 536.7 | 392.4347 | 36.03166 | 341.382 | 1.047564 | 0 | 0 | 378.4612 | 13.9735 | 195.2588
701.95 | 794 | 364.4333 | 536.65 | 429.5667 | 34.95554 | 370.6796 | 1.247743 | 0 | 0 | 406.8829 | 22.68379 | 514.5544
702 | 792 | 364.3014 | 536.6 | 427.6986 | 33.80806 | 401.2631 | 1.481639 | 0 | 0 | 436.5528 | -8.854237 | 78.39751
702.05 | 787 | 364.1694 | 536.55 | 422.8306 | 32.59846 | 433.0444 | 1.754011 | 0 | 0 | 467.3968 | -44.56629 | 1986.154
702.1 | 897 | 364.0375 | 536.5 | 532.9625 | 31.33621 | 465.9165 | 2.070116 | 0 | 0 | 499.3228 | 33.6397 | 1131.63
702.15 | 903 | 363.9056 | 536.45 | 539.0944 | 30.0309 | 499.754 | 2.435732 | 0 | 0 | 532.2206 | 6.873832 | 47.24957
702.2 | 914 | 363.7736 | 536.4 | 550.2264 | 28.69213 | 534.413 | 2.857176 | 0 | 0 | 565.9623 | -15.73589 | 247.6182
702.25 | 953 | 363.6417 | 536.35 | 589.3583 | 27.32938 | 569.7315 | 3.341311 | 0 | 0 | 600.4022 | -11.04389 | 121.9674
702.3 | 988 | 363.5098 | 536.3 | 624.4902 | 25.9519 | 605.5305 | 3.895556 | 0 | 0 | 635.378 | -10.88772 | 118.5425
702.35 | 1066 | 363.3778 | 536.25 | 702.6222 | 24.56865 | 641.6148 | 4.527876 | 0 | 0 | 670.7113 | 31.91088 | 1018.304
702.4 | 1039 | 363.2459 | 536.2 | 675.7541 | 23.18813 | 677.7745 | 5.24677 | 0 | 0 | 706.2094 | -30.45528 | 927.524
702.45 | 1145 | 363.1139 | 536.15 | 781.8861 | 21.8184 | 713.787 | 6.06125 | 0 | 0 | 741.6666 | 40.21943 | 1617.603
702.5 | 1103 | 362.982 | 536.1 | 740.018 | 20.46692 | 749.4188 | 6.980794 | 0 | 0 | 776.8665 | -36.84846 | 1357.809
702.55 | 1226 | 362.8501 | 536.05 | 863.1499 | 19.14056 | 784.4279 | 8.015304 | 0 | 0 | 811.5837 | 51.5662 | 2659.073
702.6 | 1180 | 362.7181 | 536 | 817.2819 | 17.84553 | 818.5666 | 9.175034 | 0 | 0 | 845.5872 | -28.30528 | 801.1891
702.65 | 1257 | 362.5862 | 535.95 | 894.4138 | 16.58734 | 851.5841 | 10.47051 | 0 | 0 | 878.642 | 15.77185 | 248.7512
702.7 | 1259 | 362.4542 | 535.9 | 896.5458 | 15.3708 | 883.2296 | 11.91244 | 0 | 0 | 910.5129 | -13.9671 | 195.0799
702.75 | 1259 | 362.3223 | 535.85 | 896.6777 | 14.20001 | 913.2554 | 13.51158 | 0 | 0 | 940.967 | -44.28925 | 1961.538
702.8 | 1374 | 362.1904 | 535.8 | 1011.81 | 13.07837 | 941.4199 | 15.27861 | 0 | 0 | 969.7769 | 42.03277 | 1766.754
702.85 | 1374 | 362.0584 | 535.75 | 1011.942 | 12.00856 | 967.4912 | 17.22401 | 0 | 0 | 996.7238 | 15.21777 | 231.5805
702.9 | 1421 | 361.9265 | 535.7 | 1059.074 | 10.99261 | 991.2501 | 19.35785 | 0 | 0 | 1021.601 | 37.47295 | 1404.222
702.95 | 1435 | 361.7945 | 535.65 | 1073.205 | 10.0319 | 1012.493 | 21.68965 | 0 | 0 | 1044.214 | 28.991 | 840.4778
703 | 1391 | 361.6626 | 535.6 | 1029.337 | 9.127214 | 1031.035 | 24.22817 | 0 | 0 | 1064.39 | -35.05265 | 1228.688
703.05 | 1410 | 361.5307 | 535.55 | 1048.469 | 8.278768 | 1046.712 | 26.98119 | 0 | 0 | 1081.972 | -33.50231 | 1122.405
703.1 | 1509 | 361.3987 | 535.5 | 1147.601 | 7.486275 | 1059.384 | 29.95533 | 0 | 0 | 1096.826 | 50.77564 | 2578.166
703.15 | 1400 | 361.2668 | 535.45 | 1038.733 | 6.748983 | 1068.937 | 33.15582 | 0 | 0 | 1108.842 | -70.10905 | 4915.278
703.2 | 1549 | 361.1348 | 535.4 | 1187.865 | 6.065735 | 1075.285 | 36.58625 | 0 | 0 | 1117.937 | 69.92787 | 4889.907
703.25 | 1438 | 361.0029 | 535.35 | 1076.997 | 5.435019 | 1078.37 | 40.24839 | 0 | 0 | 1124.053 | -47.05597 | 2214.264
703.3 | 1505 | 360.871 | 535.3 | 1144.129 | 4.855023 | 1078.162 | 44.14197 | 0 | 0 | 1127.159 | 16.96975 | 287.9724
703.35 | 1400 | 360.739 | 535.25 | 1039.261 | 4.323685 | 1074.665 | 48.26446 | 0 | 0 | 1127.253 | -87.99229 | 7742.643
703.4 | 1461 | 360.6071 | 535.2 | 1100.393 | 3.838745 | 1067.91 | 52.6109 | 0 | 0 | 1124.36 | -23.96685 | 574.4099
703.45 | 1487 | 360.4751 | 535.15 | 1126.525 | 3.397794 | 1057.959 | 57.17373 | 0 | 0 | 1118.53 | 7.994456 | 63.91132
703.5 | 1452 | 360.3432 | 535.1 | 1091.657 | 2.998316 | 1044.902 | 61.94266 | 0 | 0 | 1109.843 | -18.18581 | 330.7235
703.55 | 1543 | 360.2113 | 535.05 | 1182.789 | 2.637729 | 1028.856 | 66.90455 | 0 | 0 | 1098.398 | 84.39054 | 7121.762
703.6 | 1451 | 360.0793 | 535 | 1090.921 | 2.313426 | 1009.965 | 72.04338 | 0 | 0 | 1084.322 | 6.599049 | 43.54745
703.65 | 1454 | 359.9474 | 534.95 | 1094.053 | 2.022803 | 988.3948 | 77.34015 | 0 | 0 | 1067.758 | 26.29483 | 691.4179
703.7 | 1400 | 359.8154 | 534.9 | 1040.185 | 1.763291 | 964.3334 | 82.77296 | 0 | 0 | 1048.87 | -8.685126 | 75.43141
703.75 | 1389 | 359.6835 | 534.85 | 1029.316 | 1.532382 | 937.9863 | 88.31703 | 0 | 0 | 1027.836 | 1.480741 | 2.192593
703.8 | 1408 | 359.5516 | 534.8 | 1048.448 | 1.327647 | 909.5746 | 93.94486 | 0 | 0 | 1004.847 | 43.6013 | 1901.074
703.85 | 1335 | 359.4196 | 534.75 | 975.5804 | 1.146755 | 879.3316 | 99.62632 | 0 | 0 | 980.1047 | -4.524328 | 20.46955
703.9 | 1327 | 359.2877 | 534.7 | 967.7123 | 0.9874864 | 847.4998 | 105.3289 | 0 | 0 | 953.8162 | 13.89613 | 193.1024
703.95 | 1273 | 359.1557 | 534.65 | 913.8443 | 0.847743 | 814.3273 | 111.0181 | 0 | 0 | 926.1932 | -12.34893 | 152.4962
704 | 1250 | 359.0238 | 534.6 | 890.9762 | 0.7255543 | 780.0653 | 116.6575 | 0 | 0 | 897.4483 | -6.472143 | 41.88864
704.05 | 1222 | 358.8919 | 534.55 | 863.1081 | 0.6190819 | 744.9643 | 122.2091 | 0 | 0 | 867.7925 | -4.684408 | 21.94368
704.1 | 1188 | 358.7599 | 534.5 | 829.2401 | 0.5266218 | 709.2715 | 127.6343 | 0 | 0 | 837.4324 | -8.192345 | 67.11452
704.15 | 1086 | 358.628 | 534.45 | 727.372 | 0.4466035 | 673.2278 | 132.8935 | 0 | 0 | 806.5679 | -79.19592 | 6271.993
704.2 | 1084 | 358.4961 | 534.4 | 725.5039 | 0.3775877 | 637.0656 | 137.9471 | 0 | 0 | 775.3903 | -49.88633 | 2488.646
704.25 | 1129 | 358.3641 | 534.35 | 770.6359 | 0.318263 | 601.006 | 142.7558 | 0 | 0 | 744.0801 | 26.55581 | 705.2113
704.3 | 1078 | 358.2322 | 534.3 | 719.7678 | 0.2674404 | 565.257 | 147.2813 | 0 | 0 | 712.8058 | 6.962032 | 48.46988
704.35 | 1022 | 358.1002 | 534.25 | 663.8998 | 0.2240477 | 530.012 | 151.4866 | 0 | 0 | 681.7226 | -17.8228 | 317.6523
704.4 | 1037 | 357.9683 | 534.2 | 679.0317 | 0.1871227 | 495.4478 | 155.3363 | 0 | 0 | 650.9713 | 28.06045 | 787.3887
704.45 | 985 | 357.8364 | 534.15 | 627.1636 | 0.1558062 | 461.7242 | 158.7978 | 0 | 0 | 620.6779 | 6.48578 | 42.06534
704.5 | 954 | 357.7044 | 534.1 | 596.2956 | 0.1293349 | 428.9829 | 161.841 | 0 | 0 | 590.9532 | 5.342353 | 28.54074
704.55 | 937 | 357.5725 | 534.05 | 579.4275 | 0.1070334 | 397.3469 | 164.4391 | 0 | 0 | 561.893 | 17.5345 | 307.4587
704.6 | 910 | 357.4405 | 534 | 552.5595 | 0.08830707 | 366.9207 | 166.569 | 0 | 0 | 533.578 | 18.98148 | 360.2964
704.65 | 886 | 357.3086 | 533.95 | 528.6914 | 0.07263469 | 337.7902 | 168.2115 | 0 | 0 | 506.0744 | 22.61698 | 511.528
704.7 | 813 | 357.1767 | 533.9 | 455.8233 | 0.05956144 | 310.0234 | 169.3519 | 0 | 0 | 479.4349 | -23.61151 | 557.5036
704.75 | 881 | 357.0447 | 533.85 | 523.9553 | 0.04869214 | 283.6707 | 169.9795 | 0 | 0 | 453.6989 | 70.25633 | 4935.953
704.8 | 762 | 356.9128 | 533.8 | 405.0872 | 0.03968488 | 258.7659 | 170.0889 | 0 | 0 | 428.8944 | -23.8072 | 566.7829
704.85 | 731 | 356.7808 | 533.75 | 374.2192 | 0.03224511 | 235.3272 | 169.6788 | 0 | 0 | 405.0382 | -30.81906 | 949.8144
704.9 | 771 | 356.6489 | 533.7 | 414.3511 | 0.02612012 | 213.3583 | 168.7532 | 0 | 0 | 382.1376 | 32.21348 | 1037.708
704.95 | 716 | 356.517 | 533.65 | 359.483 | 0.021094 | 192.85 | 167.3203 | 0 | 0 | 360.1915 | -0.7084361 | 0.5018817
705 | 661 | 356.385 | 533.6 | 304.615 | 0.01698303 | 173.781 | 165.3934 | 0 | 0 | 339.1914 | -34.57641 | 1195.528
705.05 | 658 | 356.2531 | 533.55 | 301.7469 | 0.01363152 | 156.1197 | 162.9896 | 0 | 0 | 319.1229 | -17.37599 | 301.9252
705.1 | 642 | 356.1211 | 533.5 | 285.8789 | 0.01090801 | 139.8252 | 160.1306 | 0 | 0 | 299.9667 | -14.08782 | 198.4667
705.15 | 619 | 355.9892 | 533.45 | 263.0108 | 0.008702009 | 124.8491 | 156.8416 | 0 | 0 | 281.6995 | -18.68867 | 349.2665
705.2 | 669 | 355.8573 | 533.4 | 313.1427 | 0.006920955 | 111.1369 | 153.1514 | 0 | 0 | 264.2952 | 48.84755 | 2386.083
705.25 | 596 | 355.7253 | 533.35 | 240.2747 | 0.005487632 | 98.62878 | 149.0915 | 0 | 0 | 247.7258 | -7.451083 | 55.51863
705.3 | 579 | 355.5934 | 533.3 | 223.4066 | 0.00433787 | 87.26126 | 144.6963 | 0 | 0 | 231.9619 | -8.555287 | 73.19294
705.35 | 595 | 355.4614 | 533.25 | 239.5386 | 0.00341854 | 76.9683 | 140.0021 | 0 | 0 | 216.9738 | 22.56475 | 509.1678
705.4 | 574 | 355.3295 | 533.2 | 218.6705 | 0.002685822 | 67.68225 | 135.0468 | 0 | 0 | 202.7317 | 15.9388 | 254.0454
705.45 | 545 | 355.1976 | 533.15 | 189.8024 | 0.002103713 | 59.33491 | 129.8692 | 0 | 0 | 189.2063 | 0.596178 | 0.3554282
705.5 | 559 | 355.0656 | 533.1 | 203.9344 | 0.001642737 | 51.8583 | 124.5091 | 0 | 0 | 176.369 | 27.56536 | 759.8488
705.55 | 508 | 354.9337 | 533.05 | 153.0663 | 0.001278858 | 45.18547 | 119.0058 | 0 | 0 | 164.1926 | -11.12627 | 123.7938
705.6 | 506 | 354.8017 | 533 | 151.1983 | 0.0009925425 | 39.2511 | 113.3987 | 0 | 0 | 152.6508 | -1.452525 | 2.109828
705.65 | 481 | 354.6698 | 532.95 | 126.3302 | 0.0007679773 | 33.99206 | 107.7259 | 0 | 0 | 141.7188 | -15.38858 | 236.8083
705.7 | 486 | 354.5379 | 532.9 | 131.4621 | 0.000592407 | 29.3478 | 102.0247 | 0 | 0 | 131.3731 | 0.08907976 | 0.007935204
705.75 | 467 | 354.4059 | 532.85 | 112.5941 | 0.0004555799 | 25.26075 | 96.33021 | 0 | 0 | 121.5914 | -8.997346 | 80.95224
705.8 | 437 | 354.274 | 532.8 | 82.72601 | 0.0003492862 | 21.67651 | 90.67602 | 0 | 0 | 112.3529 | -29.62687 | 877.7512
705.85 | 444 | 354.142 | 532.75 | 89.85795 | 0.0002669752 | 18.54407 | 85.0932 | 0 | 0 | 103.6375 | -13.77959 | 189.8772
705.9 | 443 | 354.0101 | 532.7 | 88.98989 | 0.0002034384 | 15.81588 | 79.61041 | 0 | 0 | 95.42649 | -6.436601 | 41.42983
705.95 | 421 | 353.8782 | 532.65 | 67.12183 | 0.0001545494 | 13.44789 | 74.25357 | 0 | 0 | 87.70162 | -20.57979 | 423.5277
706 | 443 | 353.7462 | 532.6 | 89.25377 | 0.0001170508 | 11.39955 | 69.04582 | 0 | 0 | 80.44548 | 8.808287 | 77.58592
706.05 | 424 | 353.6143 | 532.55 | 70.38571 | 8.837999e-05 | 9.633707 | 64.00737 | 0 | 0 | 73.64116 | -3.255453 | 10.59798
706.1 | 438 | 353.4824 | 532.5 | 84.51765 | 6.652824e-05 | 8.116556 | 59.15549 | 0 | 0 | 67.27212 | 17.24553 | 297.4084
706.15 | 384 | 353.3504 | 532.45 | 30.64959 | 4.992645e-05 | 6.817462 | 54.50455 | 0 | 0 | 61.32206 | -30.67247 | 940.8004
706.2 | 398 | 353.2185 | 532.4 | 44.78153 | 3.73532e-05 | 5.708818 | 50.066 | 0 | 0 | 55.77486 | -10.99333 | 120.8533
706.25 | 385 | 353.0865 | 532.35 | 31.91347 | 2.786105e-05 | 4.76587 | 45.84855 | 0 | 0 | 50.61445 | -18.70098 | 349.7267
706.3 | 460 | 352.9546 | 532.3 | 107.0454 | 2.071762e-05 | 3.96653 | 41.85823 | 0 | 0 | 45.82478 | 61.22063 | 3747.965
706.35 | 396 | 352.8227 | 532.25 | 43.17735 | 1.53587e-05 | 3.291182 | 38.09857 | 0 | 0 | 41.38976 | 1.787582 | 3.195451
706.4 | 383 | 352.6907 | 532.2 | 30.30929 | 1.13512e-05 | 2.722485 | 34.57076 | 0 | 0 | 37.29326 | -6.983973 | 48.77587
706.45 | 412 | 352.5588 | 532.15 | 59.44123 | 8.363763e-06 | 2.245182 | 31.27388 | 0 | 0 | 33.51907 | 25.92215 | 671.9579
706.5 | 382 | 352.4268 | 532.1 | 29.57316 | 6.143758e-06 | 1.845909 | 28.20507 | 0 | 0 | 30.05099 | -0.4778209 | 0.2283128
706.55 | 382 | 352.2949 | 532.05 | 29.7051 | 4.499238e-06 | 1.513009 | 25.35976 | 0 | 0 | 26.87277 | 2.832333 | 8.022108
706.6 | 384 | 352.163 | 532 | 31.83704 | 3.284857e-06 | 1.236361 | 22.73189 | 0 | 0 | 23.96825 | 7.868789 | 61.91784
706.65 | 384 | 352.031 | 531.95 | 31.96898 | 2.390927e-06 | 1.007213 | 20.31415 | 0 | 0 | 21.32136 | 10.64762 | 113.3719
706.7 | 358 | 351.8991 | 531.9 | 6.100923 | 1.734958e-06 | 0.818032 | 18.09815 | 0 | 0 | 18.91618 | -12.81526 | 164.2308
706.75 | 365 | 351.7671 | 531.85 | 13.23286 | 1.255116e-06 | 0.6623563 | 16.07467 | 0 | 0 | 16.73703 | -3.504168 | 12.27919
706.8 | 355 | 351.6352 | 531.8 | 3.364802 | 9.052146e-07 | 0.5346697 | 14.23386 | 0 | 0 | 14.76853 | -11.40373 | 130.0451
706.85 | 359 | 351.5033 | 531.75 | 7.496741 | 6.508661e-07 | 0.4302808 | 12.56539 | 0 | 0 | 12.99567 | -5.498926 | 30.23819
706.9 | 360 | 351.3713 | 531.7 | 8.628681 | 4.665566e-07 | 0.345216 | 11.05863 | 0 | 0 | 11.40385 | -2.77517 | 7.70157
706.95 | 385 | 351.2394 | 531.65 | 33.76062 | 3.334183e-07 | 0.2761229 | 9.702858 | 0 | 0 | 9.978982 | 23.78164 | 565.5663
707 | 388 | 351.1074 | 531.6 | 36.89256 | 2.375457e-07 | 0.2201843 | 8.487317 | 0 | 0 | 8.707502 | 28.18506 | 794.3975
707.05 | 386 | 350.9755 | 531.55 | 35.0245 | 1.687242e-07 | 0.1750423 | 7.401397 | 0 | 0 | 7.576439 | 27.44806 | 753.396
707.1 | 341 | 350.8436 | 531.5 | -9.843561 | 1.194759e-07 | 0.1387305 | 6.434717 | 0 | 0 | 6.573448 | -16.41701 | 269.5182
707.15 | 311 | 350.7116 | 531.45 | -39.71162 | 8.434426e-08 | 0.1096159 | 5.57722 | 0 | 0 | 5.686836 | -45.39846 | 2061.02
707.2 | 379 | 350.5797 | 531.4 | 28.42032 | 5.93613e-08 | 0.08634711 | 4.819241 | 0 | 0 | 4.905588 | 23.51473 | 552.9425
707.25 | 325 | 350.4477 | 531.35 | -25.44774 | 4.165084e-08 | 0.06781012 | 4.151567 | 0 | 0 | 4.219377 | -29.66712 | 880.138
707.3 | 362 | 350.3158 | 531.3 | 11.6842 | 2.913511e-08 | 0.05309012 | 3.56548 | 0 | 0 | 3.61857 | 8.065626 | 65.05433
707.35 | 368 | 350.1839 | 531.25 | 17.81614 | 2.031806e-08 | 0.04143864 | 3.052787 | 0 | 0 | 3.094225 | 14.72191 | 216.7347
707.4 | 368 | 350.0519 | 531.2 | 17.94808 | 1.412603e-08 | 0.03224555 | 2.605838 | 0 | 0 | 2.638084 | 15.30999 | 234.3958
707.45 | 369 | 349.92 | 531.15 | 19.08002 | 9.791082e-09 | 0.02501535 | 2.217538 | 0 | 0 | 2.242553 | 16.83746 | 283.5001
707.5 | 376 | 349.788 | 531.1 | 26.21195 | 6.765716e-09 | 0.0193471 | 1.881339 | 0 | 0 | 1.900686 | 24.31127 | 591.0378
707.55 | 400 | 349.6561 | 531.05 | 50.34389 | 4.660895e-09 | 0.01491756 | 1.59124 | 0 | 0 | 1.606158 | 48.73774 | 2375.367
707.6 | 345 | 349.5242 | 531 | -4.524167 | 3.201087e-09 | 0.01146707 | 1.341766 | 0 | 0 | 1.353233 | -5.8774 | 34.54383
707.65 | 393 | 349.3922 | 530.95 | 43.60777 | 2.191786e-09 | 0.008787782 | 1.127952 | 0 | 0 | 1.136739 | 42.47103 | 1803.789
707.7 | 373 | 349.2603 | 530.9 | 23.73971 | 1.496137e-09 | 0.00671396 | 0.9453153 | 0 | 0 | 0.9520293 | 22.78768 | 519.2785
707.75 | 314 | 349.1283 | 530.85 | -35.12835 | 1.018162e-09 | 0.005113883 | 0.7898333 | 0 | 0 | 0.7949472 | -35.9233 | 1290.483
707.8 | 344 | 348.9964 | 530.8 | -4.996409 | 6.90773e-10 | 0.00388325 | 0.6579104 | 0 | 0 | 0.6617936 | -5.658202 | 32.01525
707.85 | 363 | 348.8645 | 530.75 | 14.13553 | 4.672251e-10 | 0.002939764 | 0.5463495 | 0 | 0 | 0.5492892 | 13.58624 | 184.586
707.9 | 358 | 348.7325 | 530.7 | 9.26747 | 3.150572e-10 | 0.002218718 | 0.4523211 | 0 | 0 | 0.4545399 | 8.812931 | 77.66774
707.95 | 381 | 348.6006 | 530.65 | 32.39941 | 2.117997e-10 | 0.001669415 | 0.3733325 | 0 | 0 | 0.3750019 | 32.02441 | 1025.563
708 | 322 | 348.4687 | 530.6 | -26.46865 | 1.419495e-10 | 0.001252273 | 0.3071971 | 0 | 0 | 0.3084494 | -26.7771 | 717.0131
708.05 | 355 | 348.3367 | 530.55 | 6.663289 | 9.484505e-11 | 0.0009364966 | 0.2520061 | 0 | 0 | 0.2529426 | 6.410346 | 41.09254
708.1 | 354 | 348.2048 | 530.5 | 5.795228 | 6.317833e-11 | 0.0006982099 | 0.2060998 | 0 | 0 | 0.206798 | 5.58843 | 31.23055
708.15 | 365 | 348.0728 | 530.45 | 16.92717 | 4.195601e-11 | 0.0005189653 | 0.1680415 | 0 | 0 | 0.1685605 | 16.75861 | 280.8509
708.2 | 382 | 347.9409 | 530.4 | 34.05911 | 2.777747e-11 | 0.0003845591 | 0.1365929 | 0 | 0 | 0.1369775 | 33.92213 | 1150.711
708.25 | 392 | 347.809 | 530.35 | 44.19105 | 1.833428e-11 | 0.000284093 | 0.110691 | 0 | 0 | 0.1109751 | 44.08007 | 1943.053
708.3 | 343 | 347.677 | 530.3 | -4.677014 | 1.206445e-11 | 0.0002092331 | 0.08942704 | 0 | 0 | 0.08963628 | -4.76665 | 22.72095
708.35 | 350 | 347.5451 | 530.25 | 2.454926 | 7.9145e-12 | 0.0001536289 | 0.07202745 | 0 | 0 | 0.07218108 | 2.382745 | 5.677472
708.4 | 340 | 347.4131 | 530.2 | -7.413135 | 5.176214e-12 | 0.0001124574 | 0.05783619 | 0 | 0 | 0.05794865 | -7.471083 | 55.81709
708.45 | 347 | 347.2812 | 530.15 | -0.2811953 | 3.374997e-12 | 8.206829e-05 | 0.04629925 | 0 | 0 | 0.04638132 | -0.3275766 | 0.1073064
708.5 | 366 | 347.1493 | 530.1 | 18.85074 | 2.193851e-12 | 5.97084e-05 | 0.03695053 | 0 | 0 | 0.03701024 | 18.81373 | 353.9566
708.55 | 334 | 347.0173 | 530.05 | -13.01732 | 1.421718e-12 | 4.330799e-05 | 0.0293995 | 0 | 0 | 0.02944281 | -13.04676 | 170.2179
708.6 | 333 | 346.8854 | 530 | -13.88538 | 9.185277e-13 | 3.131649e-05 | 0.02332017 | 0 | 0 | 0.02335149 | -13.90873 | 193.4527
708.65 | 327 | 346.7534 | 529.95 | -19.75344 | 5.91621e-13 | 2.25762e-05 | 0.0184415 | 0 | 0 | 0.01846407 | -19.7719 | 390.9281
708.7 | 324 | 346.6215 | 529.9 | -22.6215 | 3.798984e-13 | 1.622561e-05 | 0.01453895 | 0 | 0 | 0.01455518 | -22.63605 | 512.3909
708.75 | 355 | 346.4896 | 529.85 | 8.510442 | 2.432002e-13 | 1.162582e-05 | 0.01142727 | 0 | 0 | 0.0114389 | 8.499003 | 72.23305
708.8 | 333 | 346.3576 | 529.8 | -13.35762 | 1.552147e-13 | 8.304604e-06 | 0.008954152 | 0 | 0 | 0.008962456 | -13.36658 | 178.6655
708.85 | 340 | 346.2257 | 529.75 | -6.225679 | 9.875846e-14 | 5.914073e-06 | 0.006994859 | 0 | 0 | 0.007000773 | -6.23268 | 38.8463
708.9 | 347 | 346.0937 | 529.7 | 0.9062601 | 6.264528e-14 | 4.198818e-06 | 0.00544761 | 0 | 0 | 0.005451808 | 0.9008083 | 0.8114556
708.95 | 331 | 345.9618 | 529.65 | -14.9618 | 3.961639e-14 | 2.971939e-06 | 0.004229661 | 0 | 0 | 0.004232633 | -14.96603 | 223.9821
709 | 351 | 345.8299 | 529.6 | 5.170139 | 2.497664e-14 | 2.09713e-06 | 0.003273992 | 0 | 0 | 0.003276089 | 5.166863 | 26.69647
709.05 | 338 | 345.6979 | 529.55 | -7.697921 | 1.569877e-14 | 1.47531e-06 | 0.002526517 | 0 | 0 | 0.002527993 | -7.700449 | 59.29692
709.1 | 338 | 345.566 | 529.5 | -7.565982 | 9.837161e-15 | 1.034698e-06 | 0.001943746 | 0 | 0 | 0.00194478 | -7.567927 | 57.27351
709.15 | 347 | 345.434 | 529.45 | 1.565958 | 6.145348e-15 | 7.234635e-07 | 0.001490833 | 0 | 0 | 0.001491557 | 1.564466 | 2.447554
709.2 | 315 | 345.3021 | 529.4 | -30.3021 | 3.827328e-15 | 5.043037e-07 | 0.001139965 | 0 | 0 | 0.001140469 | -30.30324 | 918.2866
709.25 | 346 | 345.1702 | 529.35 | 0.8298365 | 2.376388e-15 | 3.504614e-07 | 0.0008690127 | 0 | 0 | 0.0008693632 | 0.8289672 | 0.6871866
709.3 | 367 | 345.0382 | 529.3 | 21.96178 | 1.470997e-15 | 2.428068e-07 | 0.0006604401 | 0 | 0 | 0.0006606829 | 21.96112 | 482.2906
709.35 | 331 | 344.9063 | 529.25 | -13.90628 | 9.077757e-16 | 1.677081e-07 | 0.0005003954 | 0 | 0 | 0.0005005631 | -13.90679 | 193.3987
709.4 | 358 | 344.7743 | 529.2 | 13.22565 | 5.584932e-16 | 1.154834e-07 | 0.0003779773 | 0 | 0 | 0.0003780927 | 13.22528 | 174.9079
709.45 | 339 | 344.6424 | 529.15 | -5.642406 | 3.425546e-16 | 7.927894e-08 | 0.0002846365 | 0 | 0 | 0.0002847158 | -5.64269 | 31.83995
709.5 | 365 | 344.5105 | 529.1 | 20.48953 | 2.094663e-16 | 5.42586e-08 | 0.0002136919 | 0 | 0 | 0.0002137461 | 20.48932 | 419.8122
709.55 | 326 | 344.3785 | 529.05 | -18.37853 | 1.276942e-16 | 3.702131e-08 | 0.0001599403 | 0 | 0 | 0.0001599774 | -18.37869 | 337.7761
709.6 | 331 | 344.2466 | 529 | -13.24659 | 7.760697e-17 | 2.518301e-08 | 0.000119344 | 0 | 0 | 0.0001193692 | -13.24671 | 175.4752
709.65 | 338 | 344.1146 | 528.95 | -6.114648 | 4.702218e-17 | 1.707796e-08 | 8.878008e-05 | 0 | 0 | 8.879716e-05 | -6.114736 | 37.39
709.7 | 347 | 343.9827 | 528.9 | 3.017292 | 2.840386e-17 | 1.154614e-08 | 6.584202e-05 | 0 | 0 | 6.585356e-05 | 3.017226 | 9.103653
709.75 | 327 | 343.8508 | 528.85 | -16.85077 | 1.710505e-17 | 7.782341e-09 | 4.868142e-05 | 0 | 0 | 4.86892e-05 | -16.85082 | 283.95
709.8 | 349 | 343.7188 | 528.8 | 5.281171 | 1.026938e-17 | 5.229452e-09 | 3.588359e-05 | 0 | 0 | 3.588882e-05 | 5.281135 | 27.89039
709.85 | 336 | 343.5869 | 528.75 | -7.58689 | 6.146618e-18 | 3.503278e-09 | 2.636945e-05 | 0 | 0 | 2.637295e-05 | -7.586916 | 57.56129
709.9 | 334 | 343.455 | 528.7 | -9.45495 | 3.66776e-18 | 2.33973e-09 | 1.931874e-05 | 0 | 0 | 1.932108e-05 | -9.454969 | 89.39645
709.95 | 350 | 343.323 | 528.65 | 6.676989 | 2.181917e-18 | 1.557863e-09 | 1.411007e-05 | 0 | 0 | 1.411162e-05 | 6.676975 | 44.582
710 | 354 | 343.1911 | 528.6 | 10.80893 | 1.294041e-18 | 1.034107e-09 | 1.027429e-05 | 0 | 0 | 1.027532e-05 | 10.80892 | 116.8327
710.05 | 338 | 343.0591 | 528.55 | -5.059132 | 7.651212e-19 | 6.843431e-10 | 7.458425e-06 | 0 | 0 | 7.459109e-06 | -5.059139 | 25.59489
710.1 | 366 | 342.9272 | 528.5 | 23.07281 | 4.510089e-19 | 4.514972e-10 | 5.397778e-06 | 0 | 0 | 5.398229e-06 | 23.0728 | 532.3542
710.15 | 371 | 342.7953 | 528.45 | 28.20475 | 2.650406e-19 | 2.969674e-10 | 3.894533e-06 | 0 | 0 | 3.89483e-06 | 28.20474 | 795.5075
710.2 | 338 | 342.6633 | 528.4 | -4.663313 | 1.552789e-19 | 1.947309e-10 | 2.801356e-06 | 0 | 0 | 2.801551e-06 | -4.663316 | 21.74652
710.25 | 370 | 342.5314 | 528.35 | 27.46863 | 9.069531e-20 | 1.273015e-10 | 2.008879e-06 | 0 | 0 | 2.009006e-06 | 27.46862 | 754.5253
710.3 | 362 | 342.3994 | 528.3 | 19.60057 | 5.281166e-20 | 8.296692e-11 | 1.436189e-06 | 0 | 0 | 1.436272e-06 | 19.60056 | 384.1821
710.35 | 361 | 342.2675 | 528.25 | 18.73251 | 3.065825e-20 | 5.390745e-11 | 1.023628e-06 | 0 | 0 | 1.023682e-06 | 18.7325 | 350.9067
710.4 | 323 | 342.1356 | 528.2 | -19.13556 | 1.774342e-20 | 3.491927e-11 | 7.273532e-07 | 0 | 0 | 7.273881e-07 | -19.13556 | 366.1695
710.45 | 341 | 342.0036 | 528.15 | -1.003616 | 1.023764e-20 | 2.255039e-11 | 5.152535e-07 | 0 | 0 | 5.15276e-07 | -1.003616 | 1.007246
710.5 | 363 | 341.8717 | 528.1 | 21.12832 | 5.888912e-21 | 1.451829e-11 | 3.638891e-07 | 0 | 0 | 3.639036e-07 | 21.12832 | 446.406
710.55 | 365 | 341.7397 | 528.05 | 23.26026 | 3.377091e-21 | 9.318572e-12 | 2.562062e-07 | 0 | 0 | 2.562156e-07 | 23.26026 | 541.0398
710.6 | 359 | 341.6078 | 528 | 17.3922 | 1.930736e-21 | 5.962877e-12 | 1.798386e-07 | 0 | 0 | 1.798446e-07 | 17.3922 | 302.4887
710.65 | 364 | 341.4759 | 527.95 | 22.52414 | 1.100463e-21 | 3.803951e-12 | 1.258487e-07 | 0 | 0 | 1.258525e-07 | 22.52414 | 507.337
710.7 | 390 | 341.3439 | 527.9 | 48.65608 | 6.253179e-22 | 2.419282e-12 | 8.779846e-08 | 0 | 0 | 8.780088e-08 | 48.65608 | 2367.414
710.75 | 370 | 341.212 | 527.85 | 28.78802 | 3.542409e-22 | 1.533948e-12 | 6.106575e-08 | 0 | 0 | 6.106729e-08 | 28.78802 | 828.7502
710.8 | 370 | 341.08 | 527.8 | 28.91996 | 2.00064e-22 | 9.696325e-13 | 4.234294e-08 | 0 | 0 | 4.234391e-08 | 28.91996 | 836.3641
710.85 | 372 | 340.9481 | 527.75 | 31.0519 | 1.12645e-22 | 6.110494e-13 | 2.927096e-08 | 0 | 0 | 2.927157e-08 | 31.0519 | 964.2205
710.9 | 364 | 340.8162 | 527.7 | 23.18384 | 6.323059e-23 | 3.838999e-13 | 2.017276e-08 | 0 | 0 | 2.017314e-08 | 23.18384 | 537.4904
710.95 | 409 | 340.6842 | 527.65 | 68.31578 | 3.538467e-23 | 2.404541e-13 | 1.38601e-08 | 0 | 0 | 1.386034e-08 | 68.31578 | 4667.046
711 | 398 | 340.5523 | 527.6 | 57.44772 | 1.974129e-23 | 1.501478e-13 | 9.493792e-09 | 0 | 0 | 9.493942e-09 | 57.44772 | 3300.24
711.05 | 424 | 340.4203 | 527.55 | 83.57966 | 1.098016e-23 | 9.34713e-14 | 6.483145e-09 | 0 | 0 | 6.483238e-09 | 83.57966 | 6985.559
711.1 | 404 | 340.2884 | 527.5 | 63.7116 | 6.088554e-24 | 5.801097e-14 | 4.413715e-09 | 0 | 0 | 4.413773e-09 | 63.7116 | 4059.168
711.15 | 407 | 340.1565 | 527.45 | 66.84354 | 3.36583e-24 | 3.589339e-14 | 2.995679e-09 | 0 | 0 | 2.995715e-09 | 66.84354 | 4468.058
711.2 | 390 | 340.0245 | 527.4 | 49.97548 | 1.854995e-24 | 2.21407e-14 | 2.027024e-09 | 0 | 0 | 2.027046e-09 | 49.97548 | 2497.548
711.25 | 411 | 339.8926 | 527.35 | 71.10742 | 1.019215e-24 | 1.361573e-14 | 1.367398e-09 | 0 | 0 | 1.367412e-09 | 71.10742 | 5056.265
711.3 | 435 | 339.7606 | 527.3 | 95.23936 | 5.582923e-25 | 8.347623e-15 | 9.196102e-10 | 0 | 0 | 9.196185e-10 | 95.23936 | 9070.535
711.35 | 430 | 339.6287 | 527.25 | 90.37129 | 3.048806e-25 | 5.102198e-15 | 6.165737e-10 | 0 | 0 | 6.165788e-10 | 90.37129 | 8166.971
711.4 | 401 | 339.4968 | 527.2 | 61.50323 | 1.659857e-25 | 3.109026e-15 | 4.121343e-10 | 0 | 0 | 4.121374e-10 | 61.50323 | 3782.648
711.45 | 456 | 339.3648 | 527.15 | 116.6352 | 9.00915e-26 | 1.888704e-15 | 2.746408e-10 | 0 | 0 | 2.746426e-10 | 116.6352 | 13603.76
711.5 | 367 | 339.2329 | 527.1 | 27.76711 | 4.874944e-26 | 1.143868e-15 | 1.824584e-10 | 0 | 0 | 1.824595e-10 | 27.76711 | 771.0126
711.55 | 422 | 339.1009 | 527.05 | 82.89905 | 2.629832e-26 | 6.906542e-16 | 1.208468e-10 | 0 | 0 | 1.208475e-10 | 82.89905 | 6872.253
711.6 | 418 | 338.969 | 527 | 79.03099 | 1.414356e-26 | 4.157362e-16 | 7.979562e-11 | 0 | 0 | 7.979603e-11 | 79.03099 | 6245.898
711.65 | 442 | 338.8371 | 526.95 | 103.1629 | 7.58337e-27 | 2.494868e-16 | 5.252855e-11 | 0 | 0 | 5.25288e-11 | 103.1629 | 10642.59
711.7 | 431 | 338.7051 | 526.9 | 92.29487 | 4.053575e-27 | 1.492622e-16 | 3.447342e-11 | 0 | 0 | 3.447357e-11 | 92.29487 | 8518.343
711.75 | 403 | 338.5732 | 526.85 | 64.42681 | 2.160164e-27 | 8.902758e-17 | 2.255516e-11 | 0 | 0 | 2.255525e-11 | 64.42681 | 4150.814
711.8 | 417 | 338.4412 | 526.8 | 78.55875 | 1.147645e-27 | 5.293853e-17 | 1.471228e-11 | 0 | 0 | 1.471233e-11 | 78.55875 | 6171.477
711.85 | 420 | 338.3093 | 526.75 | 81.69069 | 6.078567e-28 | 3.13828e-17 | 9.567235e-12 | 0 | 0 | 9.567267e-12 | 81.69069 | 6673.369
711.9 | 388 | 338.1774 | 526.7 | 49.82263 | 3.209721e-28 | 1.854744e-17 | 6.202483e-12 | 0 | 0 | 6.202501e-12 | 49.82263 | 2482.294
711.95 | 448 | 338.0454 | 526.65 | 109.9546 | 1.689686e-28 | 1.092821e-17 | 4.008826e-12 | 0 | 0 | 4.008837e-12 | 109.9546 | 12090.01
712 | 407 | 337.9135 | 526.6 | 69.08651 | 8.867823e-29 | 6.419282e-18 | 2.583101e-12 | 0 | 0 | 2.583107e-12 | 69.08651 | 4772.946
712.05 | 405 | 337.7816 | 526.55 | 67.21845 | 4.639816e-29 | 3.759209e-18 | 1.65935e-12 | 0 | 0 | 1.659354e-12 | 67.21845 | 4518.32
712.1 | 419 | 337.6496 | 526.5 | 81.35039 | 2.420232e-29 | 2.194719e-18 | 1.062692e-12 | 0 | 0 | 1.062694e-12 | 81.35039 | 6617.886
712.15 | 432 | 337.5177 | 526.45 | 94.48233 | 1.258594e-29 | 1.277421e-18 | 6.784987e-13 | 0 | 0 | 6.785e-13 | 94.48233 | 8926.91
712.2 | 367 | 337.3857 | 526.4 | 29.61427 | 6.525097e-30 | 7.412447e-19 | 4.318802e-13 | 0 | 0 | 4.318809e-13 | 29.61427 | 877.0048
712.25 | 456 | 337.2538 | 526.35 | 118.7462 | 3.372569e-30 | 4.288068e-19 | 2.740628e-13 | 0 | 0 | 2.740633e-13 | 118.7462 | 14100.66
712.3 | 425 | 337.1219 | 526.3 | 87.87815 | 1.737829e-30 | 2.473058e-19 | 1.733842e-13 | 0 | 0 | 1.733844e-13 | 87.87815 | 7722.568
712.35 | 451 | 336.9899 | 526.25 | 114.0101 | 8.927421e-31 | 1.421934e-19 | 1.093557e-13 | 0 | 0 | 1.093558e-13 | 114.0101 | 12998.3
712.4 | 430 | 336.858 | 526.2 | 93.14202 | 4.572118e-31 | 8.150744e-20 | 6.876157e-14 | 0 | 0 | 6.876166e-14 | 93.14202 | 8675.437
712.45 | 399 | 336.726 | 526.15 | 62.27396 | 2.334433e-31 | 4.657872e-20 | 4.310452e-14 | 0 | 0 | 4.310456e-14 | 62.27396 | 3878.047
712.5 | 422 | 336.5941 | 526.1 | 85.4059 | 1.188278e-31 | 2.653691e-20 | 2.693843e-14 | 0 | 0 | 2.693846e-14 | 85.4059 | 7294.168
712.55 | 438 | 336.4622 | 526.05 | 101.5378 | 6.030133e-32 | 1.507251e-20 | 1.678396e-14 | 0 | 0 | 1.678397e-14 | 101.5378 | 10309.93
712.6 | 394 | 336.3302 | 526 | 57.66978 | 3.050763e-32 | 8.534803e-21 | 1.042531e-14 | 0 | 0 | 1.042532e-14 | 57.66978 | 3325.804
712.65 | 455 | 336.1983 | 525.95 | 118.8017 | 1.53873e-32 | 4.818079e-21 | 6.455888e-15 | 0 | 0 | 6.455893e-15 | 118.8017 | 14113.85
712.7 | 419 | 336.0663 | 525.9 | 82.93366 | 7.737295e-33 | 2.711607e-21 | 3.985618e-15 | 0 | 0 | 3.98562e-15 | 82.93366 | 6877.992
712.75 | 420 | 335.9344 | 525.85 | 84.0656 | 3.878719e-33 | 1.521431e-21 | 2.453058e-15 | 0 | 0 | 2.453059e-15 | 84.0656 | 7067.025
712.8 | 435 | 335.8025 | 525.8 | 99.19754 | 1.938474e-33 | 8.510406e-22 | 1.505194e-15 | 0 | 0 | 1.505195e-15 | 99.19754 | 9840.152
712.85 | 421 | 335.6705 | 525.75 | 85.32948 | 9.65838e-34 | 4.745924e-22 | 9.20767e-16 | 0 | 0 | 9.207675e-16 | 85.32948 | 7281.12
712.9 | 402 | 335.5386 | 525.7 | 66.46142 | 4.797567e-34 | 2.638541e-22 | 5.615385e-16 | 0 | 0 | 5.615387e-16 | 66.46142 | 4417.12
712.95 | 427 | 335.4066 | 525.65 | 91.59336 | 2.375802e-34 | 1.462445e-22 | 3.414144e-16 | 0 | 0 | 3.414145e-16 | 91.59336 | 8389.343
713 | 433 | 335.2747 | 525.6 | 97.7253 | 1.17293e-34 | 8.081047e-23 | 2.069458e-16 | 0 | 0 | 2.069459e-16 | 97.7253 | 9550.234
713.05 | 407 | 335.1428 | 525.55 | 71.85724 | 5.773066e-35 | 4.451725e-23 | 1.250559e-16 | 0 | 0 | 1.250559e-16 | 71.85724 | 5163.463
713.1 | 391 | 335.0108 | 525.5 | 55.98918 | 2.832784e-35 | 2.444902e-23 | 7.533971e-17 | 0 | 0 | 7.533974e-17 | 55.98918 | 3134.788
713.15 | 420 | 334.8789 | 525.45 | 85.12112 | 1.385775e-35 | 1.338651e-23 | 4.524977e-17 | 0 | 0 | 4.524979e-17 | 85.12112 | 7245.604
713.2 | 429 | 334.7469 | 525.4 | 94.25306 | 6.758415e-36 | 7.307107e-24 | 2.709451e-17 | 0 | 0 | 2.709452e-17 | 94.25306 | 8883.639
713.25 | 432 | 334.615 | 525.35 | 97.385 | 3.286013e-36 | 3.976457e-24 | 1.617405e-17 | 0 | 0 | 1.617406e-17 | 97.385 | 9483.837
713.3 | 430 | 334.4831 | 525.3 | 95.51693 | 1.592819e-36 | 2.157345e-24 | 9.625625e-18 | 0 | 0 | 9.625627e-18 | 95.51693 | 9123.485
713.35 | 425 | 334.3511 | 525.25 | 90.64887 | 7.697256e-37 | 1.166851e-24 | 5.710992e-18 | 0 | 0 | 5.710993e-18 | 90.64887 | 8217.218
713.4 | 448 | 334.2192 | 525.2 | 113.7808 | 3.708327e-37 | 6.291931e-25 | 3.378054e-18 | 0 | 0 | 3.378055e-18 | 113.7808 | 12946.07
713.45 | 376 | 334.0872 | 525.15 | 41.91275 | 1.781118e-37 | 3.382399e-25 | 1.992023e-18 | 0 | 0 | 1.992023e-18 | 41.91275 | 1756.679
713.5 | 404 | 333.9553 | 525.1 | 70.04469 | 8.528642e-38 | 1.812752e-25 | 1.171101e-18 | 0 | 0 | 1.171102e-18 | 70.04469 | 4906.259
713.55 | 393 | 333.8234 | 525.05 | 59.17663 | 4.071361e-38 | 9.685551e-26 | 6.863841e-19 | 0 | 0 | 6.863842e-19 | 59.17663 | 3501.874
713.6 | 386 | 333.6914 | 525 | 52.30857 | 1.937634e-38 | 5.159206e-26 | 4.010629e-19 | 0 | 0 | 4.010629e-19 | 52.30857 | 2736.187
713.65 | 403 | 333.5595 | 524.95 | 69.44051 | 9.193409e-39 | 2.739769e-26 | 2.336309e-19 | 0 | 0 | 2.336309e-19 | 69.44051 | 4821.985
713.7 | 366 | 333.4275 | 524.9 | 32.57245 | 4.348644e-39 | 1.4505e-26 | 1.356815e-19 | 0 | 0 | 1.356815e-19 | 32.57245 | 1060.965
713.75 | 391 | 333.2956 | 524.85 | 57.70439 | 2.050708e-39 | 7.655856e-27 | 7.855673e-20 | 0 | 0 | 7.855674e-20 | 57.70439 | 3329.797
713.8 | 430 | 333.1637 | 524.8 | 96.83633 | 9.64109e-40 | 4.028491e-27 | 4.534389e-20 | 0 | 0 | 4.53439e-20 | 96.83633 | 9377.275
713.85 | 371 | 333.0317 | 524.75 | 37.96827 | 4.518778e-40 | 2.113312e-27 | 2.609316e-20 | 0 | 0 | 2.609317e-20 | 37.96827 | 1441.589
713.9 | 364 | 332.8998 | 524.7 | 31.10021 | 2.111487e-40 | 1.105242e-27 | 1.49695e-20 | 0 | 0 | 1.49695e-20 | 31.10021 | 967.223
713.95 | 397 | 332.7679 | 524.65 | 64.23215 | 9.836226e-41 | 5.762669e-28 | 8.561703e-21 | 0 | 0 | 8.561704e-21 | 64.23215 | 4125.769
714 | 398 | 332.6359 | 524.6 | 65.36409 | 4.568157e-41 | 2.995453e-28 | 4.881864e-21 | 0 | 0 | 4.881865e-21 | 65.36409 | 4272.464
714.05 | 405 | 332.504 | 524.55 | 72.49603 | 2.115076e-41 | 1.552294e-28 | 2.775133e-21 | 0 | 0 | 2.775133e-21 | 72.49603 | 5255.674
714.1 | 370 | 332.372 | 524.5 | 37.62797 | 9.763008e-42 | 8.019693e-29 | 1.572731e-21 | 0 | 0 | 1.572731e-21 | 37.62797 | 1415.864
714.15 | 387 | 332.2401 | 524.45 | 54.75991 | 4.492766e-42 | 4.13061e-29 | 8.88582e-22 | 0 | 0 | 8.88582e-22 | 54.75991 | 2998.647
714.2 | 356 | 332.1082 | 524.4 | 23.89185 | 2.061182e-42 | 2.121012e-29 | 5.005105e-22 | 0 | 0 | 5.005105e-22 | 23.89185 | 570.8203
714.25 | 356 | 331.9762 | 524.35 | 24.02379 | 9.427393e-43 | 1.085787e-29 | 2.810615e-22 | 0 | 0 | 2.810615e-22 | 24.02379 | 577.1423
714.3 | 388 | 331.8443 | 524.3 | 56.15572 | 4.298722e-43 | 5.541389e-30 | 1.573483e-22 | 0 | 0 | 1.573483e-22 | 56.15572 | 3153.465
714.35 | 370 | 331.7123 | 524.25 | 38.28766 | 1.954158e-43 | 2.819455e-30 | 8.782039e-23 | 0 | 0 | 8.782039e-23 | 38.28766 | 1465.945
714.4 | 338 | 331.5804 | 524.2 | 6.419604 | 8.856301e-44 | 1.430159e-30 | 4.886537e-23 | 0 | 0 | 4.886537e-23 | 6.419604 | 41.21131
714.45 | 339 | 331.4485 | 524.15 | 7.551543 | 4.001453e-44 | 7.232291e-31 | 2.710688e-23 | 0 | 0 | 2.710688e-23 | 7.551543 | 57.0258
714.5 | 362 | 331.3165 | 524.1 | 30.68348 | 1.802418e-44 | 3.646197e-31 | 1.499099e-23 | 0 | 0 | 1.499099e-23 | 30.68348 | 941.4761
714.55 | 349 | 331.1846 | 524.05 | 17.81542 | 8.094051e-45 | 1.832638e-31 | 8.265208e-24 | 0 | 0 | 8.265208e-24 | 17.81542 | 317.3893
714.6 | 345 | 331.0526 | 524 | 13.94736 | 3.623672e-45 | 9.18303e-32 | 4.543073e-24 | 0 | 0 | 4.543073e-24 | 13.94736 | 194.5289
714.65 | 362 | 330.9207 | 523.95 | 31.0793 | 1.617351e-45 | 4.587412e-32 | 2.489535e-24 | 0 | 0 | 2.489535e-24 | 31.0793 | 965.923
714.7 | 362 | 330.7888 | 523.9 | 31.21124 | 7.196682e-46 | 2.284663e-32 | 1.360064e-24 | 0 | 0 | 1.360064e-24 | 31.21124 | 974.1415
714.75 | 316 | 330.6568 | 523.85 | -14.65682 | 3.192514e-46 | 1.134355e-32 | 7.407519e-25 | 0 | 0 | 7.407519e-25 | -14.65682 | 214.8224
714.8 | 354 | 330.5249 | 523.8 | 23.47512 | 1.411907e-46 | 5.614981e-33 | 4.022155e-25 | 0 | 0 | 4.022155e-25 | 23.47512 | 551.0812
714.85 | 373 | 330.3929 | 523.75 | 42.60706 | 6.225175e-47 | 2.770896e-33 | 2.177296e-25 | 0 | 0 | 2.177296e-25 | 42.60706 | 1815.361
714.9 | 335 | 330.261 | 523.7 | 4.738998 | 2.736338e-47 | 1.363216e-33 | 1.175029e-25 | 0 | 0 | 1.175029e-25 | 4.738998 | 22.45811
714.95 | 327 | 330.1291 | 523.65 | -3.129062 | 1.199114e-47 | 6.686234e-34 | 6.321968e-26 | 0 | 0 | 6.321968e-26 | -3.129062 | 9.791029
715 | 316 | 329.9971 | 523.6 | -13.99712 | 5.2387e-48 | 3.269423e-34 | 3.391005e-26 | 0 | 0 | 3.391005e-26 | -13.99712 | 195.9194
715.05 | 328 | 329.8652 | 523.55 | -1.865183 | 2.281704e-48 | 1.593797e-34 | 1.813332e-26 | 0 | 0 | 1.813332e-26 | -1.865183 | 3.478908
715.1 | 341 | 329.7332 | 523.5 | 11.26676 | 9.907579e-49 | 7.745825e-35 | 9.667151e-27 | 0 | 0 | 9.667151e-27 | 11.26676 | 126.9398
715.15 | 319 | 329.6013 | 523.45 | -10.6013 | 4.288924e-49 | 3.752968e-35 | 5.137979e-27 | 0 | 0 | 5.137979e-27 | -10.6013 | 112.3876
715.2 | 334 | 329.4694 | 523.4 | 4.530635 | 1.85098e-49 | 1.812819e-35 | 2.722442e-27 | 0 | 0 | 2.722442e-27 | 4.530635 | 20.52666
715.25 | 348 | 329.3374 | 523.35 | 18.66257 | 7.963933e-50 | 8.729847e-36 | 1.438128e-27 | 0 | 0 | 1.438128e-27 | 18.66257 | 348.2917
715.3 | 351 | 329.2055 | 523.3 | 21.79451 | 3.416064e-50 | 4.191132e-36 | 7.573715e-28 | 0 | 0 | 7.573715e-28 | 21.79451 | 475.0009
715.35 | 335 | 329.0735 | 523.25 | 5.926454 | 1.460821e-50 | 2.005989e-36 | 3.976426e-28 | 0 | 0 | 3.976426e-28 | 5.926454 | 35.12286
715.4 | 316 | 328.9416 | 523.2 | -12.94161 | 6.227882e-51 | 9.571905e-37 | 2.081371e-28 | 0 | 0 | 2.081371e-28 | -12.94161 | 167.4852
715.45 | 332 | 328.8097 | 523.15 | 3.190333 | 2.647015e-51 | 4.553451e-37 | 1.086122e-28 | 0 | 0 | 1.086122e-28 | 3.190333 | 10.17822
715.5 | 334 | 328.6777 | 523.1 | 5.322272 | 1.121618e-51 | 2.159512e-37 | 5.650411e-29 | 0 | 0 | 5.650411e-29 | 5.322272 | 28.32658
715.55 | 304 | 328.5458 | 523.05 | -24.54579 | 4.73812e-52 | 1.02104e-37 | 2.930583e-29 | 0 | 0 | 2.930583e-29 | -24.54579 | 602.4957
715.6 | 313 | 328.4138 | 523 | -15.41385 | 1.995445e-52 | 4.812856e-38 | 1.515307e-29 | 0 | 0 | 1.515307e-29 | -15.41385 | 237.5867
715.65 | 307 | 328.2819 | 522.95 | -21.28191 | 8.378105e-53 | 2.261701e-38 | 7.811238e-30 | 0 | 0 | 7.811238e-30 | -21.28191 | 452.9197
715.7 | 320 | 328.15 | 522.9 | -8.14997 | 3.506909e-53 | 1.059596e-38 | 4.014316e-30 | 0 | 0 | 4.014316e-30 | -8.14997 | 66.42201
715.75 | 327 | 328.018 | 522.85 | -1.01803 | 1.463443e-53 | 4.949004e-39 | 2.056723e-30 | 0 | 0 | 2.056723e-30 | -1.01803 | 1.036386
715.8 | 303 | 327.8861 | 522.8 | -24.88609 | 6.088348e-54 | 2.304453e-39 | 1.05054e-30 | 0 | 0 | 1.05054e-30 | -24.88609 | 619.3175
715.85 | 333 | 327.7542 | 522.75 | 5.245849 | 2.5252e-54 | 1.06977e-39 | 5.349607e-31 | 0 | 0 | 5.349607e-31 | 5.245849 | 27.51893
715.9 | 295 | 327.6222 | 522.7 | -32.62221 | 1.044154e-54 | 4.950916e-40 | 2.715837e-31 | 0 | 0 | 2.715837e-31 | -32.62221 | 1064.209
715.95 | 326 | 327.4903 | 522.65 | -1.490272 | 4.304334e-55 | 2.2843e-40 | 1.374542e-31 | 0 | 0 | 1.374542e-31 | -1.490272 | 2.220912
716 | 309 | 327.3583 | 522.6 | -18.35833 | 1.768967e-55 | 1.050735e-40 | 6.935615e-32 | 0 | 0 | 6.935615e-32 | -18.35833 | 337.0284
716.05 | 323 | 327.2264 | 522.55 | -4.226393 | 7.247801e-56 | 4.818436e-41 | 3.488867e-32 | 0 | 0 | 3.488867e-32 | -4.226393 | 17.8624
716.1 | 321 | 327.0945 | 522.5 | -6.094454 | 2.960501e-56 | 2.202883e-41 | 1.749671e-32 | 0 | 0 | 1.749671e-32 | -6.094454 | 37.14237
716.15 | 329 | 326.9625 | 522.45 | 2.037486 | 1.205582e-56 | 1.004036e-41 | 8.747841e-33 | 0 | 0 | 8.747841e-33 | 2.037486 | 4.151348
716.2 | 333 | 326.8306 | 522.4 | 6.169425 | 4.894414e-57 | 4.562254e-42 | 4.360315e-33 | 0 | 0 | 4.360315e-33 | 6.169425 | 38.06181
716.25 | 333 | 326.6986 | 522.35 | 6.301365 | 1.980967e-57 | 2.066723e-42 | 2.166743e-33 | 0 | 0 | 2.166743e-33 | 6.301365 | 39.7072
716.3 | 324 | 326.5667 | 522.3 | -2.566696 | 7.993305e-58 | 9.333784e-43 | 1.07342e-33 | 0 | 0 | 1.07342e-33 | -2.566696 | 6.587928
716.35 | 339 | 326.4348 | 522.25 | 12.56524 | 3.215496e-58 | 4.20248e-43 | 5.301567e-34 | 0 | 0 | 5.301567e-34 | 12.56524 | 157.8853
716.4 | 322 | 326.3028 | 522.2 | -4.302817 | 1.289562e-58 | 1.886367e-43 | 2.610426e-34 | 0 | 0 | 2.610426e-34 | -4.302817 | 18.51423
716.45 | 329 | 326.1709 | 522.15 | 2.829123 | 5.155952e-59 | 8.441491e-44 | 1.281419e-34 | 0 | 0 | 1.281419e-34 | 2.829123 | 8.003934
716.5 | 313 | 326.0389 | 522.1 | -13.03894 | 2.055172e-59 | 3.766038e-44 | 6.271094e-35 | 0 | 0 | 6.271094e-35 | -13.03894 | 170.0139
716.55 | 319 | 325.907 | 522.05 | -6.906998 | 8.166949e-60 | 1.675031e-44 | 3.059624e-35 | 0 | 0 | 3.059624e-35 | -6.906998 | 47.70663
716.6 | 301 | 325.7751 | 522 | -24.77506 | 3.235521e-60 | 7.427341e-45 | 1.488214e-35 | 0 | 0 | 1.488214e-35 | -24.77506 | 613.8035
716.65 | 315 | 325.6431 | 521.95 | -10.64312 | 1.277912e-60 | 3.283345e-45 | 7.216644e-36 | 0 | 0 | 7.216644e-36 | -10.64312 | 113.276
716.7 | 295 | 325.5112 | 521.9 | -30.51118 | 5.031881e-61 | 1.447012e-45 | 3.488813e-36 | 0 | 0 | 3.488813e-36 | -30.51118 | 930.9321
716.75 | 340 | 325.3792 | 521.85 | 14.62076 | 1.975296e-61 | 6.357705e-46 | 1.681483e-36 | 0 | 0 | 1.681483e-36 | 14.62076 | 213.7666
716.8 | 299 | 325.2473 | 521.8 | -26.2473 | 7.730484e-62 | 2.784846e-46 | 8.079417e-37 | 0 | 0 | 8.079417e-37 | -26.2473 | 688.9208
716.85 | 316 | 325.1154 | 521.75 | -9.115362 | 3.016155e-62 | 1.216114e-46 | 3.870259e-37 | 0 | 0 | 3.870259e-37 | -9.115362 | 83.08982
716.9 | 287 | 324.9834 | 521.7 | -37.98342 | 1.173203e-62 | 5.294442e-47 | 1.8483e-37 | 0 | 0 | 1.8483e-37 | -37.98342 | 1442.74
716.95 | 325 | 324.8515 | 521.65 | 0.1485174 | 4.549516e-63 | 2.297939e-47 | 8.799897e-38 | 0 | 0 | 8.799897e-38 | 0.1485174 | 0.02205742
717 | 265 | 324.7195 | 521.6 | -59.71954 | 1.758854e-63 | 9.943274e-48 | 4.17691e-38 | 0 | 0 | 4.17691e-38 | -59.71954 | 3566.424
717.05 | 299 | 324.5876 | 521.55 | -25.5876 | 6.77902e-64 | 4.289363e-48 | 1.976538e-38 | 0 | 0 | 1.976538e-38 | -25.5876 | 654.7255
717.1 | 307 | 324.4557 | 521.5 | -17.45566 | 2.604813e-64 | 1.844713e-48 | 9.324551e-39 | 0 | 0 | 9.324551e-39 | -17.45566 | 304.7002
717.15 | 302 | 324.3237 | 521.45 | -22.32372 | 9.97835e-65 | 7.909286e-49 | 4.38554e-39 | 0 | 0 | 4.38554e-39 | -22.32372 | 498.3487
717.2 | 287 | 324.1918 | 521.4 | -37.19179 | 3.810776e-65 | 3.380791e-49 | 2.056321e-39 | 0 | 0 | 2.056321e-39 | -37.19179 | 1383.229
717.25 | 315 | 324.0598 | 521.35 | -9.059846 | 1.450911e-65 | 1.440694e-49 | 9.612384e-40 | 0 | 0 | 9.612384e-40 | -9.059846 | 82.0808
717.3 | 280 | 323.9279 | 521.3 | -43.92791 | 5.507322e-66 | 6.120655e-50 | 4.479648e-40 | 0 | 0 | 4.479648e-40 | -43.92791 | 1929.661
717.35 | 303 | 323.796 | 521.25 | -20.79597 | 2.084072e-66 | 2.592367e-50 | 2.081274e-40 | 0 | 0 | 2.081274e-40 | -20.79597 | 432.4722
717.4 | 312 | 323.664 | 521.2 | -11.66403 | 7.862445e-67 | 1.094631e-50 | 9.640223e-41 | 0 | 0 | 9.640223e-41 | -11.66403 | 136.0495
717.45 | 323 | 323.5321 | 521.15 | -0.5320877 | 2.957161e-67 | 4.607988e-51 | 4.451614e-41 | 0 | 0 | 4.451614e-41 | -0.5320877 | 0.2831174
717.5 | 319 | 323.4001 | 521.1 | -4.400148 | 1.10883e-67 | 1.933871e-51 | 2.04937e-41 | 0 | 0 | 2.04937e-41 | -4.400148 | 19.3613
717.55 | 302 | 323.2682 | 521.05 | -21.26821 | 4.145027e-68 | 8.091263e-52 | 9.405803e-42 | 0 | 0 | 9.405803e-42 | -21.26821 | 452.3367
717.6 | 324 | 323.1363 | 521 | 0.8637307 | 1.544765e-68 | 3.37503e-52 | 4.303719e-42 | 0 | 0 | 4.303719e-42 | 0.8637307 | 0.7460307
717.65 | 322 | 323.0043 | 520.95 | -1.00433 | 5.739445e-69 | 1.403497e-52 | 1.963199e-42 | 0 | 0 | 1.963199e-42 | -1.00433 | 1.008678
717.7 | 335 | 322.8724 | 520.9 | 12.12761 | 2.125935e-69 | 5.818591e-53 | 8.928067e-43 | 0 | 0 | 8.928067e-43 | 12.12761 | 147.0789
717.75 | 319 | 322.7405 | 520.85 | -3.740451 | 7.850594e-70 | 2.404898e-53 | 4.047837e-43 | 0 | 0 | 4.047837e-43 | -3.740451 | 13.99097
717.8 | 312 | 322.6085 | 520.8 | -10.60851 | 2.890198e-70 | 9.909417e-54 | 1.829621e-43 | 0 | 0 | 1.829621e-43 | -10.60851 | 112.5405
717.85 | 320 | 322.4766 | 520.75 | -2.476572 | 1.06078e-70 | 4.070728e-54 | 8.244643e-44 | 0 | 0 | 8.244643e-44 | -2.476572 | 6.133408
717.9 | 297 | 322.3446 | 520.7 | -25.34463 | 3.881464e-71 | 1.667127e-54 | 3.703864e-44 | 0 | 0 | 3.703864e-44 | -25.34463 | 642.3504
717.95 | 319 | 322.2127 | 520.65 | -3.212693 | 1.415918e-71 | 6.806716e-55 | 1.658864e-44 | 0 | 0 | 1.658864e-44 | -3.212693 | 10.3214
718 | 314 | 322.0808 | 520.6 | -8.080753 | 5.149363e-72 | 2.770634e-55 | 7.406944e-45 | 0 | 0 | 7.406944e-45 | -8.080753 | 65.29858
718.05 | 307 | 321.9488 | 520.55 | -14.94881 | 1.866987e-72 | 1.124329e-55 | 3.297159e-45 | 0 | 0 | 3.297159e-45 | -14.94881 | 223.467
718.1 | 332 | 321.8169 | 520.5 | 10.18313 | 6.748413e-73 | 4.548623e-56 | 1.463232e-45 | 0 | 0 | 1.463232e-45 | 10.18313 | 103.696
718.15 | 303 | 321.6849 | 520.45 | -18.68493 | 2.431837e-73 | 1.83459e-56 | 6.473797e-46 | 0 | 0 | 6.473797e-46 | -18.68493 | 349.1268
718.2 | 319 | 321.553 | 520.4 | -2.552995 | 8.736549e-74 | 7.376847e-57 | 2.855469e-46 | 0 | 0 | 2.855469e-46 | -2.552995 | 6.517786
718.25 | 314 | 321.4211 | 520.35 | -7.421056 | 3.129088e-74 | 2.957161e-57 | 1.25565e-46 | 0 | 0 | 1.25565e-46 | -7.421056 | 55.07207
718.3 | 324 | 321.2891 | 520.3 | 2.710884 | 1.117296e-74 | 1.181821e-57 | 5.504678e-47 | 0 | 0 | 5.504678e-47 | 2.710884 | 7.348889
718.35 | 300 | 321.1572 | 520.25 | -21.15718 | 3.977327e-75 | 4.7087e-58 | 2.405847e-47 | 0 | 0 | 2.405847e-47 | -21.15718 | 447.6261
718.4 | 283 | 321.0252 | 520.2 | -38.02524 | 1.411519e-75 | 1.87035e-58 | 1.048278e-47 | 0 | 0 | 1.048278e-47 | -38.02524 | 1445.919
718.45 | 285 | 320.8933 | 520.15 | -35.8933 | 4.994073e-76 | 7.406572e-59 | 4.553628e-48 | 0 | 0 | 4.553628e-48 | -35.8933 | 1288.329
718.5 | 306 | 320.7614 | 520.1 | -14.76136 | 1.761552e-76 | 2.924046e-59 | 1.972019e-48 | 0 | 0 | 1.972019e-48 | -14.76136 | 217.8977
718.55 | 299 | 320.6294 | 520.05 | -21.62942 | 6.194534e-77 | 1.150863e-59 | 8.514072e-49 | 0 | 0 | 8.514072e-49 | -21.62942 | 467.8318
718.6 | 292 | 320.4975 | 520 | -28.49748 | 2.171672e-77 | 4.515809e-60 | 3.66468e-49 | 0 | 0 | 3.66468e-49 | -28.49748 | 812.1063
718.65 | 312 | 320.3655 | 519.95 | -8.36554 | 7.590188e-78 | 1.766526e-60 | 1.57256e-49 | 0 | 0 | 1.57256e-49 | -8.36554 | 69.98226
718.7 | 297 | 320.2336 | 519.9 | -23.2336 | 2.644742e-78 | 6.889333e-61 | 6.727458e-50 | 0 | 0 | 6.727458e-50 | -23.2336 | 539.8002
718.75 | 317 | 320.1017 | 519.85 | -3.101661 | 9.187271e-79 | 2.678593e-61 | 2.869243e-50 | 0 | 0 | 2.869243e-50 | -3.101661 | 9.620302
718.8 | 315 | 319.9697 | 519.8 | -4.969722 | 3.181723e-79 | 1.038266e-61 | 1.219989e-50 | 0 | 0 | 1.219989e-50 | -4.969722 | 24.69813
718.85 | 335 | 319.8378 | 519.75 | 15.16222 | 1.098527e-79 | 4.012208e-62 | 5.171511e-51 | 0 | 0 | 5.171511e-51 | 15.16222 | 229.8929
718.9 | 299 | 319.7058 | 519.7 | -20.70584 | 3.781217e-80 | 1.545719e-62 | 2.185503e-51 | 0 | 0 | 2.185503e-51 | -20.70584 | 428.7319
718.95 | 296 | 319.5739 | 519.65 | -23.5739 | 1.297553e-80 | 5.936772e-63 | 9.20784e-52 | 0 | 0 | 9.20784e-52 | -23.5739 | 555.7289
719 | 340 | 319.442 | 519.6 | 20.55804 | 4.439059e-81 | 2.273226e-63 | 3.867557e-52 | 0 | 0 | 3.867557e-52 | 20.55804 | 422.6329
719.05 | 312 | 319.31 | 519.55 | -7.310024 | 1.514012e-81 | 8.677756e-64 | 1.619527e-52 | 0 | 0 | 1.619527e-52 | -7.310024 | 53.43645
719.1 | 327 | 319.1781 | 519.5 | 7.821915 | 5.148022e-82 | 3.302514e-64 | 6.76102e-53 | 0 | 0 | 6.76102e-53 | 7.821915 | 61.18236
719.15 | 305 | 319.0461 | 519.45 | -14.04615 | 1.745115e-82 | 1.25301e-64 | 2.813901e-53 | 0 | 0 | 2.813901e-53 | -14.04615 | 197.2942
719.2 | 314 | 318.9142 | 519.4 | -4.914206 | 5.897664e-83 | 4.739548e-65 | 1.167556e-53 | 0 | 0 | 1.167556e-53 | -4.914206 | 24.14942
719.25 | 297 | 318.7823 | 519.35 | -21.78227 | 1.987049e-83 | 1.787277e-65 | 4.829693e-54 | 0 | 0 | 4.829693e-54 | -21.78227 | 474.4671
719.3 | 295 | 318.6503 | 519.3 | -23.65033 | 6.674363e-84 | 6.719227e-66 | 1.991745e-54 | 0 | 0 | 1.991745e-54 | -23.65033 | 559.338
719.35 | 298 | 318.5184 | 519.25 | -20.51839 | 2.235031e-84 | 2.518369e-66 | 8.188802e-55 | 0 | 0 | 8.188802e-55 | -20.51839 | 421.0042
719.4 | 339 | 318.3864 | 519.2 | 20.61355 | 7.461562e-85 | 9.410048e-67 | 3.356445e-55 | 0 | 0 | 3.356445e-55 | 20.61355 | 424.9185
719.45 | 324 | 318.2545 | 519.15 | 5.745492 | 2.48341e-85 | 3.505395e-67 | 1.371549e-55 | 0 | 0 | 1.371549e-55 | 5.745492 | 33.01067
719.5 | 314 | 318.1226 | 519.1 | -4.122569 | 8.240238e-86 | 1.301831e-67 | 5.587476e-56 | 0 | 0 | 5.587476e-56 | -4.122569 | 16.99557
719.55 | 360 | 317.9906 | 519.05 | 42.00937 | 2.72586e-86 | 4.819973e-68 | 2.269303e-56 | 0 | 0 | 2.269303e-56 | 42.00937 | 1764.787
719.6 | 324 | 317.8587 | 519 | 6.14131 | 8.989592e-87 | 1.779128e-68 | 9.188442e-57 | 0 | 0 | 9.188442e-57 | 6.14131 | 37.71569
719.65 | 308 | 317.7268 | 518.95 | -9.72675 | 2.955622e-87 | 6.547002e-69 | 3.709059e-57 | 0 | 0 | 3.709059e-57 | -9.72675 | 94.60967
719.7 | 298 | 317.5948 | 518.9 | -19.59481 | 9.687914e-88 | 2.401874e-69 | 1.492651e-57 | 0 | 0 | 1.492651e-57 | -19.59481 | 383.9566
719.75 | 319 | 317.4629 | 518.85 | 1.537129 | 3.165806e-88 | 8.784772e-70 | 5.988598e-58 | 0 | 0 | 5.988598e-58 | 1.537129 | 2.362764
719.8 | 324 | 317.3309 | 518.8 | 6.669068 | 1.031361e-88 | 3.203194e-70 | 2.395326e-58 | 0 | 0 | 2.395326e-58 | 6.669068 | 44.47647
719.85 | 306 | 317.199 | 518.75 | -11.19899 | 3.34973e-89 | 1.164417e-70 | 9.551613e-59 | 0 | 0 | 9.551613e-59 | -11.19899 | 125.4174
719.9 | 296 | 317.0671 | 518.7 | -21.06705 | 1.084629e-89 | 4.219942e-71 | 3.797181e-59 | 0 | 0 | 3.797181e-59 | -21.06705 | 443.8207
719.95 | 345 | 316.9351 | 518.65 | 28.06489 | 3.501269e-90 | 1.524674e-71 | 1.504937e-59 | 0 | 0 | 1.504937e-59 | 28.06489 | 787.6379
720 | 318 | 316.8032 | 518.6 | 1.196826 | 1.126788e-90 | 5.491864e-72 | 5.946317e-60 | 0 | 0 | 5.946317e-60 | 1.196826 | 1.432393