## Carbon
|  |  | X-ray energy | 1253.6 | eV
[11 empty] | Carbon peak | peak diff | Offset
|  | starting ke |  | a (Intensity) | 81.77711 | 422.5353 | 1036.753 | 50.76419 | 25.78898 |  | 285 | 5.510668 | 15
|  | finishing ke |  | b (Position) | 290.5107 | 288.2701 | 286.6014 | 282.7674 | 284.9384
|  | step size |  | c (Width) | 0.7910242 | 0.7910242 | 0.7910242 | 0.7910242 | 0.7910242
|  | no. of points |  | FWHM | 1.86272 | 1.86272 | 1.86272 | 1.86272 | 1.86272
|  | ignore |  | Area | 162.148 | 837.8046 | 2055.678 | 100.6554 | 51.13448 |  |  | total
|  | ignore |  | Total area |  |  |  |  | 3207.42 |  |  | 472832.5
KE | Intensity | BG | BE | minus BG | Gauss1 | Gauss2 | Gauss 3 | Gauss 4 | Gauss 5 | sum | diff | diff sq | Baseline data |  | Baseline fit
943 | 148 | 161.3067 | 295.6 | -13.30674 | 8.393467e-08 | 9.561109e-17 | 8.210557e-26 | 3.606328e-56 | 9.20503e-39 | 8.393467e-08 | -13.30674 | 177.0693 | 943 | 148 | -4.914872 | 4796.031
943.05 | 159 | 161.061 | 295.55 | -2.060995 | 1.258033e-07 | 1.714015e-16 | 1.681859e-25 | 1.003542e-55 | 2.153542e-38 | 1.258033e-07 | -2.060995 | 4.2477 | 943.05 | 159 | 0.1752428 | 167.2804
943.1 | 158 | 160.8153 | 295.5 | -2.815251 | 1.878052e-07 | 3.060455e-16 | 3.431401e-25 | 2.781448e-55 | 5.018179e-38 | 1.878052e-07 | -2.815251 | 7.92564 | 943.1 | 158 | 0.951608 | 12.49746
943.15 | 166 | 160.5695 | 295.45 | 5.430492 | 2.792466e-07 | 5.442795e-16 | 6.972976e-25 | 7.678404e-55 | 1.164673e-37 | 2.792466e-07 | 5.430492 | 29.49025 | 943.15 | 166
943.2 | 137 | 160.3238 | 295.4 | -23.32376 | 4.135547e-07 | 9.641017e-16 | 1.411334e-24 | 2.111232e-54 | 2.692318e-37 | 4.135547e-07 | -23.32376 | 543.998 | 943.2 | 137
943.25 | 147 | 160.078 | 295.35 | -13.07802 | 6.100184e-07 | 1.700938e-15 | 2.845156e-24 | 5.781833e-54 | 6.198887e-37 | 6.100184e-07 | -13.07802 | 171.0346 | 943.25 | 147
943.3 | 160 | 159.8323 | 295.3 | 0.1677232 | 8.962263e-07 | 2.988953e-15 | 5.712776e-24 | 1.577103e-53 | 1.421562e-36 | 8.962263e-07 | 0.1677223 | 0.02813077 | 943.3 | 160
943.35 | 173 | 159.5865 | 295.25 | 13.41347 | 1.311467e-06 | 5.231357e-15 | 1.142492e-23 | 4.284691e-53 | 3.247005e-36 | 1.311467e-06 | 13.41347 | 179.9211 | 943.35 | 173
943.4 | 177 | 159.3408 | 295.2 | 17.65921 | 1.911444e-06 | 9.119573e-15 | 2.275747e-23 | 1.159428e-52 | 7.386942e-36 | 1.911444e-06 | 17.65921 | 311.8476 | 943.4 | 177
943.45 | 160 | 159.095 | 295.15 | 0.9049539 | 2.774795e-06 | 1.583432e-14 | 4.515018e-23 | 3.124875e-52 | 1.67383e-35 | 2.774795e-06 | 0.9049512 | 0.8189366 | 943.45 | 160
943.5 | 153 | 158.8493 | 295.1 | -5.849302 | 4.012037e-06 | 2.738352e-14 | 8.921953e-23 | 8.388541e-52 | 3.777659e-35 | 4.012037e-06 | -5.849306 | 34.21439 | 943.5 | 153
943.55 | 154 | 158.6036 | 295.05 | -4.603559 | 5.777817e-06 | 4.716761e-14 | 1.756003e-22 | 2.242875e-51 | 8.491786e-35 | 5.777817e-06 | -4.603565 | 21.19281 | 943.55 | 154
943.6 | 163 | 158.3578 | 295 | 4.642185 | 8.287575e-06 | 8.092138e-14 | 3.442352e-22 | 5.972945e-51 | 1.901254e-34 | 8.287575e-06 | 4.642176 | 21.5498 | 943.6 | 163
943.65 | 150 | 158.1121 | 294.95 | -8.112072 | 1.184012e-05 | 1.382762e-13 | 6.721251e-22 | 1.584298e-50 | 4.239806e-34 | 1.184012e-05 | -8.112084 | 65.8059 | 943.65 | 150
943.7 | 196 | 157.8663 | 294.9 | 38.13367 | 1.684804e-05 | 2.353404e-13 | 1.307103e-21 | 4.185524e-50 | 9.41709e-34 | 1.684804e-05 | 38.13366 | 1454.176 | 943.7 | 196
943.75 | 147 | 157.6206 | 294.85 | -10.62058 | 2.387852e-05 | 3.989426e-13 | 2.531829e-21 | 1.101356e-49 | 2.083302e-33 | 2.387852e-05 | -10.62061 | 112.7973 | 943.75 | 147
943.8 | 156 | 157.3748 | 294.8 | -1.374841 | 3.37078e-05 | 6.735799e-13 | 4.88454e-21 | 2.886493e-49 | 4.590422e-33 | 3.37078e-05 | -1.374875 | 1.89028 | 943.8 | 156
943.85 | 138 | 157.1291 | 294.75 | -19.1291 | 4.739343e-05 | 1.132746e-12 | 9.38594e-21 | 7.534909e-49 | 1.007437e-32 | 4.739343e-05 | -19.12914 | 365.9242 | 943.85 | 138
943.9 | 141 | 156.8834 | 294.7 | -15.88335 | 6.636984e-05 | 1.897322e-12 | 1.796374e-20 | 1.959072e-48 | 2.202155e-32 | 6.636984e-05 | -15.88342 | 252.283 | 943.9 | 141
943.95 | 181 | 156.6376 | 294.65 | 24.36239 | 9.257381e-05 | 3.165294e-12 | 3.424369e-20 | 5.073265e-48 | 4.794492e-32 | 9.257382e-05 | 24.3623 | 593.5215 | 943.95 | 181
944 | 174 | 156.3919 | 294.6 | 17.60813 | 0.0001286087 | 5.259592e-12 | 6.501733e-20 | 1.308548e-47 | 1.039686e-31 | 0.0001286087 | 17.608 | 310.0418 | 944 | 174
944.05 | 151 | 156.1461 | 294.55 | -5.146123 | 0.000177958 | 8.704721e-12 | 1.22954e-19 | 3.36168e-47 | 2.245571e-31 | 0.000177958 | -5.146301 | 26.48441 | 965 | 40
944.1 | 161 | 155.9004 | 294.5 | 5.099621 | 0.0002452615 | 1.434903e-11 | 2.315905e-19 | 8.601774e-47 | 4.830766e-31 | 0.0002452615 | 5.099375 | 26.00363 | 965.05 | 60
944.15 | 150 | 155.6546 | 294.45 | -5.654636 | 0.0003366712 | 2.355889e-11 | 4.344741e-19 | 2.192222e-46 | 1.035071e-30 | 0.0003366712 | -5.654973 | 31.97871 | 965.1 | 44
944.2 | 144 | 155.4089 | 294.4 | -11.40889 | 0.0004603069 | 3.852584e-11 | 8.118425e-19 | 5.564751e-46 | 2.208966e-30 | 0.000460307 | -11.40935 | 130.1733 | 965.15 | 62
944.25 | 164 | 155.1631 | 294.35 | 8.836851 | 0.0006268359 | 6.275007e-11 | 1.51093e-18 | 1.406928e-45 | 4.695401e-30 | 0.0006268359 | 8.836224 | 78.07886 | 965.2 | 49
944.3 | 180 | 154.9174 | 294.3 | 25.08259 | 0.0008502076 | 1.017984e-10 | 2.800799e-18 | 3.542931e-45 | 9.940798e-30 | 0.0008502077 | 25.08174 | 629.0939 | 965.25 | 52
944.35 | 176 | 154.6717 | 294.25 | 21.32834 | 0.001148579 | 1.644875e-10 | 5.171117e-18 | 8.886249e-45 | 2.096209e-29 | 0.001148579 | 21.32719 | 454.849 | 965.3 | 44
944.4 | 134 | 154.4259 | 294.2 | -20.42592 | 0.001545474 | 2.647216e-10 | 9.509365e-18 | 2.219929e-44 | 4.402636e-29 | 0.001545474 | -20.42746 | 417.2813 | 965.35 | 47
944.45 | 172 | 154.1802 | 294.15 | 17.81983 | 0.002071225 | 4.243368e-10 | 1.741741e-17 | 5.523628e-44 | 9.209919e-29 | 0.002071226 | 17.81775 | 317.4724 | 965.4 | 43
944.5 | 151 | 153.9344 | 294.1 | -2.934431 | 0.002764762 | 6.774805e-10 | 3.177461e-17 | 1.368909e-43 | 1.91895e-28 | 0.002764763 | -2.937196 | 8.627118 | 965.45 | 44
944.55 | 130 | 153.6887 | 294.05 | -23.68869 | 0.003675809 | 1.077328e-09 | 5.773536e-17 | 3.379011e-43 | 3.982321e-28 | 0.00367581 | -23.69236 | 561.3281 | 965.5 | 44
944.6 | 165 | 153.4429 | 294 | 11.55706 | 0.004867579 | 1.706332e-09 | 1.044885e-16 | 8.307482e-43 | 8.231401e-28 | 0.004867581 | 11.55219 | 133.4531 | 965.55 | 55
944.65 | 137 | 153.1972 | 293.95 | -16.1972 | 0.006420043 | 2.691809e-09 | 1.883474e-16 | 2.034296e-42 | 1.694634e-27 | 0.006420045 | -16.20362 | 262.5573 | 965.6 | 48
944.7 | 162 | 152.9515 | 293.9 | 9.048544 | 0.008433884 | 4.229506e-09 | 3.381549e-16 | 4.96162e-42 | 3.474907e-27 | 0.008433888 | 9.04011 | 81.72358 | 965.65 | 49
944.75 | 140 | 152.7057 | 293.85 | -12.70571 | 0.01103525 | 6.619115e-09 | 6.046952e-16 | 1.205307e-41 | 7.097004e-27 | 0.01103526 | -12.71675 | 161.7157 | 965.7 | 53
944.8 | 173 | 152.46 | 293.8 | 20.54003 | 0.01438141 | 1.031751e-08 | 1.077016e-15 | 2.916332e-41 | 1.443683e-26 | 0.01438142 | 20.52565 | 421.3023 | 965.75 | 63
944.85 | 151 | 152.2142 | 293.75 | -1.214226 | 0.01866748 | 1.601824e-08 | 1.910613e-15 | 7.028147e-41 | 2.92505e-26 | 0.01866749 | -1.232893 | 1.520026 | 965.8 | 40
944.9 | 174 | 151.9685 | 293.7 | 22.03152 | 0.02413429 | 2.476963e-08 | 3.375889e-15 | 1.686979e-40 | 5.902822e-26 | 0.02413432 | 22.00738 | 484.3249 | 965.85 | 49
944.95 | 162 | 151.7227 | 293.65 | 10.27726 | 0.03107767 | 3.814952e-08 | 5.94112e-15 | 4.033138e-40 | 1.186454e-25 | 0.0310777 | 10.24618 | 104.9843 | 965.9 | 45
945 | 156 | 151.477 | 293.6 | 4.523005 | 0.03985905 | 5.852258e-08 | 1.04139e-14 | 9.603765e-40 | 2.375237e-25 | 0.03985911 | 4.483146 | 20.0986 | 965.95 | 68
945.05 | 136 | 151.2313 | 293.55 | -15.23125 | 0.05091789 | 8.941752e-08 | 1.818122e-14 | 2.277743e-39 | 4.736175e-25 | 0.05091798 | -15.28217 | 233.5447 | 966 | 64
945.1 | 149 | 150.9855 | 293.5 | -1.985508 | 0.06478563 | 1.360776e-07 | 3.161533e-14 | 5.380625e-39 | 9.406183e-25 | 0.06478576 | -2.050294 | 4.203704
945.15 | 141 | 150.7398 | 293.45 | -9.739764 | 0.08210162 | 2.062602e-07 | 5.475669e-14 | 1.265976e-38 | 1.860647e-24 | 0.08210183 | -9.821866 | 96.46905
945.2 | 150 | 150.494 | 293.4 | -0.4940207 | 0.103631 | 3.113931e-07 | 9.445858e-14 | 2.966765e-38 | 3.665888e-24 | 0.1036313 | -0.597652 | 0.3571879
945.25 | 144 | 150.2483 | 293.35 | -6.248277 | 0.1302844 | 4.682389e-07 | 1.62297e-13 | 6.924775e-38 | 7.193815e-24 | 0.1302848 | -6.378562 | 40.68605
945.3 | 143 | 150.0025 | 293.3 | -7.002533 | 0.1631398 | 7.012789e-07 | 2.777438e-13 | 1.609878e-37 | 1.406061e-23 | 0.1631405 | -7.165674 | 51.34688
945.35 | 162 | 149.7568 | 293.25 | 12.24321 | 0.2034662 | 1.046114e-06 | 4.734162e-13 | 3.727735e-37 | 2.737247e-23 | 0.2034672 | 12.03974 | 144.9554
945.4 | 150 | 149.511 | 293.2 | 0.4889537 | 0.252749 | 1.554289e-06 | 8.037235e-13 | 8.597299e-37 | 5.307482e-23 | 0.2527505 | 0.2362032 | 0.05579193
945.45 | 166 | 149.2653 | 293.15 | 16.7347 | 0.3127169 | 2.300114e-06 | 1.359049e-12 | 1.974894e-36 | 1.02501e-22 | 0.3127192 | 16.42198 | 269.6814
945.5 | 149 | 149.0196 | 293.1 | -0.01955917 | 0.3853702 | 3.390252e-06 | 2.288907e-12 | 4.518459e-36 | 1.97166e-22 | 0.3853736 | -0.4049328 | 0.1639706
945.55 | 143 | 148.7738 | 293.05 | -5.773816 | 0.4730094 | 4.977134e-06 | 3.839602e-12 | 1.029679e-35 | 3.777471e-22 | 0.4730144 | -6.24683 | 39.02288
945.6 | 152 | 148.5281 | 293 | 3.471928 | 0.5782641 | 7.277656e-06 | 6.415183e-12 | 2.337103e-35 | 7.208335e-22 | 0.5782713 | 2.893657 | 8.373249
945.65 | 145 | 148.2823 | 292.95 | -3.282328 | 0.7041213 | 1.059909e-05 | 1.067571e-11 | 5.283466e-35 | 1.370041e-21 | 0.7041319 | -3.98646 | 15.89187
945.7 | 152 | 148.0366 | 292.9 | 3.963415 | 0.8539521 | 1.537483e-05 | 1.769494e-11 | 1.189665e-34 | 2.593565e-21 | 0.8539675 | 3.109448 | 9.668665
945.75 | 143 | 147.7908 | 292.85 | -4.790841 | 1.031536 | 2.22135e-05 | 2.921234e-11 | 2.668059e-34 | 4.890186e-21 | 1.031558 | -5.8224 | 33.90034
945.8 | 136 | 147.5451 | 292.8 | -11.5451 | 1.241081 | 3.196601e-05 | 4.803397e-11 | 5.95979e-34 | 9.183718e-21 | 1.241113 | -12.78621 | 163.4872
945.85 | 152 | 147.2994 | 292.75 | 4.700646 | 1.487239 | 4.581679e-05 | 7.86675e-11 | 1.325962e-33 | 1.717815e-20 | 1.487285 | 3.213361 | 10.32569
945.9 | 133 | 147.0536 | 292.7 | -14.05361 | 1.775113 | 6.540723e-05 | 1.283238e-10 | 2.938301e-33 | 3.200363e-20 | 1.775179 | -15.82879 | 250.5506
945.95 | 163 | 146.8079 | 292.65 | 16.19213 | 2.110261 | 9.300187e-05 | 2.084892e-10 | 6.485243e-33 | 5.938637e-20 | 2.110354 | 14.08178 | 198.2965
946 | 166 | 146.5621 | 292.6 | 19.43788 | 2.498683 | 0.0001317111 | 3.373844e-10 | 1.425677e-32 | 1.097588e-19 | 2.498815 | 16.93906 | 286.9318
946.05 | 155 | 146.3164 | 292.55 | 8.68362 | 2.946802 | 0.0001857881 | 5.4379e-10 | 3.121624e-32 | 2.020489e-19 | 2.946988 | 5.736632 | 32.90895
946.1 | 170 | 146.0706 | 292.5 | 23.92936 | 3.461431 | 0.0002610227 | 8.729758e-10 | 6.807772e-32 | 3.704575e-19 | 3.461692 | 20.46767 | 418.9256
946.15 | 157 | 145.8249 | 292.45 | 11.17511 | 4.049721 | 0.0003652612 | 1.395848e-09 | 1.478748e-31 | 6.765272e-19 | 4.050086 | 7.125021 | 50.76593
946.2 | 165 | 145.5791 | 292.4 | 19.42085 | 4.719102 | 0.0005090888 | 2.222996e-09 | 3.199251e-31 | 1.230543e-18 | 4.719611 | 14.70124 | 216.1265
946.25 | 158 | 145.3334 | 292.35 | 12.66659 | 5.477198 | 0.0007067216 | 3.526177e-09 | 6.893934e-31 | 2.229325e-18 | 5.477905 | 7.18869 | 51.67726
946.3 | 158 | 145.0877 | 292.3 | 12.91234 | 6.331729 | 0.0009771652 | 5.571016e-09 | 1.479622e-30 | 4.022673e-18 | 6.332706 | 6.579632 | 43.29156
946.35 | 153 | 144.8419 | 292.25 | 8.158082 | 7.290395 | 0.001345713 | 8.766566e-09 | 3.163001e-30 | 7.22971e-18 | 7.291741 | 0.8663412 | 0.750547
946.4 | 170 | 144.5962 | 292.2 | 25.40383 | 8.360738 | 0.001845873 | 1.374009e-08 | 6.734612e-30 | 1.294171e-17 | 8.362583 | 17.04124 | 290.4039
946.45 | 165 | 144.3504 | 292.15 | 20.64957 | 9.549991 | 0.00252183 | 2.144935e-08 | 1.428206e-29 | 2.307425e-17 | 9.552513 | 11.09706 | 123.1447
946.5 | 169 | 144.1047 | 292.1 | 24.89531 | 10.86491 | 0.003431585 | 3.335061e-08 | 3.016711e-29 | 4.097587e-17 | 10.86834 | 14.02697 | 196.7559
946.55 | 176 | 143.8589 | 292.05 | 32.14106 | 12.31159 | 0.004650916 | 5.164855e-08 | 6.346604e-29 | 7.247589e-17 | 12.31624 | 19.82482 | 393.0233
946.6 | 178 | 143.6132 | 292 | 34.3868 | 13.89527 | 0.006278372 | 7.966679e-08 | 1.329885e-28 | 1.276803e-16 | 13.90155 | 20.48525 | 419.6456
946.65 | 146 | 143.3675 | 291.95 | 2.632543 | 15.62013 | 0.008441515 | 1.223943e-07 | 2.775565e-28 | 2.240365e-16 | 15.62857 | -12.99603 | 168.8967
946.7 | 163 | 143.1217 | 291.9 | 19.87829 | 17.48908 | 0.01130469 | 1.872881e-07 | 5.769705e-28 | 3.915423e-16 | 17.50039 | 2.377899 | 5.654403
946.75 | 170 | 142.876 | 291.85 | 27.12403 | 19.50358 | 0.01507862 | 2.854459e-07 | 1.194595e-27 | 6.815588e-16 | 19.51866 | 7.605372 | 57.84169
946.8 | 177 | 142.6302 | 291.8 | 34.36977 | 21.66339 | 0.02003224 | 4.333135e-07 | 2.4635e-27 | 1.181661e-15 | 21.68342 | 12.68635 | 160.9435
946.85 | 170 | 142.3845 | 291.75 | 27.61552 | 23.96643 | 0.02650709 | 6.551573e-07 | 5.059985e-27 | 2.04055e-15 | 23.99294 | 3.622581 | 13.1231
946.9 | 168 | 142.1387 | 291.7 | 25.86126 | 26.40858 | 0.03493491 | 9.866285e-07 | 1.035168e-26 | 3.50967e-15 | 26.44352 | -0.5822548 | 0.3390207
946.95 | 176 | 141.893 | 291.65 | 34.107 | 28.98355 | 0.04585871 | 1.47988e-06 | 2.109294e-26 | 6.012433e-15 | 29.02941 | 5.077593 | 25.78195
947 | 182 | 141.6473 | 291.6 | 40.35275 | 31.68276 | 0.05995825 | 2.210876e-06 | 4.280832e-26 | 1.025886e-14 | 31.74272 | 8.610031 | 74.13263
947.05 | 180 | 141.4015 | 291.55 | 38.59849 | 34.49524 | 0.0780802 | 3.28978e-06 | 8.653347e-26 | 1.743463e-14 | 34.57332 | 4.025169 | 16.20199
947.1 | 177 | 141.1558 | 291.5 | 35.84424 | 37.40763 | 0.1012739 | 4.87567e-06 | 1.742228e-25 | 2.951148e-14 | 37.50891 | -1.664671 | 2.771129
947.15 | 186 | 140.91 | 291.45 | 45.08998 | 40.40415 | 0.1308336 | 7.197248e-06 | 3.493739e-25 | 4.975472e-14 | 40.53499 | 4.554987 | 20.7479
947.2 | 157 | 140.6643 | 291.4 | 16.33572 | 43.4667 | 0.1683471 | 1.05819e-05 | 6.97816e-25 | 8.35492e-14 | 43.63505 | -27.29933 | 745.2535
947.25 | 177 | 140.4185 | 291.35 | 36.58147 | 46.57492 | 0.215753 | 1.54962e-05 | 1.388213e-24 | 1.397382e-13 | 46.79069 | -10.20922 | 104.2282
947.3 | 197 | 140.1728 | 291.3 | 56.82721 | 49.70641 | 0.2754056 | 2.260227e-05 | 2.750655e-24 | 2.327839e-13 | 49.98184 | 6.845373 | 46.85913
947.35 | 225 | 139.927 | 291.25 | 85.07295 | 52.83692 | 0.3501496 | 3.283549e-05 | 5.428515e-24 | 3.862383e-13 | 53.1871 | 31.88585 | 1016.708
947.4 | 191 | 139.6813 | 291.2 | 51.3187 | 55.94064 | 0.4434037 | 4.751161e-05 | 1.067065e-23 | 6.382968e-13 | 56.38409 | -5.065391 | 25.65819
947.45 | 220 | 139.4356 | 291.15 | 80.56444 | 58.99051 | 0.5592549 | 6.847324e-05 | 2.089129e-23 | 1.050642e-12 | 59.54983 | 21.01461 | 441.6137
947.5 | 202 | 139.1898 | 291.1 | 62.81018 | 61.95862 | 0.7025627 | 9.828943e-05 | 4.073846e-23 | 1.72247e-12 | 62.66128 | 0.1489074 | 0.02217342
947.55 | 182 | 138.9441 | 291.05 | 43.05593 | 64.81658 | 0.8790735 | 0.0001405263 | 7.912409e-23 | 2.812636e-12 | 65.69579 | -22.63986 | 512.5634
947.6 | 213 | 138.6983 | 291 | 74.30167 | 67.53599 | 1.095545 | 0.000200112 | 1.530656e-22 | 4.574463e-12 | 68.63174 | 5.669935 | 32.14816
947.65 | 210 | 138.4526 | 290.95 | 71.54741 | 70.08891 | 1.359878 | 0.0002838269 | 2.949249e-22 | 7.410228e-12 | 71.44907 | 0.0983447 | 0.00967168
947.7 | 187 | 138.2068 | 290.9 | 48.79316 | 72.44829 | 1.681258 | 0.0004009579 | 5.659917e-22 | 1.195605e-11 | 74.12995 | -25.33679 | 641.9529
947.75 | 226 | 137.9611 | 290.85 | 88.0389 | 74.58848 | 2.070303 | 0.0005641685 | 1.081866e-21 | 1.921361e-11 | 76.65935 | 11.37955 | 129.4942
947.8 | 229 | 137.7154 | 290.8 | 91.28465 | 76.4857 | 2.539207 | 0.0007906489 | 2.059689e-21 | 3.075351e-11 | 79.0257 | 12.25895 | 150.2818
947.85 | 213 | 137.4696 | 290.75 | 75.53039 | 78.11844 | 3.101895 | 0.00110363 | 3.905663e-21 | 4.902814e-11 | 81.22144 | -5.691047 | 32.38802
947.9 | 223 | 137.2239 | 290.7 | 85.77613 | 79.46789 | 3.774166 | 0.001534362 | 7.376539e-21 | 7.785042e-11 | 83.24359 | 2.532547 | 6.413793
947.95 | 199 | 136.9781 | 290.65 | 62.02188 | 80.5183 | 4.573826 | 0.002124698 | 1.387635e-20 | 1.231236e-10 | 85.09425 | -23.07237 | 532.3344
948 | 224 | 136.7324 | 290.6 | 87.26762 | 81.25729 | 5.520814 | 0.002930429 | 2.599937e-20 | 1.939485e-10 | 86.78104 | 0.4865848 | 0.2367647
948.05 | 208 | 136.4866 | 290.55 | 71.51336 | 81.67608 | 6.6373 | 0.004025596 | 4.851938e-20 | 3.042961e-10 | 88.31741 | -16.80405 | 282.3759
948.1 | 198 | 136.2409 | 290.5 | 61.75911 | 81.76968 | 7.947756 | 0.005508 | 9.01846e-20 | 4.755226e-10 | 89.72294 | -27.96384 | 781.9761
948.15 | 221 | 135.9951 | 290.45 | 85.00485 | 81.53696 | 9.478999 | 0.007506241 | 1.669607e-19 | 7.401348e-10 | 91.02346 | -6.018612 | 36.22368
948.2 | 220 | 135.7494 | 290.4 | 84.25059 | 80.9807 | 11.26018 | 0.01018863 | 3.078656e-19 | 1.147401e-09 | 92.25107 | -8.000471 | 64.00754
948.25 | 209 | 135.5037 | 290.35 | 73.49634 | 80.10753 | 13.32272 | 0.01377445 | 5.65422e-19 | 1.771677e-09 | 93.44403 | -19.94769 | 397.9103
948.3 | 214 | 135.2579 | 290.3 | 78.74208 | 78.92781 | 15.7002 | 0.018548 | 1.034306e-18 | 2.724699e-09 | 94.64656 | -15.90447 | 252.9523
948.35 | 243 | 135.0122 | 290.25 | 107.9878 | 77.45537 | 18.42818 | 0.02487626 | 1.884475e-18 | 4.173664e-09 | 95.90842 | 12.0794 | 145.912
948.4 | 264 | 134.7664 | 290.2 | 129.2336 | 75.70731 | 21.54391 | 0.03323056 | 3.419767e-18 | 6.367679e-09 | 97.28445 | 31.94912 | 1020.746
948.45 | 255 | 134.5207 | 290.15 | 120.4793 | 73.70364 | 25.086 | 0.04421353 | 6.181123e-18 | 9.676308e-09 | 98.83385 | 21.64546 | 468.5261
948.5 | 242 | 134.2749 | 290.1 | 107.7251 | 71.46689 | 29.09397 | 0.05859189 | 1.112764e-17 | 1.464546e-08 | 100.6195 | 7.105604 | 50.48961
948.55 | 222 | 134.0292 | 290.05 | 87.9708 | 69.0217 | 33.60776 | 0.07733653 | 1.995279e-17 | 2.207807e-08 | 102.7068 | -14.73599 | 217.1494
948.6 | 260 | 133.7835 | 290 | 126.2165 | 66.39436 | 38.66703 | 0.1016709 | 3.563436e-17 | 3.315005e-08 | 105.1631 | 21.05348 | 443.249
948.65 | 222 | 133.5377 | 289.95 | 88.46229 | 63.61237 | 44.31053 | 0.1331292 | 6.338684e-17 | 4.957605e-08 | 108.056 | -19.59375 | 383.915
948.7 | 243 | 133.292 | 289.9 | 109.708 | 60.70393 | 50.57524 | 0.1736261 | 1.123037e-16 | 7.384559e-08 | 111.4528 | -1.744763 | 3.044197
948.75 | 272 | 133.0462 | 289.85 | 138.9538 | 57.69748 | 57.49548 | 0.2255389 | 1.981773e-16 | 1.095575e-07 | 115.4185 | 23.53528 | 553.9092
948.8 | 259 | 132.8005 | 289.8 | 126.1995 | 54.62126 | 65.10199 | 0.2918049 | 3.483201e-16 | 1.618916e-07 | 120.0151 | 6.184462 | 38.24756
948.85 | 267 | 132.5547 | 289.75 | 134.4453 | 51.50286 | 73.4209 | 0.3760353 | 6.097727e-16 | 2.382711e-07 | 125.2998 | 9.145465 | 83.63952
948.9 | 251 | 132.309 | 289.7 | 118.691 | 48.36886 | 82.47264 | 0.4826469 | 1.063218e-15 | 3.492876e-07 | 131.3242 | -12.63315 | 159.5964
948.95 | 276 | 132.0633 | 289.65 | 143.9367 | 45.24443 | 92.27095 | 0.6170143 | 1.846466e-15 | 5.09988e-07 | 138.1324 | 5.804353 | 33.69052
949 | 261 | 131.8175 | 289.6 | 129.1825 | 42.15308 | 102.8217 | 0.7856439 | 3.193928e-15 | 7.416542e-07 | 145.7604 | -16.57794 | 274.8282
949.05 | 303 | 131.5718 | 289.55 | 171.4282 | 39.11634 | 114.122 | 0.9963709 | 5.502675e-15 | 1.074256e-06 | 154.2348 | 17.19348 | 295.6158
949.1 | 309 | 131.326 | 289.5 | 177.674 | 36.15364 | 126.1592 | 1.258581 | 9.442509e-15 | 1.549812e-06 | 163.5714 | 14.10253 | 198.8813
949.15 | 300 | 131.0803 | 289.45 | 168.9197 | 33.28209 | 138.9099 | 1.583457 | 1.61386e-14 | 2.226973e-06 | 173.7755 | -4.855775 | 23.57855
949.2 | 341 | 130.8345 | 289.4 | 210.1655 | 30.51645 | 152.3395 | 1.984248 | 2.747318e-14 | 3.187247e-06 | 184.8402 | 25.32528 | 641.3697
949.25 | 336 | 130.5888 | 289.35 | 205.4112 | 27.86905 | 166.4012 | 2.47657 | 4.658187e-14 | 4.543404e-06 | 196.7468 | 8.664383 | 75.07152
949.3 | 327 | 130.343 | 289.3 | 196.657 | 25.34984 | 181.0361 | 3.078718 | 7.866648e-14 | 6.450774e-06 | 209.4647 | -12.80773 | 164.038
949.35 | 371 | 130.0973 | 289.25 | 240.9027 | 22.96641 | 196.1728 | 3.812011 | 1.323206e-13 | 9.122358e-06 | 222.9512 | 17.95145 | 322.2545
949.4 | 365 | 129.8516 | 289.2 | 235.1484 | 20.72411 | 211.7275 | 4.701141 | 2.216817e-13 | 1.284894e-05 | 237.1527 | -2.00431 | 4.017257
949.45 | 385 | 129.6058 | 289.15 | 255.3942 | 18.62616 | 227.6043 | 5.774536 | 3.699109e-13 | 1.80257e-05 | 252.005 | 3.389158 | 11.48639
949.5 | 417 | 129.3601 | 289.1 | 287.6399 | 16.67384 | 243.6961 | 7.064734 | 6.147934e-13 | 2.518731e-05 | 267.4347 | 20.20525 | 408.2521
949.55 | 380 | 129.1143 | 289.05 | 250.8857 | 14.86664 | 259.8851 | 8.608735 | 1.017715e-12 | 3.50539e-05 | 283.3605 | -32.47486 | 1054.616
949.6 | 437 | 128.8686 | 289 | 308.1314 | 13.20246 | 276.0445 | 10.44835 | 1.677984e-12 | 4.859099e-05 | 299.6954 | 8.436053 | 71.16699
949.65 | 408 | 128.6228 | 288.95 | 279.3772 | 11.67781 | 292.0395 | 12.63051 | 2.755588e-12 | 6.708723e-05 | 316.3479 | -36.97075 | 1366.836
949.7 | 474 | 128.3771 | 288.9 | 345.6229 | 10.28805 | 307.7294 | 15.20753 | 4.507188e-12 | 9.225478e-05 | 333.2251 | 12.39785 | 153.7067
949.75 | 514 | 128.1314 | 288.85 | 385.8686 | 9.027541 | 322.9692 | 18.23734 | 7.342803e-12 | 0.000126358 | 350.2342 | 35.63443 | 1269.813
949.8 | 479 | 127.8856 | 288.8 | 351.1144 | 7.889886 | 337.6122 | 21.78358 | 1.191469e-11 | 0.0001723778 | 367.2858 | -16.1714 | 261.5143
949.85 | 513 | 127.6399 | 288.75 | 385.3601 | 6.868103 | 351.5118 | 25.91562 | 1.925612e-11 | 0.0002342204 | 384.2957 | 1.064409 | 1.132966
949.9 | 493 | 127.3941 | 288.7 | 365.6059 | 5.954806 | 364.5243 | 30.70852 | 3.099698e-11 | 0.0003169809 | 401.1879 | -35.58206 | 1266.083
949.95 | 528 | 127.1484 | 288.65 | 400.8516 | 5.14237 | 376.5112 | 36.24273 | 4.969753e-11 | 0.0004272737 | 417.8967 | -17.04511 | 290.5358
950 | 569 | 126.9026 | 288.6 | 442.0974 | 4.42307 | 387.3416 | 42.60375 | 7.936245e-11 | 0.0005736461 | 434.369 | 7.728367 | 59.72765
950.05 | 552 | 126.6569 | 288.55 | 425.3431 | 3.789214 | 396.8946 | 49.8815 | 1.262293e-10 | 0.0007670908 | 450.5661 | -25.223 | 636.1995
950.1 | 608 | 126.4111 | 288.5 | 481.5889 | 3.23325 | 405.0616 | 58.16959 | 1.999724e-10 | 0.001021679 | 466.4655 | 15.12336 | 228.7162
950.15 | 586 | 126.1654 | 288.45 | 459.8346 | 2.747858 | 411.7483 | 67.56431 | 3.15533e-10 | 0.001355335 | 482.0618 | -22.22722 | 494.0492
950.2 | 628 | 125.9197 | 288.4 | 502.0803 | 2.326023 | 416.8764 | 78.16341 | 4.958888e-10 | 0.001790787 | 497.3676 | 4.712698 | 22.20952
950.25 | 635 | 125.6739 | 288.35 | 509.3261 | 1.961095 | 420.3854 | 90.06468 | 7.762269e-10 | 0.002356709 | 512.4136 | -3.087485 | 9.532566
950.3 | 661 | 125.4282 | 288.3 | 535.5718 | 1.646827 | 422.2336 | 103.3642 | 1.210202e-09 | 0.003089105 | 527.2478 | 8.324041 | 69.28966
950.35 | 659 | 125.1824 | 288.25 | 533.8176 | 1.377407 | 422.3989 | 118.1547 | 1.879282e-09 | 0.004032964 | 541.935 | -8.11747 | 65.89332
950.4 | 691 | 124.9367 | 288.2 | 566.0633 | 1.14747 | 420.8793 | 134.5229 | 2.906637e-09 | 0.005244219 | 556.555 | 9.508326 | 90.40827
950.45 | 708 | 124.6909 | 288.15 | 583.3091 | 0.9521059 | 417.693 | 152.548 | 4.477694e-09 | 0.006792069 | 571.1999 | 12.10911 | 146.6305
950.5 | 707 | 124.4452 | 288.1 | 582.5548 | 0.7868536 | 412.8779 | 172.2986 | 6.870413e-09 | 0.008761697 | 585.9721 | -3.417302 | 11.67795
950.55 | 703 | 124.1995 | 288.05 | 578.8005 | 0.6476904 | 406.491 | 193.8303 | 1.049968e-08 | 0.01125743 | 600.9802 | -22.17964 | 491.9362
950.6 | 757 | 123.9537 | 288 | 633.0463 | 0.5310138 | 398.6071 | 217.1832 | 1.598211e-08 | 0.01440638 | 616.3357 | 16.71058 | 279.2436
950.65 | 792 | 123.708 | 287.95 | 668.292 | 0.4336197 | 389.3174 | 242.3795 | 2.423021e-08 | 0.01836265 | 632.1489 | 36.14314 | 1306.326
950.7 | 775 | 123.4622 | 287.9 | 651.5378 | 0.3526768 | 378.7281 | 269.4202 | 3.658852e-08 | 0.02331207 | 648.5243 | 3.013431 | 9.080767
950.75 | 811 | 123.2165 | 287.85 | 687.7835 | 0.2856997 | 366.9578 | 298.2836 | 5.502974e-08 | 0.02947752 | 665.5565 | 22.22698 | 494.0385
950.8 | 850 | 122.9707 | 287.8 | 727.0293 | 0.2305193 | 354.1355 | 328.9223 | 8.24356e-08 | 0.03712496 | 683.3254 | 43.70382 | 1910.024
950.85 | 838 | 122.725 | 287.75 | 715.275 | 0.1852549 | 340.3985 | 361.2619 | 1.229977e-07 | 0.04656996 | 701.8922 | 13.38281 | 179.0997
950.9 | 830 | 122.4793 | 287.7 | 707.5207 | 0.1482849 | 325.8897 | 395.1989 | 1.827865e-07 | 0.05818493 | 721.2951 | -13.77433 | 189.7323
950.95 | 896 | 122.2335 | 287.65 | 773.7665 | 0.1182195 | 310.7552 | 430.6002 | 2.705552e-07 | 0.0724069 | 741.546 | 32.22048 | 1038.159
951 | 790 | 121.9878 | 287.6 | 668.0122 | 0.09387414 | 295.142 | 467.3018 | 3.988711e-07 | 0.08974582 | 762.6275 | -94.61522 | 8952.039
951.05 | 904 | 121.742 | 287.55 | 782.258 | 0.07424508 | 279.1955 | 505.1095 | 5.856983e-07 | 0.1107933 | 784.4901 | -2.23212 | 4.982359
951.1 | 909 | 121.4963 | 287.5 | 787.5037 | 0.05848631 | 263.0575 | 543.7991 | 8.566044e-07 | 0.1362314 | 807.0513 | -19.54759 | 382.1082
951.15 | 948 | 121.2505 | 287.45 | 826.7495 | 0.04588868 | 246.864 | 583.1176 | 1.247818e-06 | 0.1668422 | 830.1944 | -3.444932 | 11.86755
951.2 | 967 | 121.0048 | 287.4 | 845.9952 | 0.03586094 | 230.7436 | 622.7858 | 1.810453e-06 | 0.2035165 | 853.7688 | -7.773615 | 60.42909
951.25 | 998 | 120.759 | 287.35 | 877.241 | 0.02791275 | 214.8159 | 662.5003 | 2.616303e-06 | 0.2472623 | 877.5914 | -0.3504185 | 0.1227931
951.3 | 1045 | 120.5133 | 287.3 | 924.4867 | 0.02163956 | 199.1902 | 701.9372 | 3.765769e-06 | 0.2992135 | 901.4482 | 23.03846 | 530.7704
951.35 | 1049 | 120.2676 | 287.25 | 928.7324 | 0.01670933 | 183.9646 | 740.7561 | 5.398636e-06 | 0.3606361 | 925.0981 | 3.634348 | 13.20849
951.4 | 1056 | 120.0218 | 287.2 | 935.9782 | 0.01285093 | 169.2254 | 778.6048 | 7.708666e-06 | 0.4329344 | 948.2759 | -12.29776 | 151.2349
951.45 | 1051 | 119.7761 | 287.15 | 931.2239 | 0.009844072 | 155.0463 | 815.124 | 1.096325e-05 | 0.5176542 | 970.6979 | -39.47394 | 1558.192
951.5 | 1173 | 119.5303 | 287.1 | 1053.47 | 0.007510691 | 141.4889 | 849.9534 | 1.552974e-05 | 0.6164845 | 992.0663 | 61.40332 | 3770.368
951.55 | 1156 | 119.2846 | 287.05 | 1036.715 | 0.005707551 | 128.6021 | 882.7372 | 2.191057e-05 | 0.7312561 | 1012.076 | 24.63919 | 607.0896
951.6 | 1084 | 119.0388 | 287 | 964.9612 | 0.004320007 | 116.4229 | 913.1298 | 3.07899e-05 | 0.8639361 | 1030.421 | -65.4598 | 4284.986
951.65 | 1133 | 118.7931 | 286.95 | 1014.207 | 0.003256747 | 104.9769 | 940.8024 | 4.309507e-05 | 1.01662 | 1046.799 | -32.5923 | 1062.258
951.7 | 1156 | 118.5474 | 286.9 | 1037.453 | 0.002445391 | 94.27874 | 965.4486 | 6.007747e-05 | 1.191517 | 1060.921 | -23.46869 | 550.7793
951.75 | 1268 | 118.3016 | 286.85 | 1149.698 | 0.001828848 | 84.33322 | 986.7899 | 8.341816e-05 | 1.390935 | 1072.516 | 77.18243 | 5957.128
951.8 | 1216 | 118.0559 | 286.8 | 1097.944 | 0.001362296 | 75.13606 | 1004.581 | 0.0001153651 | 1.617254 | 1081.336 | 16.60812 | 275.8295
951.85 | 1199 | 117.8101 | 286.75 | 1081.19 | 0.001010719 | 66.67499 | 1018.615 | 0.0001589106 | 1.8729 | 1087.164 | -5.974595 | 35.69579
951.9 | 1190 | 117.5644 | 286.7 | 1072.436 | 0.0007468854 | 58.9308 | 1028.727 | 0.00021802 | 2.160307 | 1089.819 | -17.38371 | 302.1934
951.95 | 1186 | 117.3186 | 286.65 | 1068.681 | 0.0005497211 | 51.87839 | 1034.797 | 0.0002979234 | 2.481883 | 1089.158 | -20.47655 | 419.289
952 | 1186 | 117.0729 | 286.6 | 1068.927 | 0.0004029913 | 45.48786 | 1036.752 | 0.0004054876 | 2.839959 | 1085.08 | -16.15312 | 260.9233
952.05 | 1239 | 116.8271 | 286.55 | 1122.173 | 0.0002942482 | 39.7255 | 1034.568 | 0.000549687 | 3.236738 | 1077.531 | 44.64145 | 1992.859
952.1 | 1126 | 116.5814 | 286.5 | 1009.419 | 0.0002139916 | 34.55477 | 1028.273 | 0.0007421951 | 3.674243 | 1066.503 | -57.08443 | 3258.632
952.15 | 1200 | 116.3357 | 286.45 | 1083.664 | 0.0001550045 | 29.93722 | 1017.941 | 0.0009981265 | 4.154253 | 1052.034 | 31.63083 | 1000.51
952.2 | 1194 | 116.0899 | 286.4 | 1077.91 | 0.0001118296 | 25.83329 | 1003.694 | 0.001336958 | 4.678244 | 1034.207 | 43.70276 | 1909.931
952.25 | 1182 | 115.8442 | 286.35 | 1066.156 | 8.035896e-05 | 22.20306 | 985.701 | 0.001783672 | 5.247321 | 1013.153 | 53.00255 | 2809.27
952.3 | 1093 | 115.5984 | 286.3 | 977.4016 | 5.751438e-05 | 19.00688 | 964.1703 | 0.002370156 | 5.862154 | 989.0418 | -11.64023 | 135.495
952.35 | 1053 | 115.3527 | 286.25 | 937.6473 | 4.099996e-05 | 16.20591 | 939.3494 | 0.003136922 | 6.522914 | 962.0814 | -24.43405 | 597.0228
952.4 | 1067 | 115.1069 | 286.2 | 951.8931 | 2.911088e-05 | 13.76262 | 911.5182 | 0.004135189 | 7.22921 | 932.5142 | 19.37888 | 375.5409
952.45 | 1014 | 114.8612 | 286.15 | 899.1388 | 2.058695e-05 | 11.64108 | 880.9847 | 0.005429399 | 7.980037 | 900.6112 | -1.472441 | 2.168083
952.5 | 956 | 114.6155 | 286.1 | 841.3845 | 1.450085e-05 | 9.807326 | 848.0788 | 0.007100239 | 8.77372 | 866.6669 | -25.28237 | 639.1983
952.55 | 963 | 114.3697 | 286.05 | 848.6303 | 1.017325e-05 | 8.229485 | 813.1466 | 0.009248238 | 9.607877 | 830.9932 | 17.6371 | 311.0671
952.6 | 893 | 114.124 | 286 | 778.876 | 7.108709e-06 | 6.877957 | 776.5444 | 0.01199803 | 10.47939 | 793.9138 | -15.03774 | 226.1337
952.65 | 860 | 113.8782 | 285.95 | 746.1218 | 4.94751e-06 | 5.72547 | 738.6328 | 0.01550335 | 11.38438 | 755.7582 | -9.63639 | 92.86001
952.7 | 804 | 113.6325 | 285.9 | 690.3675 | 3.429631e-06 | 4.747091 | 699.7706 | 0.0199529 | 12.3182 | 716.8559 | -26.48835 | 701.6328
952.75 | 798 | 113.3867 | 285.85 | 684.6133 | 2.367952e-06 | 3.920206 | 660.3096 | 0.0255771 | 13.27548 | 677.5309 | 7.082364 | 50.15988
952.8 | 755 | 113.141 | 285.8 | 641.859 | 1.628408e-06 | 3.224445 | 620.5894 | 0.03265589 | 14.25011 | 638.0966 | 3.762363 | 14.15537
952.85 | 706 | 112.8953 | 285.75 | 593.1047 | 1.115369e-06 | 2.641593 | 580.9329 | 0.04152756 | 15.23529 | 598.8513 | -5.746521 | 33.02251
952.9 | 677 | 112.6495 | 285.7 | 564.3505 | 7.609192e-07 | 2.155468 | 541.642 | 0.05259885 | 16.22363 | 560.0737 | 4.2768 | 18.29102
952.95 | 598 | 112.4038 | 285.65 | 485.5962 | 5.17039e-07 | 1.751791 | 502.9948 | 0.06635609 | 17.20721 | 522.0202 | -36.42396 | 1326.705
953 | 586 | 112.158 | 285.6 | 473.842 | 3.499234e-07 | 1.418037 | 465.2427 | 0.08337776 | 18.17764 | 484.9217 | -11.07975 | 122.761
953.05 | 550 | 111.9123 | 285.55 | 438.0877 | 2.35878e-07 | 1.143294 | 428.6081 | 0.1043481 | 19.12622 | 448.982 | -10.89426 | 118.6849
953.1 | 555 | 111.6665 | 285.5 | 443.3335 | 1.583677e-07 | 0.918106 | 393.2838 | 0.1300719 | 20.04407 | 414.376 | 28.95742 | 838.5322
953.15 | 492 | 111.4208 | 285.45 | 380.5792 | 1.059036e-07 | 0.7343324 | 359.4318 | 0.1614906 | 20.9222 | 381.2499 | -0.6706459 | 0.4497659
953.2 | 473 | 111.175 | 285.4 | 361.825 | 7.053745e-08 | 0.585002 | 327.1838 | 0.1996991 | 21.75173 | 349.7203 | 12.1047 | 146.5237
953.25 | 433 | 110.9293 | 285.35 | 322.0707 | 4.679436e-08 | 0.4641804 | 296.6415 | 0.2459629 | 22.52397 | 319.8756 | 2.195059 | 4.818284
953.3 | 402 | 110.6836 | 285.3 | 291.3164 | 3.091947e-08 | 0.3668437 | 267.8779 | 0.3017365 | 23.23062 | 291.7771 | -0.4606619 | 0.2122094
953.35 | 375 | 110.4378 | 285.25 | 264.5622 | 2.034864e-08 | 0.2887621 | 240.9387 | 0.3686812 | 23.86391 | 265.4601 | -0.8979138 | 0.8062492
953.4 | 364 | 110.1921 | 285.2 | 253.8079 | 1.33384e-08 | 0.2263936 | 215.8446 | 0.4486824 | 24.41672 | 240.9364 | 12.87152 | 165.6761
953.45 | 340 | 109.9463 | 285.15 | 230.0537 | 8.708365e-09 | 0.1767881 | 192.593 | 0.5438659 | 24.88271 | 218.1964 | 11.85726 | 140.5946
953.5 | 304 | 109.7006 | 285.1 | 194.2994 | 5.662843e-09 | 0.1375012 | 171.161 | 0.6566129 | 25.25649 | 197.2116 | -2.912185 | 8.480822
953.55 | 266 | 109.4548 | 285.05 | 156.5452 | 3.667728e-09 | 0.1065185 | 151.5074 | 0.7895721 | 25.53365 | 177.9371 | -21.39199 | 457.6171
953.6 | 261 | 109.2091 | 285 | 151.7909 | 2.366054e-09 | 0.08218794 | 133.5758 | 0.9456688 | 25.71093 | 160.3146 | -8.523662 | 72.65281
953.65 | 253 | 108.9634 | 284.95 | 144.0366 | 1.520257e-09 | 0.06316204 | 117.2969 | 1.128109 | 25.78621 | 144.2743 | -0.2376919 | 0.05649742
953.7 | 223 | 108.7176 | 284.9 | 114.2824 | 9.72913e-10 | 0.04834694 | 102.5911 | 1.34038 | 25.75859 | 129.7385 | -15.45607 | 238.89
953.75 | 254 | 108.4719 | 284.85 | 145.5281 | 6.201489e-10 | 0.03685926 | 89.37132 | 1.586243 | 25.62839 | 116.6228 | 28.90532 | 835.5175
953.8 | 231 | 108.2261 | 284.8 | 122.7739 | 3.937157e-10 | 0.02798911 | 77.54455 | 1.869718 | 25.39718 | 104.8394 | 17.93443 | 321.644
953.85 | 204 | 107.9804 | 284.75 | 96.01962 | 2.489627e-10 | 0.02116881 | 67.01457 | 2.195066 | 25.0677 | 94.2985 | 1.721114 | 2.962234
953.9 | 195 | 107.7346 | 284.7 | 87.26536 | 1.568017e-10 | 0.01594662 | 57.68355 | 2.566751 | 24.64384 | 84.91008 | 2.355278 | 5.547336
953.95 | 186 | 107.4889 | 284.65 | 78.51111 | 9.836302e-11 | 0.0119648 | 49.45379 | 2.989404 | 24.13053 | 76.58569 | 1.925415 | 3.707223
954 | 187 | 107.2432 | 284.6 | 79.75685 | 6.145792e-11 | 0.008941436 | 42.22911 | 3.467771 | 23.53371 | 69.23953 | 10.51732 | 110.6139
954.05 | 156 | 106.9974 | 284.55 | 49.00259 | 3.824624e-11 | 0.006655395 | 35.9161 | 4.006647 | 22.86012 | 62.78953 | -13.78694 | 190.0796
954.1 | 181 | 106.7517 | 284.5 | 74.24834 | 2.370633e-11 | 0.004934069 | 30.42505 | 4.610802 | 22.11728 | 57.15806 | 17.09028 | 292.0776
954.15 | 154 | 106.5059 | 284.45 | 47.49408 | 1.463541e-11 | 0.003643355 | 25.67072 | 5.2849 | 21.31324 | 52.27251 | -4.778428 | 22.83337
954.2 | 165 | 106.2602 | 284.4 | 58.73982 | 8.99933e-12 | 0.002679554 | 21.57296 | 6.033396 | 20.45654 | 48.06558 | 10.67424 | 113.9395
954.25 | 142 | 106.0144 | 284.35 | 35.98557 | 5.511633e-12 | 0.001962856 | 18.05703 | 6.860436 | 19.55599 | 44.47541 | -8.489847 | 72.0775
954.3 | 127 | 105.7687 | 284.3 | 21.23131 | 3.362136e-12 | 0.001432119 | 15.05385 | 7.769739 | 18.62053 | 41.44555 | -20.21424 | 408.6156
954.35 | 153 | 105.5229 | 284.25 | 47.47705 | 2.042749e-12 | 0.001040722 | 12.50011 | 8.764476 | 17.65913 | 38.92475 | 8.552304 | 73.1419
954.4 | 142 | 105.2772 | 284.2 | 36.7228 | 1.236174e-12 | 0.0007532773 | 10.33819 | 9.847144 | 16.68058 | 36.86667 | -0.1438761 | 0.02070032
954.45 | 146 | 105.0315 | 284.15 | 40.96854 | 7.450904e-13 | 0.0005430502 | 8.516094 | 11.01944 | 15.69344 | 35.22951 | 5.739031 | 32.93648
954.5 | 120 | 104.7857 | 284.1 | 15.21429 | 4.473044e-13 | 0.000389933 | 6.987166 | 12.28212 | 14.70583 | 33.97551 | -18.76123 | 351.9836
954.55 | 143 | 104.54 | 284.05 | 38.46003 | 2.674621e-13 | 0.0002788719 | 5.709873 | 13.63491 | 13.72543 | 33.07049 | 5.389535 | 29.04708
954.6 | 135 | 104.2942 | 284 | 30.70577 | 1.592891e-13 | 0.0001986481 | 4.647471 | 15.07634 | 12.75931 | 32.48332 | -1.777549 | 3.159679
954.65 | 130 | 104.0485 | 283.95 | 25.95152 | 9.448758e-14 | 0.0001409382 | 3.76766 | 16.60368 | 11.8139 | 32.18538 | -6.233866 | 38.86108
954.7 | 137 | 103.8027 | 283.9 | 33.19726 | 5.582493e-14 | 9.959509e-05 | 3.042227 | 18.21283 | 10.89493 | 32.15009 | 1.047172 | 1.09657
954.75 | 141 | 103.557 | 283.85 | 37.443 | 3.285084e-14 | 7.009903e-05 | 2.446675 | 19.89828 | 10.00737 | 32.3524 | 5.090603 | 25.91424
954.8 | 128 | 103.3113 | 283.8 | 24.68875 | 1.925439e-14 | 4.914178e-05 | 1.959863 | 21.65302 | 9.155468 | 32.7684 | -8.079655 | 65.28083
954.85 | 124 | 103.0655 | 283.75 | 20.93449 | 1.124029e-14 | 3.431267e-05 | 1.563652 | 23.46855 | 8.342686 | 33.37492 | -12.44043 | 154.7643
954.9 | 137 | 102.8198 | 283.7 | 34.18023 | 6.535674e-15 | 2.386289e-05 | 1.242565 | 25.33487 | 7.571747 | 34.14921 | 0.03102367 | 0.000962468
954.95 | 149 | 102.574 | 283.65 | 46.42598 | 3.785018e-15 | 1.652937e-05 | 0.9834747 | 27.24057 | 6.844647 | 35.0687 | 11.35727 | 128.9877
955 | 129 | 102.3283 | 283.6 | 26.67172 | 2.183285e-15 | 1.140393e-05 | 0.7753039 | 29.17281 | 6.162698 | 36.11082 | -9.439103 | 89.09667
955.05 | 131 | 102.0825 | 283.55 | 28.91747 | 1.254347e-15 | 7.836416e-06 | 0.6087593 | 31.11754 | 5.526568 | 37.25288 | -8.335411 | 69.47908
955.1 | 131 | 101.8368 | 283.5 | 29.16321 | 7.177771e-16 | 5.363463e-06 | 0.4760845 | 33.05956 | 4.936339 | 38.47199 | -9.308781 | 86.6534
955.15 | 136 | 101.591 | 283.45 | 34.40895 | 4.090972e-16 | 3.656267e-06 | 0.3708406 | 34.98273 | 4.391564 | 39.74514 | -5.336187 | 28.47489
955.2 | 148 | 101.3453 | 283.4 | 46.6547 | 2.322353e-16 | 2.482534e-06 | 0.2877102 | 36.87017 | 3.891332 | 41.04922 | 5.605479 | 31.4214
955.25 | 120 | 101.0996 | 283.35 | 18.90044 | 1.313091e-16 | 1.678872e-06 | 0.2223249 | 38.7045 | 3.434331 | 42.36115 | -23.46072 | 550.4052
955.3 | 178 | 100.8538 | 283.3 | 77.14618 | 7.394792e-17 | 1.130849e-06 | 0.1711141 | 40.46807 | 3.018915 | 43.6581 | 33.48808 | 1121.452
955.35 | 156 | 100.6081 | 283.25 | 55.39193 | 4.147841e-17 | 7.586762e-07 | 0.1311742 | 42.14329 | 2.643166 | 44.91763 | 10.4743 | 109.7109
955.4 | 148 | 100.3623 | 283.2 | 47.63767 | 2.317304e-17 | 5.069594e-07 | 0.1001557 | 43.71285 | 2.304957 | 46.11796 | 1.519706 | 2.309505
955.45 | 133 | 100.1166 | 283.15 | 32.88341 | 1.289463e-17 | 3.374074e-07 | 0.07616718 | 45.16008 | 2.002009 | 47.23825 | -14.35484 | 206.0614
955.5 | 150 | 99.87084 | 283.1 | 50.12916 | 7.146599e-18 | 2.236665e-07 | 0.05769323 | 46.46918 | 1.731945 | 48.25882 | 1.870336 | 3.498157
955.55 | 160 | 99.6251 | 283.05 | 60.3749 | 3.945071e-18 | 1.476768e-07 | 0.04352579 | 47.62557 | 1.492337 | 49.16144 | 11.21346 | 125.7418
955.6 | 157 | 99.37936 | 283 | 57.62064 | 2.169078e-18 | 9.71154e-08 | 0.03270644 | 48.61611 | 1.28075 | 49.92957 | 7.691076 | 59.15266
955.65 | 148 | 99.13361 | 282.95 | 48.86639 | 1.187846e-18 | 6.361051e-08 | 0.02447849 | 49.42937 | 1.09478 | 50.54862 | -1.682236 | 2.829918
955.7 | 174 | 98.88787 | 282.9 | 75.11213 | 6.47903e-19 | 4.14987e-08 | 0.0182474 | 50.05583 | 0.9320821 | 51.00616 | 24.10597 | 581.0979
955.75 | 139 | 98.64212 | 282.85 | 40.35788 | 3.519854e-19 | 2.696528e-08 | 0.01354821 | 50.48811 | 0.7903988 | 51.29206 | -10.93418 | 119.5564
955.8 | 155 | 98.39638 | 282.8 | 56.60362 | 1.904602e-19 | 1.74518e-08 | 0.01001908 | 50.72107 | 0.6675798 | 51.39867 | 5.20495 | 27.09151
955.85 | 141 | 98.15064 | 282.75 | 42.84936 | 1.026475e-19 | 1.124968e-08 | 0.007379698 | 50.75192 | 0.5615972 | 51.3209 | -8.471537 | 71.76693
955.9 | 141 | 97.90489 | 282.7 | 43.09511 | 5.510077e-20 | 7.222792e-09 | 0.005413948 | 50.5803 | 0.4705561 | 51.05627 | -7.961165 | 63.38015
955.95 | 150 | 97.65915 | 282.65 | 52.34085 | 2.945993e-20 | 4.61886e-09 | 0.003955983 | 50.20826 | 0.3927017 | 50.60491 | 1.735935 | 3.013472
956 | 137 | 97.41341 | 282.6 | 39.58659 | 1.56881e-20 | 2.94191e-09 | 0.002879119 | 49.64022 | 0.3264217 | 49.96952 | -10.38293 | 107.8052
956.05 | 149 | 97.16766 | 282.55 | 51.83234 | 8.320971e-21 | 1.866331e-09 | 0.002087034 | 48.88291 | 0.2702465 | 49.15524 | 2.677092 | 7.166823
956.1 | 158 | 96.92192 | 282.5 | 61.07808 | 4.395846e-21 | 1.179269e-09 | 0.00150683 | 47.94521 | 0.2228465 | 48.16957 | 12.90851 | 166.6297
956.15 | 140 | 96.67618 | 282.45 | 43.32382 | 2.313e-21 | 7.421673e-10 | 0.001083587 | 46.83799 | 0.1830276 | 47.0221 | -3.698278 | 13.67726
956.2 | 144 | 96.43043 | 282.4 | 47.56957 | 1.212199e-21 | 4.652171e-10 | 0.0007761192 | 45.57389 | 0.1497242 | 45.72439 | 1.845179 | 3.404685
956.25 | 144 | 96.18469 | 282.35 | 47.81531 | 6.327565e-22 | 2.904519e-10 | 0.0005536785 | 44.16708 | 0.1219922 | 44.28963 | 3.525681 | 12.43043
956.3 | 134 | 95.93895 | 282.3 | 38.06105 | 3.289761e-22 | 1.806166e-10 | 0.0003934158 | 42.63303 | 0.09900048 | 42.73242 | -4.671369 | 21.82168
956.35 | 155 | 95.6932 | 282.25 | 59.3068 | 1.703558e-22 | 1.11868e-10 | 0.0002784265 | 40.98817 | 0.0800216 | 41.06847 | 18.23833 | 332.6368
956.4 | 136 | 95.44746 | 282.2 | 40.55254 | 8.786465e-23 | 6.901111e-11 | 0.0001962612 | 39.24963 | 0.06442315 | 39.31425 | 1.238291 | 1.533366
956.45 | 131 | 95.20171 | 282.15 | 35.79829 | 4.513738e-23 | 4.240303e-11 | 0.0001377916 | 37.43497 | 0.05165847 | 37.48677 | -1.688482 | 2.850971
956.5 | 113 | 94.95597 | 282.1 | 18.04403 | 2.309528e-23 | 2.595013e-11 | 9.635544e-05 | 35.56184 | 0.04125778 | 35.6032 | -17.55917 | 308.3243
956.55 | 111 | 94.71023 | 282.05 | 16.28977 | 1.176996e-23 | 1.581784e-11 | 6.711111e-05 | 33.64773 | 0.03281974 | 33.68062 | -17.39085 | 302.4415
956.6 | 126 | 94.46448 | 282 | 31.53552 | 5.974364e-24 | 9.603278e-12 | 4.655619e-05 | 31.7097 | 0.02600334 | 31.73575 | -0.2002369 | 0.04009483
956.65 | 134 | 94.21874 | 281.95 | 39.78126 | 3.02046e-24 | 5.807065e-12 | 3.216808e-05 | 29.76414 | 0.0205205 | 29.7847 | 9.996565 | 99.9313
956.7 | 119 | 93.973 | 281.9 | 25.027 | 1.520966e-24 | 3.497507e-12 | 2.213797e-05 | 27.82655 | 0.01612915 | 27.8427 | -2.8157 | 7.928164
956.75 | 126 | 93.72725 | 281.85 | 32.27275 | 7.628347e-25 | 2.098096e-12 | 1.517453e-05 | 25.91136 | 0.012627 | 25.924 | 6.348744 | 40.30655
956.8 | 118 | 93.48151 | 281.8 | 24.51849 | 3.810714e-25 | 1.253595e-12 | 1.035995e-05 | 24.03178 | 0.009845853 | 24.04163 | 0.4768576 | 0.2273932
956.85 | 118 | 93.23577 | 281.75 | 24.76423 | 1.896038e-25 | 7.460253e-13 | 7.044734e-06 | 22.19966 | 0.007646655 | 22.20732 | 2.556919 | 6.537834
956.9 | 112 | 92.99002 | 281.7 | 19.00998 | 9.396207e-26 | 4.42196e-13 | 4.771298e-06 | 20.42545 | 0.005914995 | 20.43137 | -1.421393 | 2.020357
956.95 | 114 | 92.74428 | 281.65 | 21.25572 | 4.637916e-26 | 2.610603e-13 | 3.218646e-06 | 18.7181 | 0.004557243 | 18.72266 | 2.533061 | 6.416399
957 | 90 | 92.49854 | 281.6 | -2.498535 | 2.280122e-26 | 1.535083e-13 | 2.162593e-06 | 17.08507 | 0.003497154 | 17.08857 | -19.5871 | 383.6545
957.05 | 106 | 92.25279 | 281.55 | 13.74721 | 1.116498e-26 | 8.990576e-14 | 1.447242e-06 | 15.53232 | 0.002672958 | 15.535 | -1.78779 | 3.196192
957.1 | 107 | 92.00705 | 281.5 | 14.99295 | 5.445313e-27 | 5.244548e-14 | 9.646556e-07 | 14.06439 | 0.002034859 | 14.06643 | 0.9265229 | 0.8584447
957.15 | 79 | 91.7613 | 281.45 | -12.7613 | 2.645163e-27 | 3.047147e-14 | 6.40425e-07 | 12.68441 | 0.001542913 | 12.68596 | -25.44726 | 647.5631
957.2 | 102 | 91.51556 | 281.4 | 10.48444 | 1.279814e-27 | 1.76337e-14 | 4.234763e-07 | 11.39422 | 0.001165234 | 11.39539 | -0.9109463 | 0.8298232
957.25 | 101 | 91.26982 | 281.35 | 9.730183 | 6.167458e-28 | 1.016386e-14 | 2.78904e-07 | 10.19445 | 0.0008764958 | 10.19532 | -0.4651398 | 0.216355
957.3 | 105 | 91.02407 | 281.3 | 13.97593 | 2.960263e-28 | 5.834967e-15 | 1.829554e-07 | 9.084635 | 0.0006566762 | 9.085291 | 4.890635 | 23.91831
957.35 | 108 | 90.77833 | 281.25 | 17.22167 | 1.415204e-28 | 3.336438e-15 | 1.195365e-07 | 8.063361 | 0.0004900243 | 8.063852 | 9.157818 | 83.86564
957.4 | 97 | 90.53259 | 281.2 | 6.467414 | 6.738649e-29 | 1.90017e-15 | 7.778943e-08 | 7.12836 | 0.0003642074 | 7.128724 | -0.6613105 | 0.4373316
957.45 | 89 | 90.28684 | 281.15 | -1.286843 | 3.195887e-29 | 1.077871e-15 | 5.042031e-08 | 6.27665 | 0.0002696154 | 6.27692 | -7.563763 | 57.2105
957.5 | 85 | 90.0411 | 281.1 | -5.041099 | 1.509645e-29 | 6.089839e-16 | 3.255032e-08 | 5.504667 | 0.000198795 | 5.504866 | -10.54596 | 111.2174
957.55 | 98 | 89.79536 | 281.05 | 8.204644 | 7.102691e-30 | 3.426966e-16 | 2.093003e-08 | 4.808382 | 0.0001459926 | 4.808528 | 3.396116 | 11.53361
957.6 | 97 | 89.54961 | 281 | 7.450388 | 3.328403e-30 | 1.920784e-16 | 1.340445e-08 | 4.183422 | 0.0001067877 | 4.183529 | 3.266859 | 10.67236
957.65 | 98 | 89.30387 | 280.95 | 8.696131 | 1.553509e-30 | 1.072289e-16 | 8.550535e-09 | 3.625178 | 7.779946e-05 | 3.625256 | 5.070876 | 25.71378
957.7 | 92 | 89.05812 | 280.9 | 2.941875 | 7.221981e-31 | 5.962253e-17 | 5.432532e-09 | 3.1289 | 5.645425e-05 | 3.128957 | -0.1870815 | 0.03499951
957.75 | 106 | 88.81238 | 280.85 | 17.18762 | 3.343981e-31 | 3.301973e-17 | 3.437765e-09 | 2.689793 | 4.0802e-05 | 2.689834 | 14.49778 | 210.1858
957.8 | 94 | 88.56664 | 280.8 | 5.433362 | 1.542184e-31 | 1.821384e-17 | 2.16678e-09 | 2.30309 | 2.937184e-05 | 2.30312 | 3.130243 | 9.798419
957.85 | 92 | 88.32089 | 280.75 | 3.679106 | 7.083912e-32 | 1.000678e-17 | 1.360248e-09 | 1.964119 | 2.105938e-05 | 1.96414 | 1.714966 | 2.941107
957.9 | 93 | 88.07515 | 280.7 | 4.924849 | 3.24097e-32 | 5.475856e-18 | 8.505239e-10 | 1.668359 | 1.503921e-05 | 1.668374 | 3.256475 | 10.60463
957.95 | 123 | 87.82941 | 280.65 | 35.17059 | 1.476868e-32 | 2.98452e-18 | 5.296874e-10 | 1.411484 | 1.069717e-05 | 1.411495 | 33.7591 | 1139.677
958 | 103 | 87.58366 | 280.6 | 15.41634 | 6.703063e-33 | 1.620174e-18 | 3.285622e-10 | 1.189398 | 7.578408e-06 | 1.189406 | 14.22693 | 202.4056
958.05 | 95 | 87.33792 | 280.55 | 7.66208 | 3.030189e-33 | 8.760197e-19 | 2.029926e-10 | 0.9982594 | 5.347512e-06 | 0.9982647 | 6.663815 | 44.40644
958.1 | 107 | 87.09218 | 280.5 | 19.90782 | 1.364366e-33 | 4.717705e-19 | 1.249131e-10 | 0.8344962 | 3.758291e-06 | 0.8344999 | 19.07332 | 363.7917
958.15 | 97 | 86.84643 | 280.45 | 10.15357 | 6.118667e-34 | 2.530536e-19 | 7.65597e-11 | 0.6948165 | 2.630836e-06 | 0.6948191 | 9.458748 | 89.46792
958.2 | 98 | 86.60069 | 280.4 | 11.39931 | 2.733051e-34 | 1.351945e-19 | 4.673663e-11 | 0.5762099 | 1.834265e-06 | 0.5762117 | 10.8231 | 117.1395
958.25 | 102 | 86.35495 | 280.35 | 15.64505 | 1.215915e-34 | 7.194001e-20 | 2.841708e-11 | 0.4759443 | 1.273782e-06 | 0.4759455 | 15.16911 | 230.1019
958.3 | 84 | 86.1092 | 280.3 | -2.109202 | 5.387953e-35 | 3.812823e-20 | 1.720942e-11 | 0.3915582 | 8.810344e-07 | 0.3915591 | -2.500761 | 6.253806
958.35 | 100 | 85.86346 | 280.25 | 14.13654 | 2.377985e-35 | 2.01274e-20 | 1.038049e-11 | 0.3208495 | 6.069537e-07 | 0.3208501 | 13.81569 | 190.8733
958.4 | 104 | 85.61771 | 280.2 | 18.38229 | 1.045344e-35 | 1.058263e-20 | 6.236406e-12 | 0.2618612 | 4.164694e-07 | 0.2618617 | 18.12042 | 328.3497
958.45 | 105 | 85.37197 | 280.15 | 19.62803 | 4.576928e-36 | 5.54197e-21 | 3.731777e-12 | 0.2128658 | 2.846265e-07 | 0.2128661 | 19.41516 | 376.9485
958.5 | 103 | 85.12623 | 280.1 | 17.87377 | 1.995969e-36 | 2.890677e-21 | 2.224138e-12 | 0.1723477 | 1.937459e-07 | 0.1723479 | 17.70142 | 313.3404
958.55 | 113 | 84.88048 | 280.05 | 28.11952 | 8.669585e-37 | 1.501758e-21 | 1.3203e-12 | 0.1389856 | 1.313574e-07 | 0.1389857 | 27.98053 | 782.9101
958.6 | 108 | 84.63474 | 280 | 23.36526 | 3.75066e-37 | 7.770787e-22 | 7.806358e-13 | 0.1116346 | 8.87036e-08 | 0.1116347 | 23.25362 | 540.7311
958.65 | 100 | 84.389 | 279.95 | 15.611 | 1.616151e-37 | 4.00493e-22 | 4.597154e-13 | 0.0893085 | 5.966132e-08 | 0.08930856 | 15.52169 | 240.923
958.7 | 106 | 84.14325 | 279.9 | 21.85675 | 6.936189e-38 | 2.055842e-22 | 2.696463e-13 | 0.07116256 | 3.996771e-08 | 0.0711626 | 21.78558 | 474.6117
958.75 | 106 | 83.89751 | 279.85 | 22.10249 | 2.965e-38 | 1.051113e-22 | 1.575305e-13 | 0.05647746 | 2.6668e-08 | 0.05647749 | 22.04601 | 486.0267
958.8 | 114 | 83.65177 | 279.8 | 30.34823 | 1.262389e-38 | 5.352709e-23 | 9.166417e-14 | 0.04464405 | 1.772297e-08 | 0.04464407 | 30.30359 | 918.3076
958.85 | 104 | 83.40602 | 279.75 | 20.59398 | 5.353365e-39 | 2.714956e-23 | 5.312506e-14 | 0.03514931 | 1.173133e-08 | 0.03514932 | 20.55883 | 422.6654
958.9 | 107 | 83.16028 | 279.7 | 23.83972 | 2.261128e-39 | 1.371567e-23 | 3.066649e-14 | 0.02756353 | 7.734337e-09 | 0.02756354 | 23.81216 | 567.0188
958.95 | 114 | 82.91454 | 279.65 | 31.08546 | 9.512359e-40 | 6.901377e-24 | 1.763168e-14 | 0.0215287 | 5.078829e-09 | 0.0215287 | 31.06394 | 964.9681
959 | 101 | 82.66879 | 279.6 | 18.33121 | 3.985806e-40 | 3.458752e-24 | 1.00969e-14 | 0.0167481 | 3.321765e-09 | 0.0167481 | 18.31446 | 335.4194
959.05 | 121 | 82.42305 | 279.55 | 38.57695 | 1.663447e-40 | 1.726505e-24 | 5.758999e-15 | 0.01297711 | 2.163909e-09 | 0.01297711 | 38.56397 | 1487.18
959.1 | 110 | 82.1773 | 279.5 | 27.8227 | 6.91459e-41 | 8.583831e-25 | 3.271681e-15 | 0.0100151 | 1.404022e-09 | 0.0100151 | 27.81268 | 773.5452
959.15 | 135 | 81.93156 | 279.45 | 53.06844 | 2.862786e-41 | 4.250688e-25 | 1.851227e-15 | 0.007698346 | 9.073478e-10 | 0.007698347 | 53.06074 | 2815.442
959.2 | 136 | 81.68582 | 279.4 | 54.31418 | 1.180527e-41 | 2.096535e-25 | 1.04331e-15 | 0.005893922 | 5.840343e-10 | 0.005893923 | 54.30829 | 2949.39
959.25 | 117 | 81.44007 | 279.35 | 35.55993 | 4.84873e-42 | 1.029935e-25 | 5.856413e-16 | 0.004494446 | 3.744276e-10 | 0.004494446 | 35.55543 | 1264.189
959.3 | 114 | 81.19433 | 279.3 | 32.80567 | 1.983558e-42 | 5.039443e-26 | 3.274273e-16 | 0.003413601 | 2.390903e-10 | 0.003413601 | 32.80226 | 1075.988
959.35 | 111 | 80.94859 | 279.25 | 30.05141 | 8.082143e-43 | 2.455952e-26 | 1.82332e-16 | 0.002582345 | 1.520621e-10 | 0.002582345 | 30.04883 | 902.9322
959.4 | 137 | 80.70284 | 279.2 | 56.29716 | 3.279994e-43 | 1.192126e-26 | 1.01129e-16 | 0.00194572 | 9.632632e-11 | 0.00194572 | 56.29521 | 3169.151
959.45 | 138 | 80.4571 | 279.15 | 57.5429 | 1.325819e-43 | 5.763538e-27 | 5.586675e-17 | 0.001460197 | 6.077622e-11 | 0.001460197 | 57.54144 | 3311.017
959.5 | 142 | 80.21136 | 279.1 | 61.78864 | 5.337777e-44 | 2.775371e-27 | 3.073944e-17 | 0.001091459 | 3.81933e-11 | 0.001091459 | 61.78755 | 3817.702
959.55 | 162 | 79.96561 | 279.05 | 82.03439 | 2.140431e-44 | 1.331121e-27 | 1.684625e-17 | 0.0008125836 | 2.390592e-11 | 0.0008125836 | 82.03357 | 6729.507
959.6 | 140 | 79.71987 | 279 | 60.28013 | 8.548838e-45 | 6.358859e-28 | 9.1955e-18 | 0.0006025507 | 1.490351e-11 | 0.0006025507 | 60.27953 | 3633.622
959.65 | 118 | 79.47413 | 278.95 | 38.52587 | 3.400773e-45 | 3.025558e-28 | 4.999336e-18 | 0.0004450245 | 9.254152e-12 | 0.0004450245 | 38.52543 | 1484.209
959.7 | 146 | 79.22838 | 278.9 | 66.77162 | 1.347451e-45 | 1.433827e-28 | 2.707161e-18 | 0.0003273701 | 5.723338e-12 | 0.0003273701 | 66.77129 | 4458.405
959.75 | 146 | 78.98264 | 278.85 | 67.01736 | 5.31757e-46 | 6.767879e-29 | 1.460093e-18 | 0.0002398607 | 3.525551e-12 | 0.0002398607 | 67.01712 | 4491.295
959.8 | 153 | 78.73689 | 278.8 | 74.26311 | 2.090154e-46 | 3.181803e-29 | 7.843539e-19 | 0.0001750426 | 2.163064e-12 | 0.0001750426 | 74.26293 | 5514.983
959.85 | 165 | 78.49115 | 278.75 | 86.50885 | 8.182916e-47 | 1.489906e-29 | 4.196703e-19 | 0.0001272311 | 1.321833e-12 | 0.0001272311 | 86.50872 | 7483.759
959.9 | 148 | 78.24541 | 278.7 | 69.75459 | 3.190823e-47 | 6.948792e-30 | 2.236502e-19 | 9.211023e-05 | 8.045421e-13 | 9.211023e-05 | 69.7545 | 4865.69
959.95 | 143 | 77.99966 | 278.65 | 65.00034 | 1.239259e-47 | 3.227933e-30 | 1.187122e-19 | 6.64182e-05 | 4.87737e-13 | 6.64182e-05 | 65.00027 | 4225.035
960 | 125 | 77.75392 | 278.6 | 47.24608 | 4.793873e-48 | 1.493498e-30 | 6.276042e-20 | 4.770141e-05 | 2.945014e-13 | 4.770141e-05 | 47.24603 | 2232.188
960.05 | 165 | 77.50818 | 278.55 | 87.49182 | 1.847037e-48 | 6.882551e-31 | 3.304771e-20 | 3.412244e-05 | 1.771144e-13 | 3.412244e-05 | 87.49179 | 7654.813
960.1 | 160 | 77.26243 | 278.5 | 82.73757 | 7.088096e-49 | 3.159069e-31 | 1.733252e-20 | 2.431161e-05 | 1.060926e-13 | 2.431161e-05 | 82.73754 | 6845.501
960.15 | 184 | 77.01669 | 278.45 | 106.9833 | 2.709246e-49 | 1.444221e-31 | 9.054132e-21 | 1.725251e-05 | 6.329675e-14 | 1.725251e-05 | 106.9833 | 11445.43
960.2 | 150 | 76.77095 | 278.4 | 73.22905 | 1.031411e-49 | 6.576168e-32 | 4.710823e-21 | 1.219427e-05 | 3.761338e-14 | 1.219427e-05 | 73.22904 | 5362.493
960.25 | 169 | 76.5252 | 278.35 | 92.4748 | 3.910933e-50 | 2.982477e-32 | 2.441246e-21 | 8.584674e-06 | 2.22622e-14 | 8.584674e-06 | 92.47479 | 8551.587
960.3 | 161 | 76.27946 | 278.3 | 84.72054 | 1.477044e-50 | 1.347243e-32 | 1.26006e-21 | 6.01945e-06 | 1.312378e-14 | 6.01945e-06 | 84.72054 | 7177.569
960.35 | 188 | 76.03372 | 278.25 | 111.9663 | 5.55612e-51 | 6.061495e-33 | 6.477919e-22 | 4.203922e-06 | 7.705738e-15 | 4.203922e-06 | 111.9663 | 12536.45
960.4 | 143 | 75.78797 | 278.2 | 67.21203 | 2.081682e-51 | 2.716304e-33 | 3.316995e-22 | 2.924268e-06 | 4.506449e-15 | 2.924268e-06 | 67.21203 | 4517.456
960.45 | 173 | 75.54223 | 278.15 | 97.45777 | 7.768231e-52 | 1.212388e-33 | 1.691682e-22 | 2.026024e-06 | 2.624941e-15 | 2.026024e-06 | 97.45777 | 9498.017
960.5 | 153 | 75.29648 | 278.1 | 77.70352 | 2.887318e-52 | 5.389767e-34 | 8.593254e-23 | 1.398096e-06 | 1.522893e-15 | 1.398096e-06 | 77.70351 | 6037.836
960.55 | 156 | 75.05074 | 278.05 | 80.94926 | 1.068887e-52 | 2.386509e-34 | 4.347718e-23 | 9.60935e-07 | 8.80003e-16 | 9.60935e-07 | 80.94926 | 6552.782
960.6 | 158 | 74.805 | 278 | 83.195 | 3.941251e-53 | 1.052497e-34 | 2.190937e-23 | 6.578333e-07 | 5.064816e-16 | 6.578334e-07 | 83.195 | 6921.408
960.65 | 165 | 74.55925 | 277.95 | 90.44075 | 1.447441e-53 | 4.62321e-35 | 1.099672e-23 | 4.485415e-07 | 2.903408e-16 | 4.485415e-07 | 90.44075 | 8179.529
960.7 | 153 | 74.31351 | 277.9 | 78.68649 | 5.294595e-54 | 2.022698e-35 | 5.497451e-24 | 3.04617e-07 | 1.657743e-16 | 3.04617e-07 | 78.68649 | 6191.564
960.75 | 151 | 74.06777 | 277.85 | 76.93223 | 1.928987e-54 | 8.814211e-36 | 2.737312e-24 | 2.06049e-07 | 9.427384e-17 | 2.06049e-07 | 76.93223 | 5918.569
960.8 | 148 | 73.82202 | 277.8 | 74.17798 | 6.999882e-55 | 3.825609e-36 | 1.357538e-24 | 1.388199e-07 | 5.339862e-17 | 1.388199e-07 | 74.17798 | 5502.372
960.85 | 153 | 73.57628 | 277.75 | 79.42372 | 2.529979e-55 | 1.653798e-36 | 6.705709e-25 | 9.315317e-08 | 3.012546e-17 | 9.315317e-08 | 79.42372 | 6308.127
960.9 | 159 | 73.33054 | 277.7 | 85.66946 | 9.107685e-56 | 7.120809e-37 | 3.29915e-25 | 6.225991e-08 | 1.692786e-17 | 6.225991e-08 | 85.66946 | 7339.257
960.95 | 166 | 73.08479 | 277.65 | 92.91521 | 3.265607e-56 | 3.053802e-37 | 1.616681e-25 | 4.144614e-08 | 9.474043e-18 | 4.144614e-08 | 92.91521 | 8633.236
961 | 157 | 72.83905 | 277.6 | 84.16095 | 1.166231e-56 | 1.30442e-37 | 7.890625e-26 | 2.748049e-08 | 5.28121e-18 | 2.748049e-08 | 84.16095 | 7083.066
961.05 | 177 | 72.5933 | 277.55 | 104.4067 | 4.148299e-57 | 5.54956e-38 | 3.835865e-26 | 1.814804e-08 | 2.932219e-18 | 1.814804e-08 | 104.4067 | 10900.76
961.1 | 172 | 72.34756 | 277.5 | 99.65244 | 1.469672e-57 | 2.351606e-38 | 1.857291e-26 | 1.193713e-08 | 1.621527e-18 | 1.193713e-08 | 99.65244 | 9930.609
961.15 | 154 | 72.10182 | 277.45 | 81.89818 | 5.186036e-58 | 9.925114e-39 | 8.956977e-27 | 7.820505e-09 | 8.931339e-19 | 7.820505e-09 | 81.89818 | 6707.312
961.2 | 159 | 71.85607 | 277.4 | 87.14393 | 1.822701e-58 | 4.172258e-39 | 4.30237e-27 | 5.103105e-09 | 4.89975e-19 | 5.103105e-09 | 87.14393 | 7594.064
961.25 | 172 | 71.61033 | 277.35 | 100.3897 | 6.380581e-59 | 1.746915e-39 | 2.058349e-27 | 3.316646e-09 | 2.677294e-19 | 3.316646e-09 | 100.3897 | 10078.09
961.3 | 139 | 71.36459 | 277.3 | 67.63541 | 2.224692e-59 | 7.285126e-40 | 9.808327e-28 | 2.146982e-09 | 1.457079e-19 | 2.146982e-09 | 67.63541 | 4574.549
961.35 | 146 | 71.11884 | 277.25 | 74.88116 | 7.725814e-60 | 3.025988e-40 | 4.655172e-28 | 1.384276e-09 | 7.898324e-20 | 1.384276e-09 | 74.88116 | 5607.188
961.4 | 155 | 70.8731 | 277.2 | 84.1269 | 2.672289e-60 | 1.251878e-40 | 2.200601e-28 | 8.889587e-10 | 4.264338e-20 | 8.889587e-10 | 84.1269 | 7077.335
961.45 | 139 | 70.62736 | 277.15 | 68.37264 | 9.206351e-61 | 5.158482e-41 | 1.036124e-28 | 5.685981e-10 | 2.293153e-20 | 5.685981e-10 | 68.37264 | 4674.818
961.5 | 119 | 70.38161 | 277.1 | 48.61839 | 3.159049e-61 | 2.117125e-41 | 4.859001e-29 | 3.62238e-10 | 1.228229e-20 | 3.62238e-10 | 48.61839 | 2363.748
961.55 | 143 | 70.13587 | 277.05 | 72.86413 | 1.079668e-61 | 8.654381e-42 | 2.269588e-29 | 2.298516e-10 | 6.552249e-21 | 2.298516e-10 | 72.86413 | 5309.182
961.6 | 142 | 69.89013 | 277 | 72.10987 | 3.675264e-62 | 3.52363e-42 | 1.055874e-29 | 1.452666e-10 | 3.481499e-21 | 1.452666e-10 | 72.10987 | 5199.834
961.65 | 134 | 69.64438 | 276.95 | 64.35562 | 1.246097e-62 | 1.428925e-42 | 4.892622e-30 | 9.144267e-11 | 1.842498e-21 | 9.144267e-11 | 64.35562 | 4141.646
961.7 | 135 | 69.39864 | 276.9 | 65.60136 | 4.208042e-63 | 5.77156e-43 | 2.258064e-30 | 5.733196e-11 | 9.712087e-22 | 5.733196e-11 | 65.60136 | 4303.539
961.75 | 115 | 69.15289 | 276.85 | 45.84711 | 1.41538e-63 | 2.321891e-43 | 1.037996e-30 | 3.580218e-11 | 5.098976e-22 | 3.580218e-11 | 45.84711 | 2101.957
961.8 | 135 | 68.90715 | 276.8 | 66.09285 | 4.741664e-64 | 9.303694e-44 | 4.752473e-31 | 2.22683e-11 | 2.666356e-22 | 2.22683e-11 | 66.09285 | 4368.265
961.85 | 126 | 68.66141 | 276.75 | 57.33859 | 1.582171e-64 | 3.713075e-44 | 2.167248e-31 | 1.379525e-11 | 1.388731e-22 | 1.379525e-11 | 57.33859 | 3287.714
961.9 | 117 | 68.41566 | 276.7 | 48.58434 | 5.258245e-65 | 1.475968e-44 | 9.843793e-32 | 8.512098e-12 | 7.204154e-23 | 8.512098e-12 | 48.58434 | 2360.438
961.95 | 95 | 68.16992 | 276.65 | 26.83008 | 1.740576e-65 | 5.843659e-45 | 4.453291e-32 | 5.231288e-12 | 3.722311e-23 | 5.231288e-12 | 26.83008 | 719.8532
962 | 121 | 67.92418 | 276.6 | 53.07582 | 5.738655e-66 | 2.304399e-45 | 2.006617e-32 | 3.202178e-12 | 1.91561e-23 | 3.202178e-12 | 53.07582 | 2817.043
962.05 | 121 | 67.67843 | 276.55 | 53.32157 | 1.884482e-66 | 9.050974e-46 | 9.005602e-33 | 1.952302e-12 | 9.81898e-24 | 1.952302e-12 | 53.32157 | 2843.189
962.1 | 114 | 67.43269 | 276.5 | 46.56731 | 6.163661e-67 | 3.54077e-46 | 4.025556e-33 | 1.185533e-12 | 5.012916e-24 | 1.185533e-12 | 46.56731 | 2168.514
962.15 | 122 | 67.18695 | 276.45 | 54.81305 | 2.007938e-67 | 1.379638e-46 | 1.792271e-33 | 7.170424e-13 | 2.549056e-24 | 7.170424e-13 | 54.81305 | 3004.471
962.2 | 120 | 66.9412 | 276.4 | 53.0588 | 6.515182e-68 | 5.354231e-47 | 7.947791e-34 | 4.319574e-13 | 1.29102e-24 | 4.319574e-13 | 53.0588 | 2815.236
962.25 | 104 | 66.69546 | 276.35 | 37.30454 | 2.105561e-68 | 2.069636e-47 | 3.510379e-34 | 2.591802e-13 | 6.512559e-25 | 2.591802e-13 | 37.30454 | 1391.629
962.3 | 123 | 66.44972 | 276.3 | 56.55028 | 6.777565e-69 | 7.968117e-48 | 1.544281e-34 | 1.548915e-13 | 3.272164e-25 | 1.548915e-13 | 56.55028 | 3197.935
962.35 | 103 | 66.20397 | 276.25 | 36.79603 | 2.172924e-69 | 3.055499e-48 | 6.766491e-35 | 9.21973e-14 | 1.637507e-25 | 9.21973e-14 | 36.79603 | 1353.948
962.4 | 114 | 65.95823 | 276.2 | 48.04177 | 6.938732e-70 | 1.167007e-48 | 2.953014e-35 | 5.46605e-14 | 8.161994e-26 | 5.46605e-14 | 48.04177 | 2308.012
962.45 | 117 | 65.71248 | 276.15 | 51.28752 | 2.206889e-70 | 4.439456e-49 | 1.283608e-35 | 3.227704e-14 | 4.052043e-26 | 3.227704e-14 | 51.28752 | 2630.409
962.5 | 102 | 65.46674 | 276.1 | 36.53326 | 6.991104e-71 | 1.682096e-49 | 5.557301e-36 | 1.898361e-14 | 2.003626e-26 | 1.898361e-14 | 36.53326 | 1334.679
962.55 | 115 | 65.221 | 276.05 | 49.779 | 2.205849e-71 | 6.347994e-50 | 2.396406e-36 | 1.112061e-14 | 9.867888e-27 | 1.112061e-14 | 49.779 | 2477.949
962.6 | 107 | 64.97525 | 276 | 42.02475 | 6.932194e-72 | 2.386092e-50 | 1.029252e-36 | 6.488484e-15 | 4.84057e-27 | 6.488484e-15 | 42.02475 | 1766.079
962.65 | 109 | 64.72951 | 275.95 | 44.27049 | 2.169854e-72 | 8.933108e-51 | 4.40299e-37 | 3.770707e-15 | 2.365013e-27 | 3.770707e-15 | 44.27049 | 1959.876
962.7 | 100 | 64.48377 | 275.9 | 35.51623 | 6.7648e-73 | 3.331063e-51 | 1.876025e-37 | 2.182564e-15 | 1.150895e-27 | 2.182564e-15 | 35.51623 | 1261.403
962.75 | 105 | 64.23802 | 275.85 | 40.76198 | 2.100605e-73 | 1.237166e-51 | 7.96149e-38 | 1.258277e-15 | 5.578305e-28 | 1.258277e-15 | 40.76198 | 1661.539
962.8 | 85 | 63.99228 | 275.8 | 21.00772 | 6.496785e-74 | 4.576546e-52 | 3.365231e-38 | 7.225203e-16 | 2.692985e-28 | 7.225203e-16 | 21.00772 | 441.3243
962.85 | 94 | 63.74654 | 275.75 | 30.25346 | 2.001324e-74 | 1.686214e-52 | 1.416773e-38 | 4.132271e-16 | 1.294882e-28 | 4.132271e-16 | 30.25346 | 915.2721
962.9 | 92 | 63.50079 | 275.7 | 28.49921 | 6.140465e-75 | 6.188026e-53 | 5.940875e-39 | 2.353924e-16 | 6.201424e-29 | 2.353924e-16 | 28.49921 | 812.2048
962.95 | 108 | 63.25505 | 275.65 | 44.74495 | 1.876506e-75 | 2.261812e-53 | 2.481221e-39 | 1.335552e-16 | 2.958131e-29 | 1.335552e-16 | 44.74495 | 2002.111
963 | 93 | 63.00931 | 275.6 | 29.99069 | 5.711673e-76 | 8.23428e-54 | 1.032156e-39 | 7.547341e-17 | 1.405427e-29 | 7.547341e-17 | 29.99069 | 899.4418
963.05 | 96 | 62.76356 | 275.55 | 33.23644 | 1.731576e-76 | 2.985793e-54 | 4.276514e-40 | 4.248073e-17 | 6.650648e-30 | 4.248073e-17 | 33.23644 | 1104.661
963.1 | 99 | 62.51782 | 275.5 | 36.48218 | 5.228591e-77 | 1.078347e-54 | 1.764815e-40 | 2.381523e-17 | 3.134617e-30 | 2.381523e-17 | 36.48218 | 1330.95
963.15 | 86 | 62.27207 | 275.45 | 23.72793 | 1.572507e-77 | 3.879021e-55 | 7.253934e-41 | 1.329788e-17 | 1.471532e-30 | 1.329788e-17 | 23.72793 | 563.0144
963.2 | 81 | 62.02633 | 275.4 | 18.97367 | 4.710481e-78 | 1.389794e-55 | 2.969701e-41 | 7.395627e-18 | 6.880498e-31 | 7.395627e-18 | 18.97367 | 360.0001
963.25 | 90 | 61.78059 | 275.35 | 28.21941 | 1.405409e-78 | 4.959568e-56 | 1.210923e-41 | 4.096682e-18 | 3.204312e-31 | 4.096682e-18 | 28.21941 | 796.3353
963.3 | 68 | 61.53484 | 275.3 | 6.465156 | 4.176429e-79 | 1.762795e-56 | 4.917964e-42 | 2.260239e-18 | 1.486328e-31 | 2.260239e-18 | 6.465156 | 41.79825
963.35 | 75 | 61.2891 | 275.25 | 13.7109 | 1.236153e-79 | 6.240578e-57 | 1.989385e-42 | 1.242057e-18 | 6.866875e-32 | 1.242057e-18 | 13.7109 | 187.9888
963.4 | 67 | 61.04336 | 275.2 | 5.956643 | 3.644218e-80 | 2.200455e-57 | 8.015253e-43 | 6.798187e-19 | 3.159865e-32 | 6.798187e-19 | 5.956643 | 35.4816
963.45 | 74 | 60.79761 | 275.15 | 13.20239 | 1.070043e-80 | 7.727964e-58 | 3.216477e-43 | 3.706036e-19 | 1.448247e-32 | 3.706036e-19 | 13.20239 | 174.303
963.5 | 77 | 60.55187 | 275.1 | 16.44813 | 3.129412e-81 | 2.703227e-58 | 1.285608e-43 | 2.012292e-19 | 6.611222e-33 | 2.012292e-19 | 16.44813 | 270.541
963.55 | 69 | 60.30613 | 275.05 | 8.693874 | 9.115683e-82 | 9.418129e-59 | 5.118011e-44 | 1.088272e-19 | 3.005977e-33 | 1.088272e-19 | 8.693874 | 75.58345
963.6 | 54 | 60.06038 | 275 | -6.060382 | 2.644725e-82 | 3.268223e-59 | 2.029359e-44 | 5.862034e-20 | 1.361301e-33 | 5.862034e-20 | -6.060382 | 36.72823
963.65 | 67 | 59.81464 | 274.95 | 7.185361 | 7.642519e-83 | 1.129597e-59 | 8.014591e-45 | 3.145026e-20 | 6.140274e-34 | 3.145026e-20 | 7.185361 | 51.62942
963.7 | 53 | 59.5689 | 274.9 | -6.568895 | 2.19967e-83 | 3.888661e-60 | 3.152598e-45 | 1.680602e-20 | 2.758583e-34 | 1.680602e-20 | -6.568895 | 43.15038
963.75 | 68 | 59.32315 | 274.85 | 8.676849 | 6.305843e-84 | 1.333342e-60 | 1.235153e-45 | 8.944794e-21 | 1.234381e-34 | 8.944794e-21 | 8.676849 | 75.2877
963.8 | 72 | 59.07741 | 274.8 | 12.92259 | 1.800502e-84 | 4.553526e-61 | 4.819896e-46 | 4.741772e-21 | 5.50145e-35 | 4.741772e-21 | 12.92259 | 166.9934
963.85 | 45 | 58.83166 | 274.75 | -13.83166 | 5.120461e-85 | 1.548884e-61 | 1.873352e-46 | 2.503663e-21 | 2.442136e-35 | 2.503663e-21 | -13.83166 | 191.3149
963.9 | 63 | 58.58592 | 274.7 | 4.414079 | 1.450405e-85 | 5.247529e-62 | 7.252136e-47 | 1.316666e-21 | 1.079761e-35 | 1.316666e-21 | 4.414079 | 19.4841
963.95 | 68 | 58.34018 | 274.65 | 9.659823 | 4.091987e-86 | 1.770743e-62 | 2.796259e-47 | 6.896687e-22 | 4.754993e-36 | 6.896687e-22 | 9.659823 | 93.31218
964 | 40 | 58.09443 | 274.6 | -18.09443 | 1.149858e-86 | 5.951428e-63 | 1.073874e-47 | 3.598074e-22 | 2.085629e-36 | 3.598074e-22 | -18.09443 | 327.4085
964.05 | 62 | 57.84869 | 274.55 | 4.15131 | 3.218242e-87 | 1.992285e-63 | 4.10766e-48 | 1.869668e-22 | 9.111485e-37 | 1.869668e-22 | 4.15131 | 17.23337
964.1 | 58 | 57.60295 | 274.5 | 0.3970536 | 8.971358e-88 | 6.642732e-64 | 1.56495e-48 | 9.676621e-23 | 3.964661e-37 | 9.676621e-23 | 0.3970536 | 0.1576516
964.15 | 48 | 57.3572 | 274.45 | -9.357203 | 2.490935e-88 | 2.206006e-64 | 5.938421e-49 | 4.988245e-23 | 1.718255e-37 | 4.988245e-23 | -9.357203 | 87.55724
964.2 | 62 | 57.11146 | 274.4 | 4.888541 | 6.888609e-89 | 7.296786e-65 | 2.244432e-49 | 2.561159e-23 | 7.417101e-38 | 2.561159e-23 | 4.888541 | 23.89783
964.25 | 60 | 56.86572 | 274.35 | 3.134284 | 1.897429e-89 | 2.403927e-65 | 8.449028e-50 | 1.309756e-23 | 3.188934e-38 | 1.309756e-23 | 3.134284 | 9.823738
964.3 | 54 | 56.61997 | 274.3 | -2.619972 | 5.205521e-90 | 7.88816e-66 | 3.167903e-50 | 6.671274e-24 | 1.365594e-38 | 6.671274e-24 | -2.619972 | 6.864254
964.35 | 44 | 56.37423 | 274.25 | -12.37423 | 1.42242e-90 | 2.578072e-66 | 1.183046e-50 | 3.384481e-24 | 5.824553e-39 | 3.384481e-24 | -12.37423 | 153.1215
964.4 | 42 | 56.12848 | 274.2 | -14.12848 | 3.871294e-91 | 8.392263e-67 | 4.400445e-51 | 1.710174e-24 | 2.474391e-39 | 1.710174e-24 | -14.12848 | 199.6141
964.45 | 54 | 55.88274 | 274.15 | -1.882741 | 1.04942e-91 | 2.720997e-67 | 1.630257e-51 | 8.607028e-25 | 1.046981e-39 | 8.607028e-25 | -1.882741 | 3.544715
964.5 | 61 | 55.637 | 274.1 | 5.363002 | 2.833396e-92 | 8.787023e-68 | 6.015622e-52 | 4.314505e-25 | 4.412395e-40 | 4.314505e-25 | 5.363002 | 28.76179
964.55 | 53 | 55.39125 | 274.05 | -2.391254 | 7.619564e-93 | 2.826314e-68 | 2.210903e-52 | 2.154138e-25 | 1.852143e-40 | 2.154138e-25 | -2.391254 | 5.718096
964.6 | 50 | 55.14551 | 274 | -5.145511 | 2.040881e-93 | 9.054485e-69 | 8.093264e-53 | 1.071226e-25 | 7.743542e-41 | 1.071226e-25 | -5.145511 | 26.47628
964.65 | 47 | 54.89977 | 273.95 | -7.899767 | 5.444653e-94 | 2.889162e-69 | 2.950819e-53 | 5.305829e-26 | 3.224553e-41 | 5.305829e-26 | -7.899767 | 62.40632
964.7 | 57 | 54.65402 | 273.9 | 2.345977 | 1.44673e-94 | 9.182162e-70 | 1.071584e-53 | 2.617522e-26 | 1.337409e-41 | 2.617522e-26 | 2.345977 | 5.503606
964.75 | 41 | 54.40828 | 273.85 | -13.40828 | 3.828861e-95 | 2.906583e-70 | 3.875919e-54 | 1.286152e-26 | 5.524891e-42 | 1.286152e-26 | -13.40828 | 179.782
964.8 | 48 | 54.16254 | 273.8 | -6.162536 | 1.009291e-95 | 9.164008e-71 | 1.39633e-54 | 6.294465e-27 | 2.273254e-42 | 6.294465e-27 | -6.162536 | 37.97685
964.85 | 55 | 53.91679 | 273.75 | 1.083207 | 2.649893e-96 | 2.877749e-71 | 5.010328e-55 | 3.068247e-27 | 9.316165e-43 | 3.068247e-27 | 1.083207 | 1.173338
964.9 | 51 | 53.67105 | 273.7 | -2.671049 | 6.929547e-97 | 9.000886e-72 | 1.790643e-55 | 1.489658e-27 | 3.802692e-43 | 1.489658e-27 | -2.671049 | 7.134503
964.95 | 47 | 53.42531 | 273.65 | -6.425306 | 1.804871e-97 | 2.804028e-72 | 6.37407e-56 | 7.203571e-28 | 1.546002e-43 | 7.203571e-28 | -6.425306 | 41.28455
965 | 40 | 53.17956 | 273.6 | -13.17956 | 4.682227e-98 | 8.700502e-73 | 2.259901e-56 | 3.469555e-28 | 6.260277e-44 | 3.469555e-28 | -13.17956 | 173.7009
965.05 | 60 | 52.93382 | 273.55 | 7.066182 | 1.209827e-98 | 2.688878e-73 | 7.980439e-57 | 1.664426e-28 | 2.524887e-44 | 1.664426e-28 | 7.066182 | 49.93092
965.1 | 44 | 52.68807 | 273.5 | -8.688075 | 3.113575e-99 | 8.276803e-74 | 2.806913e-57 | 7.952802e-29 | 1.014274e-44 | 7.952802e-29 | -8.688075 | 75.48264
965.15 | 62 | 52.44233 | 273.45 | 9.557669 | 7.981048e-100 | 2.537576e-74 | 9.833226e-58 | 3.78478e-29 | 4.058198e-45 | 3.78478e-29 | 9.557669 | 91.34903
965.2 | 49 | 52.19659 | 273.4 | -3.196588 | 2.03763e-100 | 7.748903e-75 | 3.431057e-58 | 1.794014e-29 | 1.617246e-45 | 1.794014e-29 | -3.196588 | 10.21817
965.25 | 52 | 51.95084 | 273.35 | 0.04915599 | 5.181502e-101 | 2.356819e-75 | 1.192407e-58 | 8.469853e-30 | 6.419243e-46 | 8.469853e-30 | 0.04915599 | 0.002416312
965.3 | 44 | 51.7051 | 273.3 | -7.7051 | 1.312353e-101 | 7.139653e-76 | 4.12749e-59 | 3.982821e-30 | 2.537794e-46 | 3.982821e-30 | -7.7051 | 59.36857
965.35 | 47 | 51.45936 | 273.25 | -4.459357 | 3.310631e-102 | 2.154234e-76 | 1.423024e-59 | 1.865394e-30 | 9.992949e-47 | 1.865394e-30 | -4.459357 | 19.88586
965.4 | 43 | 51.21361 | 273.2 | -8.213613 | 8.318318e-103 | 6.474008e-77 | 4.886563e-60 | 8.701918e-31 | 3.919186e-47 | 8.701918e-31 | -8.213613 | 67.46344
965.45 | 44 | 50.96787 | 273.15 | -6.96787 | 2.081733e-103 | 1.937843e-77 | 1.671319e-60 | 4.043192e-31 | 1.530956e-47 | 4.043192e-31 | -6.96787 | 48.55121
965.5 | 44 | 50.72213 | 273.1 | -6.722126 | 5.18895e-104 | 5.77735e-78 | 5.693511e-61 | 1.871106e-31 | 5.956547e-48 | 1.871106e-31 | -6.722126 | 45.18698
965.55 | 55 | 50.47638 | 273.05 | 4.523617 | 1.288246e-104 | 1.715551e-78 | 1.931816e-61 | 8.62457e-32 | 2.308294e-48 | 8.62457e-32 | 4.523617 | 20.46312
965.6 | 48 | 50.23064 | 273 | -2.230639 | 3.185537e-105 | 5.073918e-79 | 6.528542e-62 | 3.959508e-32 | 8.909485e-49 | 3.959508e-32 | -2.230639 | 4.97575
965.65 | 49 | 49.9849 | 272.95 | -0.9848953 | 7.845697e-106 | 1.494679e-79 | 2.197513e-62 | 1.810547e-32 | 3.425144e-49 | 1.810547e-32 | -0.9848953 | 0.9700188
965.7 | 53 | 49.73915 | 272.9 | 3.260848 | 1.924621e-106 | 4.385483e-80 | 7.367352e-63 | 8.245999e-33 | 1.311505e-49 | 8.245999e-33 | 3.260848 | 10.63313
965.75 | 63 | 49.49341 | 272.85 | 13.50659 | 4.702444e-107 | 1.281597e-80 | 2.46012e-63 | 3.740602e-33 | 5.001794e-50 | 3.740602e-33 | 13.50659 | 182.428
965.8 | 40 | 49.24766 | 272.8 | -9.247665 | 1.144371e-107 | 3.730359e-81 | 8.182122e-64 | 1.69007e-33 | 1.899969e-50 | 1.69007e-33 | -9.247665 | 85.5193
965.85 | 49 | 49.00192 | 272.75 | -0.001921016 | 2.7738e-108 | 1.08147e-81 | 2.710444e-64 | 7.605582e-34 | 7.188397e-51 | 7.605582e-34 | -0.001921016 | 3.690303e-06
965.9 | 45 | 48.75618 | 272.7 | -3.756177 | 6.696502e-109 | 3.122793e-82 | 8.942929e-65 | 3.408986e-34 | 2.708834e-51 | 3.408986e-34 | -3.756177 | 14.10887
965.95 | 68 | 48.51043 | 272.65 | 19.48957 | 1.610222e-109 | 8.981248e-83 | 2.938894e-65 | 1.521888e-34 | 1.016711e-51 | 1.521888e-34 | 19.48957 | 379.8432
966 | 64 | 48.26469 | 272.6 | 15.73531 | 3.856456e-110 | 2.572735e-83 | 9.619508e-66 | 6.767138e-35 | 3.800822e-52 | 6.767138e-35 | 15.73531 | 247.6
966.05 | 51 | 48.01895 | 272.55 | 2.981053 | 9.199321e-111 | 7.340373e-84 | 3.136076e-66 | 2.997038e-35 | 1.415215e-52 | 2.997038e-35 | 2.981053 | 8.886679
966.1 | 40 | 47.7732 | 272.5 | -7.773203 | 2.185687e-111 | 2.085961e-84 | 1.018322e-66 | 1.322039e-35 | 5.248461e-53 | 1.322039e-35 | -7.773203 | 60.42269
966.15 | 51 | 47.52746 | 272.45 | 3.47254 | 5.172316e-112 | 5.90417e-85 | 3.293432e-67 | 5.80846e-36 | 1.938681e-53 | 5.80846e-36 | 3.47254 | 12.05854
966.2 | 43 | 47.28172 | 272.4 | -4.281716 | 1.219121e-112 | 1.664472e-85 | 1.060906e-67 | 2.541807e-36 | 7.132563e-54 | 2.541807e-36 | -4.281716 | 18.33309
966.25 | 44 | 47.03597 | 272.35 | -3.035972 | 2.862026e-113 | 4.673679e-86 | 3.403846e-68 | 1.107871e-36 | 2.613664e-54 | 1.107871e-36 | -3.035972 | 9.217128
966.3 | 40 | 46.79023 | 272.3 | -6.790229 | 6.69214e-114 | 1.307092e-86 | 1.087747e-68 | 4.809504e-37 | 9.539346e-55 | 4.809504e-37 | -6.790229 | 46.10721
966.35 | 42 | 46.54449 | 272.25 | -4.544485 | 1.558552e-114 | 3.640979e-87 | 3.462187e-69 | 2.079584e-37 | 3.467786e-55 | 2.079584e-37 | -4.544485 | 20.65235
966.4 | 45 | 46.29874 | 272.2 | -1.298742 | 3.615284e-115 | 1.010171e-87 | 1.097585e-69 | 8.956066e-38 | 1.255599e-55 | 8.956066e-38 | -1.298742 | 1.68673
966.45 | 49 | 46.053 | 272.15 | 2.947002 | 8.352729e-116 | 2.791494e-88 | 3.465695e-70 | 3.841696e-38 | 4.528081e-56 | 3.841696e-38 | 2.947002 | 8.684821
966.5 | 44 | 45.80725 | 272.1 | -1.807254 | 1.922114e-116 | 7.683219e-89 | 1.089952e-70 | 1.641321e-38 | 1.626456e-56 | 1.641321e-38 | -1.807254 | 3.266169
966.55 | 81 | 45.56151 | 272.05 | 35.43849 | 4.405496e-117 | 2.106272e-89 | 3.414204e-71 | 6.984397e-39 | 5.818826e-57 | 6.984397e-39 | 35.43849 | 1255.887
966.6 | 47 | 45.31577 | 272 | 1.684233 | 1.005716e-117 | 5.751097e-90 | 1.065212e-71 | 2.960255e-39 | 2.073448e-57 | 2.960255e-39 | 1.684233 | 2.83664
966.65 | 51 | 45.07002 | 271.95 | 5.929976 | 2.286759e-118 | 1.564054e-90 | 3.310151e-72 | 1.249666e-39 | 7.358949e-58 | 1.249666e-39 | 5.929976 | 35.16462
966.7 | 48 | 44.82428 | 271.9 | 3.17572 | 5.178815e-119 | 4.236599e-91 | 1.024529e-72 | 5.254409e-40 | 2.601377e-58 | 5.254409e-40 | 3.17572 | 10.0852
966.75 | 44 | 44.57854 | 271.85 | -0.5785365 | 1.168168e-119 | 1.143005e-91 | 3.158388e-73 | 2.200485e-40 | 9.159157e-59 | 2.200485e-40 | -0.5785365 | 0.3347045
966.8 | 48 | 44.33279 | 271.8 | 3.667207 | 2.62449e-120 | 3.07145e-92 | 9.697762e-74 | 9.178632e-41 | 3.211978e-59 | 9.178632e-41 | 3.667207 | 13.44841
966.85 | 50 | 44.08705 | 271.75 | 5.912951 | 5.872858e-121 | 8.220603e-93 | 2.965804e-74 | 3.813311e-41 | 1.121901e-59 | 3.813311e-41 | 5.912951 | 34.96299
966.9 | 51 | 43.84131 | 271.7 | 7.158694 | 1.308937e-121 | 2.191436e-93 | 9.033958e-75 | 1.577943e-41 | 3.903024e-60 | 1.577943e-41 | 7.158694 | 51.2469
966.95 | 55 | 43.59556 | 271.65 | 11.40444 | 2.905714e-122 | 5.818601e-94 | 2.740808e-75 | 6.503471e-42 | 1.352424e-60 | 6.503471e-42 | 11.40444 | 130.0612
967 | 39 | 43.34982 | 271.6 | -4.349819 | 6.424686e-123 | 1.538769e-94 | 8.282166e-76 | 2.669709e-42 | 4.667551e-61 | 2.669709e-42 | -4.349819 | 18.92092
967.05 | 48 | 43.10408 | 271.55 | 4.895925 | 1.414867e-123 | 4.053151e-95 | 2.492723e-76 | 1.09156e-42 | 1.604465e-61 | 1.09156e-42 | 4.895925 | 23.97008
967.1 | 44 | 42.85833 | 271.5 | 1.141669 | 3.103446e-124 | 1.063352e-95 | 7.472554e-77 | 4.445246e-43 | 5.493338e-62 | 4.445246e-43 | 1.141669 | 1.303407
967.15 | 51 | 42.61259 | 271.45 | 8.387412 | 6.780125e-125 | 2.778602e-96 | 2.23115e-77 | 1.803055e-43 | 1.873299e-62 | 1.803055e-43 | 8.387412 | 70.34868
967.2 | 37 | 42.36684 | 271.4 | -5.366844 | 1.475353e-125 | 7.231698e-97 | 6.635191e-78 | 7.284286e-44 | 6.362719e-63 | 7.284286e-44 | -5.366844 | 28.80302
967.25 | 47 | 42.1211 | 271.35 | 4.878899 | 3.197562e-126 | 1.874645e-97 | 1.965363e-78 | 2.931095e-44 | 2.1525e-63 | 2.931095e-44 | 4.878899 | 23.80366
967.3 | 37 | 41.87536 | 271.3 | -4.875357 | 6.902507e-127 | 4.840193e-98 | 5.798252e-79 | 1.174728e-44 | 7.252846e-64 | 1.174728e-44 | -4.875357 | 23.76911
967.35 | 40 | 41.62961 | 271.25 | -1.629614 | 1.484088e-127 | 1.244718e-98 | 1.70379e-79 | 4.689321e-45 | 2.434101e-64 | 4.689321e-45 | -1.629614 | 2.65564
967.4 | 38 | 41.38387 | 271.2 | -3.38387 | 3.178169e-128 | 3.188191e-99 | 4.986549e-80 | 1.864435e-45 | 8.136422e-65 | 1.864435e-45 | -3.38387 | 11.45058
967.45 | 60 | 41.13813 | 271.15 | 18.86187 | 6.778902e-129 | 8.133592e-100 | 1.453613e-80 | 7.383279e-46 | 2.708901e-65 | 7.383279e-46 | 18.86187 | 355.7703
967.5 | 46 | 40.89238 | 271.1 | 5.107617 | 1.440146e-129 | 2.066737e-100 | 4.220484e-81 | 2.912166e-46 | 8.982925e-66 | 2.912166e-46 | 5.107617 | 26.08775
967.55 | 35 | 40.64664 | 271.05 | -5.646639 | 3.047323e-130 | 5.230618e-101 | 1.220508e-81 | 1.144058e-46 | 2.966929e-66 | 1.144058e-46 | -5.646639 | 31.88453
967.6 | 61 | 40.4009 | 271 | 20.5991 | 6.422369e-131 | 1.318516e-101 | 3.515473e-82 | 4.476561e-47 | 9.760258e-67 | 4.476561e-47 | 20.5991 | 424.3231
967.65 | 43 | 40.15515 | 270.95 | 2.844848 | 1.348146e-131 | 3.310418e-102 | 1.008537e-82 | 1.74464e-47 | 3.198014e-67 | 1.74464e-47 | 2.844848 | 8.09316
967.7 | 40 | 39.90941 | 270.9 | 0.09059154 | 2.818664e-132 | 8.278373e-103 | 2.881805e-83 | 6.772235e-48 | 1.043672e-67 | 6.772235e-48 | 0.09059154 | 0.008206828
967.75 | 45 | 39.66366 | 270.85 | 5.336335 | 5.869681e-133 | 2.061921e-103 | 8.201668e-84 | 2.618322e-48 | 3.392445e-68 | 2.618322e-48 | 5.336335 | 28.47647
967.8 | 39 | 39.41792 | 270.8 | -0.4179213 | 1.217448e-133 | 5.115214e-104 | 2.324902e-84 | 1.008275e-48 | 1.098313e-68 | 1.008275e-48 | -0.4179213 | 0.1746582
967.85 | 40 | 39.17218 | 270.75 | 0.8278223 | 2.515078e-134 | 1.263922e-104 | 6.56405e-85 | 3.867226e-49 | 3.541641e-69 | 3.867226e-49 | 0.8278223 | 0.6852897
967.9 | 39 | 38.92643 | 270.7 | 0.07356587 | 5.175081e-135 | 3.110583e-105 | 1.845882e-85 | 1.477355e-49 | 1.13749e-69 | 1.477355e-49 | 0.07356587 | 0.005411938
967.95 | 48 | 38.68069 | 270.65 | 9.319309 | 1.06059e-135 | 7.624794e-106 | 5.170123e-86 | 5.621281e-50 | 3.638778e-70 | 5.621281e-50 | 9.319309 | 86.84953
968 | 42 | 38.43495 | 270.6 | 3.565053 | 2.164926e-136 | 1.861569e-106 | 1.442323e-86 | 2.130347e-50 | 1.159387e-70 | 2.130347e-50 | 3.565053 | 12.7096