## Nitrogen
|  |  | X-ray energy | 1253.6 | eV
[11 empty] | Carbon peak | peak diff | Offset
|  | starting ke |  | a (Intensity) | 34.40466 | 0 | 0 | 0 | 0 |  | 285 | 117.254 | 15
|  | finishing ke |  | b (Position) | 402.254 | 0 | 0 | 0 | 0
|  | step size |  | c (Width) | 1.266117 | 1.266117 | 1.266117 | 1.266117 | 1.266117
|  | no. of points |  | FWHM | 2.981478 | 2.981478 | 2.981478 | 2.981478 | 2.981478
|  | ignore |  | Area | 109.1896 | 0 | 0 | 0 | 0 |  |  | total
|  | ignore |  | Total area |  |  |  |  | 109.1896 |  |  | 198306.8
KE | Intensity | BG | BE | minus BG | Gauss1 | Gauss2 | Gauss 3 | Gauss 4 | Gauss 5 | sum | diff | diff sq | Baseline data |  | Baseline fit
820 | 288 | 287.7788 | 418.6 | 0.2212208 | 2.204658e-35 | 0 | 0 | 0 | 0 | 2.204658e-35 | 0.2212208 | 0.04893865 | 832 | 296 | -0.7348862 | 890.3854
820.05 | 284 | 287.742 | 418.55 | -3.742035 | 3.667944e-35 | 0 | 0 | 0 | 0 | 3.667944e-35 | -3.742035 | 14.00283 | 832.05 | 262 | 0.4851989 | 406.1174
820.1 | 285 | 287.7053 | 418.5 | -2.705291 | 6.092941e-35 | 0 | 0 | 0 | 0 | 6.092941e-35 | -2.705291 | 7.318597 | 832.1 | 264 | 0.05424022 | 14.18201
820.15 | 291 | 287.6685 | 418.45 | 3.331454 | 1.010541e-34 | 0 | 0 | 0 | 0 | 1.010541e-34 | 3.331454 | 11.09858 | 832.15 | 269
820.2 | 299 | 287.6318 | 418.4 | 11.3682 | 1.673414e-34 | 0 | 0 | 0 | 0 | 1.673414e-34 | 11.3682 | 129.2359 | 832.2 | 290
820.25 | 289 | 287.5951 | 418.35 | 1.404942 | 2.766788e-34 | 0 | 0 | 0 | 0 | 2.766788e-34 | 1.404942 | 1.973863 | 832.25 | 272
820.3 | 253 | 287.5583 | 418.3 | -34.55831 | 4.56742e-34 | 0 | 0 | 0 | 0 | 4.56742e-34 | -34.55831 | 1194.277 | 832.3 | 252
820.35 | 278 | 287.5216 | 418.25 | -9.521569 | 7.528157e-34 | 0 | 0 | 0 | 0 | 7.528157e-34 | -9.521569 | 90.66028 | 832.35 | 268
820.4 | 254 | 287.4848 | 418.2 | -33.48482 | 1.23888e-33 | 0 | 0 | 0 | 0 | 1.23888e-33 | -33.48482 | 1121.233 | 832.4 | 282
820.45 | 280 | 287.4481 | 418.15 | -7.44808 | 2.035599e-33 | 0 | 0 | 0 | 0 | 2.035599e-33 | -7.44808 | 55.4739 | 832.45 | 258
820.5 | 307 | 287.4113 | 418.1 | 19.58866 | 3.339475e-33 | 0 | 0 | 0 | 0 | 3.339475e-33 | 19.58866 | 383.7158 | 832.5 | 271
820.55 | 313 | 287.3746 | 418.05 | 25.62541 | 5.469993e-33 | 0 | 0 | 0 | 0 | 5.469993e-33 | 25.62541 | 656.6615 | 832.55 | 296
820.6 | 279 | 287.3378 | 418 | -8.337847 | 8.945777e-33 | 0 | 0 | 0 | 0 | 8.945777e-33 | -8.337847 | 69.5197 | 832.6 | 286
820.65 | 279 | 287.3011 | 417.95 | -8.301103 | 1.460737e-32 | 0 | 0 | 0 | 0 | 1.460737e-32 | -8.301103 | 68.90831 | 832.65 | 272
820.7 | 306 | 287.2644 | 417.9 | 18.73564 | 2.38149e-32 | 0 | 0 | 0 | 0 | 2.38149e-32 | 18.73564 | 351.0242 | 832.7 | 309
820.75 | 299 | 287.2276 | 417.85 | 11.77239 | 3.876575e-32 | 0 | 0 | 0 | 0 | 3.876575e-32 | 11.77239 | 138.5891 | 832.75 | 284
820.8 | 292 | 287.1909 | 417.8 | 4.80913 | 6.300431e-32 | 0 | 0 | 0 | 0 | 6.300431e-32 | 4.80913 | 23.12773 | 832.8 | 295
820.85 | 283 | 287.1541 | 417.75 | -4.154126 | 1.022387e-31 | 0 | 0 | 0 | 0 | 1.022387e-31 | -4.154126 | 17.25676 | 832.85 | 279
820.9 | 269 | 287.1174 | 417.7 | -18.11738 | 1.656466e-31 | 0 | 0 | 0 | 0 | 1.656466e-31 | -18.11738 | 328.2395 | 832.9 | 294
820.95 | 286 | 287.0806 | 417.65 | -1.080637 | 2.679618e-31 | 0 | 0 | 0 | 0 | 2.679618e-31 | -1.080637 | 1.167777 | 832.95 | 273
821 | 292 | 287.0439 | 417.6 | 4.956107 | 4.327986e-31 | 0 | 0 | 0 | 0 | 4.327986e-31 | 4.956107 | 24.563 | 833 | 281
821.05 | 292 | 287.0071 | 417.55 | 4.992851 | 6.979455e-31 | 0 | 0 | 0 | 0 | 6.979455e-31 | 4.992851 | 24.92856 | 841 | 292
821.1 | 282 | 286.9704 | 417.5 | -4.970404 | 1.123776e-30 | 0 | 0 | 0 | 0 | 1.123776e-30 | -4.970404 | 24.70492 | 841.05 | 255
821.15 | 269 | 286.9337 | 417.45 | -17.93366 | 1.806596e-30 | 0 | 0 | 0 | 0 | 1.806596e-30 | -17.93366 | 321.6162 | 841.1 | 295
821.2 | 258 | 286.8969 | 417.4 | -28.89692 | 2.899778e-30 | 0 | 0 | 0 | 0 | 2.899778e-30 | -28.89692 | 835.0317 | 841.15 | 276
821.25 | 264 | 286.8602 | 417.35 | -22.86017 | 4.647198e-30 | 0 | 0 | 0 | 0 | 4.647198e-30 | -22.86017 | 522.5874 | 841.2 | 267
821.3 | 324 | 286.8234 | 417.3 | 37.17657 | 7.436017e-30 | 0 | 0 | 0 | 0 | 7.436017e-30 | 37.17657 | 1382.098 | 841.25 | 269
821.35 | 281 | 286.7867 | 417.25 | -5.786683 | 1.187989e-29 | 0 | 0 | 0 | 0 | 1.187989e-29 | -5.786683 | 33.4857 | 841.3 | 273
821.4 | 280 | 286.7499 | 417.2 | -6.749939 | 1.89499e-29 | 0 | 0 | 0 | 0 | 1.89499e-29 | -6.749939 | 45.56167 | 841.35 | 272
821.45 | 298 | 286.7132 | 417.15 | 11.28681 | 3.018035e-29 | 0 | 0 | 0 | 0 | 3.018035e-29 | 11.28681 | 127.392 | 841.4 | 249
821.5 | 282 | 286.6764 | 417.1 | -4.67645 | 4.799149e-29 | 0 | 0 | 0 | 0 | 4.799149e-29 | -4.67645 | 21.86918 | 841.45 | 274
821.55 | 275 | 286.6397 | 417.05 | -11.63971 | 7.619509e-29 | 0 | 0 | 0 | 0 | 7.619509e-29 | -11.63971 | 135.4827 | 841.5 | 250
821.6 | 258 | 286.603 | 417 | -28.60296 | 1.207848e-28 | 0 | 0 | 0 | 0 | 1.207848e-28 | -28.60296 | 818.1294 | 841.55 | 279
821.65 | 310 | 286.5662 | 416.95 | 23.43378 | 1.911704e-28 | 0 | 0 | 0 | 0 | 1.911704e-28 | 23.43378 | 549.1422 | 841.6 | 268
821.7 | 288 | 286.5295 | 416.9 | 1.470527 | 3.021005e-28 | 0 | 0 | 0 | 0 | 3.021005e-28 | 1.470527 | 2.162451 | 841.65 | 288
821.75 | 271 | 286.4927 | 416.85 | -15.49273 | 4.766559e-28 | 0 | 0 | 0 | 0 | 4.766559e-28 | -15.49273 | 240.0246 | 841.7 | 283
821.8 | 270 | 286.456 | 416.8 | -16.45598 | 7.508985e-28 | 0 | 0 | 0 | 0 | 7.508985e-28 | -16.45598 | 270.7994 | 841.75 | 284
821.85 | 317 | 286.4192 | 416.75 | 30.58076 | 1.181082e-27 | 0 | 0 | 0 | 0 | 1.181082e-27 | 30.58076 | 935.1829 | 841.8 | 254
821.9 | 284 | 286.3825 | 416.7 | -2.382495 | 1.85482e-27 | 0 | 0 | 0 | 0 | 1.85482e-27 | -2.382495 | 5.676285 | 841.85 | 287
821.95 | 285 | 286.3458 | 416.65 | -1.345751 | 2.908347e-27 | 0 | 0 | 0 | 0 | 2.908347e-27 | -1.345751 | 1.811046 | 841.9 | 264
822 | 278 | 286.309 | 416.6 | -8.309007 | 4.553165e-27 | 0 | 0 | 0 | 0 | 4.553165e-27 | -8.309007 | 69.03959 | 841.95 | 274
822.05 | 272 | 286.2723 | 416.55 | -14.27226 | 7.117102e-27 | 0 | 0 | 0 | 0 | 7.117102e-27 | -14.27226 | 203.6975 | 842 | 256
822.1 | 283 | 286.2355 | 416.5 | -3.235518 | 1.110748e-26 | 0 | 0 | 0 | 0 | 1.110748e-26 | -3.235518 | 10.46858
822.15 | 291 | 286.1988 | 416.45 | 4.801226 | 1.730816e-26 | 0 | 0 | 0 | 0 | 1.730816e-26 | 4.801226 | 23.05177
822.2 | 282 | 286.162 | 416.4 | -4.16203 | 2.692829e-26 | 0 | 0 | 0 | 0 | 2.692829e-26 | -4.16203 | 17.32249
822.25 | 286 | 286.1253 | 416.35 | -0.1252853 | 4.183015e-26 | 0 | 0 | 0 | 0 | 4.183015e-26 | -0.1252853 | 0.01569641
822.3 | 294 | 286.0885 | 416.3 | 7.911459 | 6.48773e-26 | 0 | 0 | 0 | 0 | 6.48773e-26 | 7.911459 | 62.59118
822.35 | 301 | 286.0518 | 416.25 | 14.9482 | 1.004659e-25 | 0 | 0 | 0 | 0 | 1.004659e-25 | 14.9482 | 223.4488
822.4 | 250 | 286.0151 | 416.2 | -36.01505 | 1.553344e-25 | 0 | 0 | 0 | 0 | 1.553344e-25 | -36.01505 | 1297.084
822.45 | 298 | 285.9783 | 416.15 | 12.02169 | 2.397944e-25 | 0 | 0 | 0 | 0 | 2.397944e-25 | 12.02169 | 144.5211
822.5 | 309 | 285.9416 | 416.1 | 23.05844 | 3.696011e-25 | 0 | 0 | 0 | 0 | 3.696011e-25 | 23.05844 | 531.6915
822.55 | 303 | 285.9048 | 416.05 | 17.09518 | 5.687876e-25 | 0 | 0 | 0 | 0 | 5.687876e-25 | 17.09518 | 292.2452
822.6 | 272 | 285.8681 | 416 | -13.86808 | 8.739562e-25 | 0 | 0 | 0 | 0 | 8.739562e-25 | -13.86808 | 192.3235
822.65 | 296 | 285.8313 | 415.95 | 10.16867 | 1.340763e-24 | 0 | 0 | 0 | 0 | 1.340763e-24 | 10.16867 | 103.4018
822.7 | 275 | 285.7946 | 415.9 | -10.79459 | 2.0537e-24 | 0 | 0 | 0 | 0 | 2.0537e-24 | -10.79459 | 116.5231
822.75 | 256 | 285.7578 | 415.85 | -29.75784 | 3.140832e-24 | 0 | 0 | 0 | 0 | 3.140832e-24 | -29.75784 | 885.5292
822.8 | 289 | 285.7211 | 415.8 | 3.278902 | 4.795955e-24 | 0 | 0 | 0 | 0 | 4.795955e-24 | 3.278902 | 10.7512
822.85 | 314 | 285.6844 | 415.75 | 28.31565 | 7.311865e-24 | 0 | 0 | 0 | 0 | 7.311865e-24 | 28.31565 | 801.7758
822.9 | 281 | 285.6476 | 415.7 | -4.647609 | 1.113023e-23 | 0 | 0 | 0 | 0 | 1.113023e-23 | -4.647609 | 21.60027
822.95 | 277 | 285.6109 | 415.65 | -8.610865 | 1.691619e-23 | 0 | 0 | 0 | 0 | 1.691619e-23 | -8.610865 | 74.147
823 | 277 | 285.5741 | 415.6 | -8.574121 | 2.566988e-23 | 0 | 0 | 0 | 0 | 2.566988e-23 | -8.574121 | 73.51555
823.05 | 290 | 285.5374 | 415.55 | 4.462624 | 3.889267e-23 | 0 | 0 | 0 | 0 | 3.889267e-23 | 4.462624 | 19.91501
823.1 | 295 | 285.5006 | 415.5 | 9.499368 | 5.883481e-23 | 0 | 0 | 0 | 0 | 5.883481e-23 | 9.499368 | 90.23799
823.15 | 299 | 285.4639 | 415.45 | 13.53611 | 8.886357e-23 | 0 | 0 | 0 | 0 | 8.886357e-23 | 13.53611 | 183.2263
823.2 | 269 | 285.4271 | 415.4 | -16.42714 | 1.340096e-22 | 0 | 0 | 0 | 0 | 1.340096e-22 | -16.42714 | 269.851
823.25 | 305 | 285.3904 | 415.35 | 19.6096 | 2.017765e-22 | 0 | 0 | 0 | 0 | 2.017765e-22 | 19.6096 | 384.5364
823.3 | 324 | 285.3537 | 415.3 | 38.64635 | 3.033389e-22 | 0 | 0 | 0 | 0 | 3.033389e-22 | 38.64635 | 1493.54
823.35 | 289 | 285.3169 | 415.25 | 3.683089 | 4.553111e-22 | 0 | 0 | 0 | 0 | 4.553111e-22 | 3.683089 | 13.56515
823.4 | 244 | 285.2802 | 415.2 | -41.28017 | 6.823562e-22 | 0 | 0 | 0 | 0 | 6.823562e-22 | -41.28017 | 1704.052
823.45 | 300 | 285.2434 | 415.15 | 14.75658 | 1.021026e-21 | 0 | 0 | 0 | 0 | 1.021026e-21 | 14.75658 | 217.7566
823.5 | 283 | 285.2067 | 415.1 | -2.206678 | 1.525405e-21 | 0 | 0 | 0 | 0 | 1.525405e-21 | -2.206678 | 4.869426
823.55 | 267 | 285.1699 | 415.05 | -18.16993 | 2.275391e-21 | 0 | 0 | 0 | 0 | 2.275391e-21 | -18.16993 | 330.1465
823.6 | 261 | 285.1332 | 415 | -24.13319 | 3.38883e-21 | 0 | 0 | 0 | 0 | 3.38883e-21 | -24.13319 | 582.4108
823.65 | 297 | 285.0964 | 414.95 | 11.90356 | 5.039254e-21 | 0 | 0 | 0 | 0 | 5.039254e-21 | 11.90356 | 141.6946
823.7 | 293 | 285.0597 | 414.9 | 7.9403 | 7.481788e-21 | 0 | 0 | 0 | 0 | 7.481788e-21 | 7.9403 | 63.04836
823.75 | 276 | 285.023 | 414.85 | -9.022956 | 1.109091e-20 | 0 | 0 | 0 | 0 | 1.109091e-20 | -9.022956 | 81.41374
823.8 | 291 | 284.9862 | 414.8 | 6.013788 | 1.641541e-20 | 0 | 0 | 0 | 0 | 1.641541e-20 | 6.013788 | 36.16565
823.85 | 277 | 284.9495 | 414.75 | -7.949467 | 2.425823e-20 | 0 | 0 | 0 | 0 | 2.425823e-20 | -7.949467 | 63.19403
823.9 | 265 | 284.9127 | 414.7 | -19.91272 | 3.579225e-20 | 0 | 0 | 0 | 0 | 3.579225e-20 | -19.91272 | 396.5165
823.95 | 288 | 284.876 | 414.65 | 3.124021 | 5.272805e-20 | 0 | 0 | 0 | 0 | 5.272805e-20 | 3.124021 | 9.759508
824 | 254 | 284.8392 | 414.6 | -30.83923 | 7.75563e-20 | 0 | 0 | 0 | 0 | 7.75563e-20 | -30.83923 | 951.0584
824.05 | 258 | 284.8025 | 414.55 | -26.80249 | 1.138978e-19 | 0 | 0 | 0 | 0 | 1.138978e-19 | -26.80249 | 718.3735
824.1 | 285 | 284.7657 | 414.5 | 0.2342541 | 1.670075e-19 | 0 | 0 | 0 | 0 | 1.670075e-19 | 0.2342541 | 0.05487499
824.15 | 289 | 284.729 | 414.45 | 4.270998 | 2.445004e-19 | 0 | 0 | 0 | 0 | 2.445004e-19 | 4.270998 | 18.24143
824.2 | 259 | 284.6923 | 414.4 | -25.69226 | 3.573927e-19 | 0 | 0 | 0 | 0 | 3.573927e-19 | -25.69226 | 660.0921
824.25 | 294 | 284.6555 | 414.35 | 9.344487 | 5.215965e-19 | 0 | 0 | 0 | 0 | 5.215965e-19 | 9.344487 | 87.31944
824.3 | 298 | 284.6188 | 414.3 | 13.38123 | 7.600572e-19 | 0 | 0 | 0 | 0 | 7.600572e-19 | 13.38123 | 179.0574
824.35 | 267 | 284.582 | 414.25 | -17.58202 | 1.10581e-18 | 0 | 0 | 0 | 0 | 1.10581e-18 | -17.58202 | 309.1276
824.4 | 312 | 284.5453 | 414.2 | 27.45472 | 1.606341e-18 | 0 | 0 | 0 | 0 | 1.606341e-18 | 27.45472 | 753.7616
824.45 | 284 | 284.5085 | 414.15 | -0.5085357 | 2.329793e-18 | 0 | 0 | 0 | 0 | 2.329793e-18 | -0.5085357 | 0.2586086
824.5 | 280 | 284.4718 | 414.1 | -4.471791 | 3.373804e-18 | 0 | 0 | 0 | 0 | 3.373804e-18 | -4.471791 | 19.99692
824.55 | 270 | 284.435 | 414.05 | -14.43505 | 4.878036e-18 | 0 | 0 | 0 | 0 | 4.878036e-18 | -14.43505 | 208.3706
824.6 | 300 | 284.3983 | 414 | 15.6017 | 7.041949e-18 | 0 | 0 | 0 | 0 | 7.041949e-18 | 15.6017 | 243.413
824.65 | 287 | 284.3616 | 413.95 | 2.638442 | 1.014994e-17 | 0 | 0 | 0 | 0 | 1.014994e-17 | 2.638442 | 6.961374
824.7 | 296 | 284.3248 | 413.9 | 11.67519 | 1.460686e-17 | 0 | 0 | 0 | 0 | 1.460686e-17 | 11.67519 | 136.31
824.75 | 292 | 284.2881 | 413.85 | 7.71193 | 2.098808e-17 | 0 | 0 | 0 | 0 | 2.098808e-17 | 7.71193 | 59.47387
824.8 | 300 | 284.2513 | 413.8 | 15.74867 | 3.011005e-17 | 0 | 0 | 0 | 0 | 3.011005e-17 | 15.74867 | 248.0207
824.85 | 293 | 284.2146 | 413.75 | 8.785419 | 4.312934e-17 | 0 | 0 | 0 | 0 | 4.312934e-17 | 8.785419 | 77.18358
824.9 | 294 | 284.1778 | 413.7 | 9.822163 | 6.168179e-17 | 0 | 0 | 0 | 0 | 6.168179e-17 | 9.822163 | 96.47489
824.95 | 290 | 284.1411 | 413.65 | 5.858907 | 8.807726e-17 | 0 | 0 | 0 | 0 | 8.807726e-17 | 5.858907 | 34.3268
825 | 272 | 284.1043 | 413.6 | -12.10435 | 1.255721e-16 | 0 | 0 | 0 | 0 | 1.255721e-16 | -12.10435 | 146.5152
825.05 | 302 | 284.0676 | 413.55 | 17.9324 | 1.787498e-16 | 0 | 0 | 0 | 0 | 1.787498e-16 | 17.9324 | 321.5708
825.1 | 228 | 284.0309 | 413.5 | -56.03086 | 2.540508e-16 | 0 | 0 | 0 | 0 | 2.540508e-16 | -56.03086 | 3139.457
825.15 | 314 | 283.9941 | 413.45 | 30.00588 | 3.605107e-16 | 0 | 0 | 0 | 0 | 3.605107e-16 | 30.00588 | 900.3531
825.2 | 299 | 283.9574 | 413.4 | 15.04263 | 5.107854e-16 | 0 | 0 | 0 | 0 | 5.107854e-16 | 15.04263 | 226.2807
825.25 | 278 | 283.9206 | 413.35 | -5.920627 | 7.225728e-16 | 0 | 0 | 0 | 0 | 7.225728e-16 | -5.920627 | 35.05382
825.3 | 279 | 283.8839 | 413.3 | -4.883882 | 1.020581e-15 | 0 | 0 | 0 | 0 | 1.020581e-15 | -4.883882 | 23.85231
825.35 | 270 | 283.8471 | 413.25 | -13.84714 | 1.439249e-15 | 0 | 0 | 0 | 0 | 1.439249e-15 | -13.84714 | 191.7432
825.4 | 276 | 283.8104 | 413.2 | -7.810394 | 2.026502e-15 | 0 | 0 | 0 | 0 | 2.026502e-15 | -7.810394 | 61.00225
825.45 | 273 | 283.7736 | 413.15 | -10.77365 | 2.848924e-15 | 0 | 0 | 0 | 0 | 2.848924e-15 | -10.77365 | 116.0715
825.5 | 268 | 283.7369 | 413.1 | -15.73691 | 3.998872e-15 | 0 | 0 | 0 | 0 | 3.998872e-15 | -15.73691 | 247.6502
825.55 | 280 | 283.7002 | 413.05 | -3.700161 | 5.604241e-15 | 0 | 0 | 0 | 0 | 5.604241e-15 | -3.700161 | 13.69119
825.6 | 290 | 283.6634 | 413 | 6.336583 | 7.841856e-15 | 0 | 0 | 0 | 0 | 7.841856e-15 | 6.336583 | 40.15229
825.65 | 275 | 283.6267 | 412.95 | -8.626672 | 1.095579e-14 | 0 | 0 | 0 | 0 | 1.095579e-14 | -8.626672 | 74.41948
825.7 | 278 | 283.5899 | 412.9 | -5.589928 | 1.528238e-14 | 0 | 0 | 0 | 0 | 1.528238e-14 | -5.589928 | 31.2473
825.75 | 296 | 283.5532 | 412.85 | 12.44682 | 2.128439e-14 | 0 | 0 | 0 | 0 | 2.128439e-14 | 12.44682 | 154.9232
825.8 | 284 | 283.5164 | 412.8 | 0.4835606 | 2.959743e-14 | 0 | 0 | 0 | 0 | 2.959743e-14 | 0.4835606 | 0.2338309
825.85 | 303 | 283.4797 | 412.75 | 19.5203 | 4.109316e-14 | 0 | 0 | 0 | 0 | 4.109316e-14 | 19.5203 | 381.0423
825.9 | 319 | 283.443 | 412.7 | 35.55705 | 5.696496e-14 | 0 | 0 | 0 | 0 | 5.696496e-14 | 35.55705 | 1264.304
825.95 | 288 | 283.4062 | 412.65 | 4.593794 | 7.884402e-14 | 0 | 0 | 0 | 0 | 7.884402e-14 | 4.593794 | 21.10294
826 | 283 | 283.3695 | 412.6 | -0.3694622 | 1.089563e-13 | 0 | 0 | 0 | 0 | 1.089563e-13 | -0.3694622 | 0.1365023
826.05 | 281 | 283.3327 | 412.55 | -2.332718 | 1.503346e-13 | 0 | 0 | 0 | 0 | 1.503346e-13 | -2.332718 | 5.441573
826.1 | 247 | 283.296 | 412.5 | -36.29597 | 2.071037e-13 | 0 | 0 | 0 | 0 | 2.071037e-13 | -36.29597 | 1317.398
826.15 | 291 | 283.2592 | 412.45 | 7.740771 | 2.848654e-13 | 0 | 0 | 0 | 0 | 2.848654e-13 | 7.740771 | 59.91953
826.2 | 290 | 283.2225 | 412.4 | 6.777515 | 3.912139e-13 | 0 | 0 | 0 | 0 | 3.912139e-13 | 6.777515 | 45.93471
826.25 | 273 | 283.1857 | 412.35 | -10.18574 | 5.36428e-13 | 0 | 0 | 0 | 0 | 5.36428e-13 | -10.18574 | 103.7493
826.3 | 265 | 283.149 | 412.3 | -18.149 | 7.343978e-13 | 0 | 0 | 0 | 0 | 7.343978e-13 | -18.149 | 329.3861
826.35 | 279 | 283.1123 | 412.25 | -4.112252 | 1.003862e-12 | 0 | 0 | 0 | 0 | 1.003862e-12 | -4.112252 | 16.91062
826.4 | 297 | 283.0755 | 412.2 | 13.92449 | 1.370059e-12 | 0 | 0 | 0 | 0 | 1.370059e-12 | 13.92449 | 193.8915
826.45 | 278 | 283.0388 | 412.15 | -5.038763 | 1.866927e-12 | 0 | 0 | 0 | 0 | 1.866927e-12 | -5.038763 | 25.38914
826.5 | 279 | 283.002 | 412.1 | -4.002019 | 2.540026e-12 | 0 | 0 | 0 | 0 | 2.540026e-12 | -4.002019 | 16.01616
826.55 | 277 | 282.9653 | 412.05 | -5.965275 | 3.450417e-12 | 0 | 0 | 0 | 0 | 3.450417e-12 | -5.965275 | 35.5845
826.6 | 305 | 282.9285 | 412 | 22.07147 | 4.679805e-12 | 0 | 0 | 0 | 0 | 4.679805e-12 | 22.07147 | 487.1498
826.65 | 283 | 282.8918 | 411.95 | 0.1082138 | 6.337334e-12 | 0 | 0 | 0 | 0 | 6.337334e-12 | 0.1082138 | 0.01171024
826.7 | 304 | 282.855 | 411.9 | 21.14496 | 8.568566e-12 | 0 | 0 | 0 | 0 | 8.568566e-12 | 21.14496 | 447.1093
826.75 | 275 | 282.8183 | 411.85 | -7.818298 | 1.156731e-11 | 0 | 0 | 0 | 0 | 1.156731e-11 | -7.818298 | 61.12578
826.8 | 269 | 282.7816 | 411.8 | -13.78155 | 1.55912e-11 | 0 | 0 | 0 | 0 | 1.55912e-11 | -13.78155 | 189.9312
826.85 | 287 | 282.7448 | 411.75 | 4.255191 | 2.098211e-11 | 0 | 0 | 0 | 0 | 2.098211e-11 | 4.255191 | 18.10665
826.9 | 244 | 282.7081 | 411.7 | -38.70806 | 2.819302e-11 | 0 | 0 | 0 | 0 | 2.819302e-11 | -38.70806 | 1498.314
826.95 | 264 | 282.6713 | 411.65 | -18.67132 | 3.782306e-11 | 0 | 0 | 0 | 0 | 3.782306e-11 | -18.67132 | 348.6182
827 | 288 | 282.6346 | 411.6 | 5.365424 | 5.066342e-11 | 0 | 0 | 0 | 0 | 5.066342e-11 | 5.365424 | 28.78777
827.05 | 288 | 282.5978 | 411.55 | 5.402168 | 6.775713e-11 | 0 | 0 | 0 | 0 | 6.775713e-11 | 5.402168 | 29.18342
827.1 | 287 | 282.5611 | 411.5 | 4.438913 | 9.047701e-11 | 0 | 0 | 0 | 0 | 9.047701e-11 | 4.438913 | 19.70395
827.15 | 282 | 282.5243 | 411.45 | -0.5243431 | 1.206269e-10 | 0 | 0 | 0 | 0 | 1.206269e-10 | -0.5243431 | 0.2749357
827.2 | 266 | 282.4876 | 411.4 | -16.4876 | 1.605731e-10 | 0 | 0 | 0 | 0 | 1.605731e-10 | -16.4876 | 271.8409
827.25 | 283 | 282.4509 | 411.35 | 0.5491455 | 2.134146e-10 | 0 | 0 | 0 | 0 | 2.134146e-10 | 0.5491455 | 0.3015608
827.3 | 257 | 282.4141 | 411.3 | -25.41411 | 2.832033e-10 | 0 | 0 | 0 | 0 | 2.832033e-10 | -25.41411 | 645.877
827.35 | 279 | 282.3774 | 411.25 | -3.377366 | 3.752278e-10 | 0 | 0 | 0 | 0 | 3.752278e-10 | -3.377366 | 11.4066
827.4 | 279 | 282.3406 | 411.2 | -3.340622 | 4.963803e-10 | 0 | 0 | 0 | 0 | 4.963803e-10 | -3.340622 | 11.15975
827.45 | 298 | 282.3039 | 411.15 | 15.69612 | 6.556268e-10 | 0 | 0 | 0 | 0 | 6.556268e-10 | 15.69612 | 246.3683
827.5 | 254 | 282.2671 | 411.1 | -28.26713 | 8.646127e-10 | 0 | 0 | 0 | 0 | 8.646127e-10 | -28.26713 | 799.0308
827.55 | 253 | 282.2304 | 411.05 | -29.23039 | 1.138437e-09 | 0 | 0 | 0 | 0 | 1.138437e-09 | -29.23039 | 854.4156
827.6 | 314 | 282.1936 | 411 | 31.80636 | 1.496647e-09 | 0 | 0 | 0 | 0 | 1.496647e-09 | 31.80636 | 1011.644
827.65 | 275 | 282.1569 | 410.95 | -7.1569 | 1.964502e-09 | 0 | 0 | 0 | 0 | 1.964502e-09 | -7.1569 | 51.22122
827.7 | 283 | 282.1202 | 410.9 | 0.8798443 | 2.574591e-09 | 0 | 0 | 0 | 0 | 2.574591e-09 | 0.8798443 | 0.774126
827.75 | 290 | 282.0834 | 410.85 | 7.916589 | 3.368889e-09 | 0 | 0 | 0 | 0 | 3.368889e-09 | 7.916589 | 62.67238
827.8 | 289 | 282.0467 | 410.8 | 6.953333 | 4.401369e-09 | 0 | 0 | 0 | 0 | 4.401369e-09 | 6.953333 | 48.34884
827.85 | 273 | 282.0099 | 410.75 | -9.009923 | 5.741319e-09 | 0 | 0 | 0 | 0 | 5.741319e-09 | -9.009923 | 81.17871
827.9 | 272 | 281.9732 | 410.7 | -9.973178 | 7.47753e-09 | 0 | 0 | 0 | 0 | 7.47753e-09 | -9.973178 | 99.46429
827.95 | 281 | 281.9364 | 410.65 | -0.9364341 | 9.723608e-09 | 0 | 0 | 0 | 0 | 9.723608e-09 | -0.9364341 | 0.8769089
828 | 307 | 281.8997 | 410.6 | 25.10031 | 1.262465e-08 | 0 | 0 | 0 | 0 | 1.262465e-08 | 25.10031 | 630.0256
828.05 | 263 | 281.8629 | 410.55 | -18.86295 | 1.636568e-08 | 0 | 0 | 0 | 0 | 1.636568e-08 | -18.86295 | 355.8107
828.1 | 296 | 281.8262 | 410.5 | 14.1738 | 2.118222e-08 | 0 | 0 | 0 | 0 | 2.118222e-08 | 14.1738 | 200.8966
828.15 | 279 | 281.7895 | 410.45 | -2.789457 | 2.737358e-08 | 0 | 0 | 0 | 0 | 2.737358e-08 | -2.789457 | 7.78107
828.2 | 294 | 281.7527 | 410.4 | 12.24729 | 3.531948e-08 | 0 | 0 | 0 | 0 | 3.531948e-08 | 12.24729 | 149.996
828.25 | 249 | 281.716 | 410.35 | -32.71597 | 4.550089e-08 | 0 | 0 | 0 | 0 | 4.550089e-08 | -32.71597 | 1070.335
828.3 | 242 | 281.6792 | 410.3 | -39.67922 | 5.852589e-08 | 0 | 0 | 0 | 0 | 5.852589e-08 | -39.67922 | 1574.441
828.35 | 269 | 281.6425 | 410.25 | -12.64248 | 7.516211e-08 | 0 | 0 | 0 | 0 | 7.516211e-08 | -12.64248 | 159.8323
828.4 | 301 | 281.6057 | 410.2 | 19.39426 | 9.637682e-08 | 0 | 0 | 0 | 0 | 9.637682e-08 | 19.39426 | 376.1375
828.45 | 271 | 281.569 | 410.15 | -10.56899 | 1.233869e-07 | 0 | 0 | 0 | 0 | 1.233869e-07 | -10.56899 | 111.7036
828.5 | 289 | 281.5322 | 410.1 | 7.467753 | 1.577204e-07 | 0 | 0 | 0 | 0 | 1.577204e-07 | 7.467753 | 55.76734
828.55 | 265 | 281.4955 | 410.05 | -16.4955 | 2.012935e-07 | 0 | 0 | 0 | 0 | 2.012935e-07 | -16.4955 | 272.1016
828.6 | 258 | 281.4588 | 410 | -23.45876 | 2.56504e-07 | 0 | 0 | 0 | 0 | 2.56504e-07 | -23.45876 | 550.3133
828.65 | 297 | 281.422 | 409.95 | 15.57799 | 3.263483e-07 | 0 | 0 | 0 | 0 | 3.263483e-07 | 15.57799 | 242.6736
828.7 | 275 | 281.3853 | 409.9 | -6.38527 | 4.145636e-07 | 0 | 0 | 0 | 0 | 4.145636e-07 | -6.38527 | 40.77167
828.75 | 257 | 281.3485 | 409.85 | -24.34853 | 5.258039e-07 | 0 | 0 | 0 | 0 | 5.258039e-07 | -24.34853 | 592.8507
828.8 | 274 | 281.3118 | 409.8 | -7.311781 | 6.658541e-07 | 0 | 0 | 0 | 0 | 6.658541e-07 | -7.311782 | 53.46215
828.85 | 286 | 281.275 | 409.75 | 4.724963 | 8.418933e-07 | 0 | 0 | 0 | 0 | 8.418933e-07 | 4.724963 | 22.32527
828.9 | 250 | 281.2383 | 409.7 | -31.23829 | 1.062815e-06 | 0 | 0 | 0 | 0 | 1.062815e-06 | -31.23829 | 975.831
828.95 | 265 | 281.2015 | 409.65 | -16.20155 | 1.339619e-06 | 0 | 0 | 0 | 0 | 1.339619e-06 | -16.20155 | 262.4902
829 | 301 | 281.1648 | 409.6 | 19.8352 | 1.685882e-06 | 0 | 0 | 0 | 0 | 1.685882e-06 | 19.83519 | 393.4349
829.05 | 284 | 281.1281 | 409.55 | 2.871941 | 2.118342e-06 | 0 | 0 | 0 | 0 | 2.118342e-06 | 2.871939 | 8.248031
829.1 | 285 | 281.0913 | 409.5 | 3.908685 | 2.657588e-06 | 0 | 0 | 0 | 0 | 2.657588e-06 | 3.908682 | 15.2778
829.15 | 252 | 281.0546 | 409.45 | -29.05457 | 3.328908e-06 | 0 | 0 | 0 | 0 | 3.328908e-06 | -29.05457 | 844.1683
829.2 | 277 | 281.0178 | 409.4 | -4.017826 | 4.16331e-06 | 0 | 0 | 0 | 0 | 4.16331e-06 | -4.017831 | 16.14296
829.25 | 290 | 280.9811 | 409.35 | 9.018918 | 5.198744e-06 | 0 | 0 | 0 | 0 | 5.198744e-06 | 9.018913 | 81.34079
829.3 | 275 | 280.9443 | 409.3 | -5.944338 | 6.481578e-06 | 0 | 0 | 0 | 0 | 6.481578e-06 | -5.944344 | 35.33523
829.35 | 235 | 280.9076 | 409.25 | -45.90759 | 8.06837e-06 | 0 | 0 | 0 | 0 | 8.06837e-06 | -45.9076 | 2107.508
829.4 | 264 | 280.8708 | 409.2 | -16.87085 | 1.002798e-05 | 0 | 0 | 0 | 0 | 1.002798e-05 | -16.87086 | 284.6259
829.45 | 257 | 280.8341 | 409.15 | -23.8341 | 1.244412e-05 | 0 | 0 | 0 | 0 | 1.244412e-05 | -23.83412 | 568.0651
829.5 | 264 | 280.7974 | 409.1 | -16.79736 | 1.541833e-05 | 0 | 0 | 0 | 0 | 1.541833e-05 | -16.79738 | 282.1518
829.55 | 271 | 280.7606 | 409.05 | -9.760616 | 1.907362e-05 | 0 | 0 | 0 | 0 | 1.907362e-05 | -9.760635 | 95.27
829.6 | 283 | 280.7239 | 409 | 2.276128 | 2.355872e-05 | 0 | 0 | 0 | 0 | 2.355872e-05 | 2.276104 | 5.180652
829.65 | 295 | 280.6871 | 408.95 | 14.31287 | 2.905314e-05 | 0 | 0 | 0 | 0 | 2.905314e-05 | 14.31284 | 204.8575
829.7 | 284 | 280.6504 | 408.9 | 3.349617 | 3.577314e-05 | 0 | 0 | 0 | 0 | 3.577314e-05 | 3.349581 | 11.21969
829.75 | 299 | 280.6136 | 408.85 | 18.38636 | 4.397884e-05 | 0 | 0 | 0 | 0 | 4.397884e-05 | 18.38632 | 338.0567
829.8 | 270 | 280.5769 | 408.8 | -10.57689 | 5.398253e-05 | 0 | 0 | 0 | 0 | 5.398253e-05 | -10.57695 | 111.8718
829.85 | 295 | 280.5402 | 408.75 | 14.45985 | 6.615845e-05 | 0 | 0 | 0 | 0 | 6.615845e-05 | 14.45978 | 209.0853
829.9 | 282 | 280.5034 | 408.7 | 1.496594 | 8.095435e-05 | 0 | 0 | 0 | 0 | 8.095435e-05 | 1.496513 | 2.239551
829.95 | 271 | 280.4667 | 408.65 | -9.466662 | 9.890488e-05 | 0 | 0 | 0 | 0 | 9.890488e-05 | -9.466761 | 89.61956
830 | 242 | 280.4299 | 408.6 | -38.42992 | 0.0001206474 | 0 | 0 | 0 | 0 | 0.0001206474 | -38.43004 | 1476.868
830.05 | 291 | 280.3932 | 408.55 | 10.60683 | 0.0001469403 | 0 | 0 | 0 | 0 | 0.0001469403 | 10.60668 | 112.5017
830.1 | 289 | 280.3564 | 408.5 | 8.643571 | 0.0001786844 | 0 | 0 | 0 | 0 | 0.0001786844 | 8.643392 | 74.70823
830.15 | 281 | 280.3197 | 408.45 | 0.6803154 | 0.0002169477 | 0 | 0 | 0 | 0 | 0.0002169477 | 0.6800985 | 0.462534
830.2 | 285 | 280.2829 | 408.4 | 4.71706 | 0.0002629942 | 0 | 0 | 0 | 0 | 0.0002629942 | 4.716797 | 22.24817
830.25 | 299 | 280.2462 | 408.35 | 18.7538 | 0.000318317 | 0 | 0 | 0 | 0 | 0.000318317 | 18.75349 | 351.6932
830.3 | 261 | 280.2095 | 408.3 | -19.20945 | 0.0003846771 | 0 | 0 | 0 | 0 | 0.0003846771 | -19.20984 | 369.0178
830.35 | 277 | 280.1727 | 408.25 | -3.172707 | 0.000464147 | 0 | 0 | 0 | 0 | 0.000464147 | -3.173171 | 10.06902
830.4 | 308 | 280.136 | 408.2 | 27.86404 | 0.0005591618 | 0 | 0 | 0 | 0 | 0.0005591618 | 27.86348 | 776.3734
830.45 | 277 | 280.0992 | 408.15 | -3.099219 | 0.0006725772 | 0 | 0 | 0 | 0 | 0.0006725772 | -3.099891 | 9.609326
830.5 | 268 | 280.0625 | 408.1 | -12.06247 | 0.000807736 | 0 | 0 | 0 | 0 | 0.000807736 | -12.06328 | 145.5228
830.55 | 274 | 280.0257 | 408.05 | -6.02573 | 0.0009685443 | 0 | 0 | 0 | 0 | 0.0009685443 | -6.026699 | 36.3211
830.6 | 278 | 279.989 | 408 | -1.988986 | 0.001159557 | 0 | 0 | 0 | 0 | 0.001159557 | -1.990145 | 3.960678
830.65 | 271 | 279.9522 | 407.95 | -8.952241 | 0.001386078 | 0 | 0 | 0 | 0 | 0.001386078 | -8.953628 | 80.16745
830.7 | 294 | 279.9155 | 407.9 | 14.0845 | 0.001654268 | 0 | 0 | 0 | 0 | 0.001654268 | 14.08285 | 198.3266
830.75 | 289 | 279.8788 | 407.85 | 9.121247 | 0.001971273 | 0 | 0 | 0 | 0 | 0.001971273 | 9.119276 | 83.16119
830.8 | 262 | 279.842 | 407.8 | -17.84201 | 0.002345364 | 0 | 0 | 0 | 0 | 0.002345364 | -17.84435 | 318.421
830.85 | 258 | 279.8053 | 407.75 | -21.80526 | 0.002786099 | 0 | 0 | 0 | 0 | 0.002786099 | -21.80805 | 475.5911
830.9 | 295 | 279.7685 | 407.7 | 15.23148 | 0.003304498 | 0 | 0 | 0 | 0 | 0.003304498 | 15.22818 | 231.8973
830.95 | 289 | 279.7318 | 407.65 | 9.268224 | 0.003913247 | 0 | 0 | 0 | 0 | 0.003913247 | 9.264311 | 85.82746
831 | 246 | 279.695 | 407.6 | -33.69503 | 0.004626916 | 0 | 0 | 0 | 0 | 0.004626916 | -33.69966 | 1135.667
831.05 | 324 | 279.6583 | 407.55 | 44.34171 | 0.005462214 | 0 | 0 | 0 | 0 | 0.005462214 | 44.33625 | 1965.703
831.1 | 258 | 279.6215 | 407.5 | -21.62154 | 0.006438261 | 0 | 0 | 0 | 0 | 0.006438261 | -21.62798 | 467.7696
831.15 | 299 | 279.5848 | 407.45 | 19.4152 | 0.007576892 | 0 | 0 | 0 | 0 | 0.007576892 | 19.40762 | 376.6559
831.2 | 273 | 279.5481 | 407.4 | -6.548054 | 0.008902999 | 0 | 0 | 0 | 0 | 0.008902999 | -6.556957 | 42.99369
831.25 | 303 | 279.5113 | 407.35 | 23.48869 | 0.0104449 | 0 | 0 | 0 | 0 | 0.0104449 | 23.47825 | 551.228
831.3 | 286 | 279.4746 | 407.3 | 6.525435 | 0.01223474 | 0 | 0 | 0 | 0 | 0.01223474 | 6.5132 | 42.42177
831.35 | 294 | 279.4378 | 407.25 | 14.56218 | 0.01430897 | 0 | 0 | 0 | 0 | 0.01430897 | 14.54787 | 211.6405
831.4 | 305 | 279.4011 | 407.2 | 25.59892 | 0.01670876 | 0 | 0 | 0 | 0 | 0.01670876 | 25.58221 | 654.4497
831.45 | 279 | 279.3643 | 407.15 | -0.3643325 | 0.01948063 | 0 | 0 | 0 | 0 | 0.01948063 | -0.3838132 | 0.1473125
831.5 | 306 | 279.3276 | 407.1 | 26.67241 | 0.02267695 | 0 | 0 | 0 | 0 | 0.02267695 | 26.64973 | 710.2084
831.55 | 272 | 279.2908 | 407.05 | -7.290844 | 0.02635656 | 0 | 0 | 0 | 0 | 0.02635656 | -7.3172 | 53.54142
831.6 | 299 | 279.2541 | 407 | 19.7459 | 0.0305855 | 0 | 0 | 0 | 0 | 0.0305855 | 19.71531 | 388.6936
831.65 | 258 | 279.2174 | 406.95 | -21.21736 | 0.03543767 | 0 | 0 | 0 | 0 | 0.03543767 | -21.25279 | 451.6812
831.7 | 281 | 279.1806 | 406.9 | 1.819389 | 0.04099563 | 0 | 0 | 0 | 0 | 0.04099563 | 1.778393 | 3.162683
831.75 | 275 | 279.1439 | 406.85 | -4.143867 | 0.04735137 | 0 | 0 | 0 | 0 | 0.04735137 | -4.191218 | 17.56631
831.8 | 266 | 279.1071 | 406.8 | -13.10712 | 0.05460724 | 0 | 0 | 0 | 0 | 0.05460724 | -13.16173 | 173.2311
831.85 | 292 | 279.0704 | 406.75 | 12.92962 | 0.06287683 | 0 | 0 | 0 | 0 | 0.06287683 | 12.86675 | 165.5531
831.9 | 282 | 279.0336 | 406.7 | 2.966366 | 0.07228593 | 0 | 0 | 0 | 0 | 0.07228593 | 2.89408 | 8.375701
831.95 | 311 | 278.9969 | 406.65 | 32.00311 | 0.08297354 | 0 | 0 | 0 | 0 | 0.08297354 | 31.92014 | 1018.895
832 | 296 | 278.9601 | 406.6 | 17.03985 | 0.09509292 | 0 | 0 | 0 | 0 | 0.09509292 | 16.94476 | 287.125
832.05 | 262 | 278.9234 | 406.55 | -16.9234 | 0.1088127 | 0 | 0 | 0 | 0 | 0.1088127 | -17.03221 | 290.0963
832.1 | 264 | 278.8867 | 406.5 | -14.88666 | 0.1243178 | 0 | 0 | 0 | 0 | 0.1243178 | -15.01097 | 225.3294
832.15 | 269 | 278.8499 | 406.45 | -9.849912 | 0.141811 | 0 | 0 | 0 | 0 | 0.141811 | -9.991723 | 99.83453
832.2 | 290 | 278.8132 | 406.4 | 11.18683 | 0.1615137 | 0 | 0 | 0 | 0 | 0.1615137 | 11.02532 | 121.5576
832.25 | 272 | 278.7764 | 406.35 | -6.776424 | 0.1836672 | 0 | 0 | 0 | 0 | 0.1836672 | -6.960091 | 48.44286
832.3 | 252 | 278.7397 | 406.3 | -26.73968 | 0.2085337 | 0 | 0 | 0 | 0 | 0.2085337 | -26.94821 | 726.2062
832.35 | 268 | 278.7029 | 406.25 | -10.70293 | 0.236398 | 0 | 0 | 0 | 0 | 0.236398 | -10.93933 | 119.669
832.4 | 282 | 278.6662 | 406.2 | 3.333809 | 0.2675679 | 0 | 0 | 0 | 0 | 0.2675679 | 3.066241 | 9.401836
832.45 | 258 | 278.6294 | 406.15 | -20.62945 | 0.3023757 | 0 | 0 | 0 | 0 | 0.3023757 | -20.93182 | 438.1412
832.5 | 271 | 278.5927 | 406.1 | -7.592702 | 0.3411792 | 0 | 0 | 0 | 0 | 0.3411792 | -7.933881 | 62.94647
832.55 | 296 | 278.556 | 406.05 | 17.44404 | 0.3843624 | 0 | 0 | 0 | 0 | 0.3843624 | 17.05968 | 291.0327
832.6 | 286 | 278.5192 | 406 | 7.480787 | 0.4323365 | 0 | 0 | 0 | 0 | 0.4323365 | 7.04845 | 49.68065
832.65 | 272 | 278.4825 | 405.95 | -6.482469 | 0.4855407 | 0 | 0 | 0 | 0 | 0.4855407 | -6.96801 | 48.55316
832.7 | 309 | 278.4457 | 405.9 | 30.55428 | 0.5444426 | 0 | 0 | 0 | 0 | 0.5444426 | 30.00983 | 900.5901
832.75 | 284 | 278.409 | 405.85 | 5.591019 | 0.6095387 | 0 | 0 | 0 | 0 | 0.6095387 | 4.981481 | 24.81515
832.8 | 295 | 278.3722 | 405.8 | 16.62776 | 0.6813545 | 0 | 0 | 0 | 0 | 0.6813545 | 15.94641 | 254.288
832.85 | 279 | 278.3355 | 405.75 | 0.6645081 | 0.7604448 | 0 | 0 | 0 | 0 | 0.7604448 | -0.09593667 | 0.009203845
832.9 | 294 | 278.2987 | 405.7 | 15.70125 | 0.8473932 | 0 | 0 | 0 | 0 | 0.8473932 | 14.85386 | 220.6371
832.95 | 273 | 278.262 | 405.65 | -5.262003 | 0.9428117 | 0 | 0 | 0 | 0 | 0.9428117 | -6.204815 | 38.49973
833 | 281 | 278.2253 | 405.6 | 2.774741 | 1.04734 | 0 | 0 | 0 | 0 | 1.04734 | 1.727401 | 2.983915
833.05 | 276 | 278.1885 | 405.55 | -2.188515 | 1.161644 | 0 | 0 | 0 | 0 | 1.161644 | -3.350159 | 11.22356
833.1 | 259 | 278.1518 | 405.5 | -19.15177 | 1.286415 | 0 | 0 | 0 | 0 | 1.286415 | -20.43819 | 417.7194
833.15 | 263 | 278.115 | 405.45 | -15.11503 | 1.422368 | 0 | 0 | 0 | 0 | 1.422368 | -16.53739 | 273.4854
833.2 | 287 | 278.0783 | 405.4 | 8.921718 | 1.570238 | 0 | 0 | 0 | 0 | 1.570238 | 7.35148 | 54.04426
833.25 | 287 | 278.0415 | 405.35 | 8.958463 | 1.730779 | 0 | 0 | 0 | 0 | 1.730779 | 7.227683 | 52.23941
833.3 | 275 | 278.0048 | 405.3 | -3.004793 | 1.904762 | 0 | 0 | 0 | 0 | 1.904762 | -4.909555 | 24.10373
833.35 | 252 | 277.968 | 405.25 | -25.96805 | 2.092967 | 0 | 0 | 0 | 0 | 2.092967 | -28.06102 | 787.4206
833.4 | 275 | 277.9313 | 405.2 | -2.931305 | 2.296184 | 0 | 0 | 0 | 0 | 2.296184 | -5.227488 | 27.32663
833.45 | 267 | 277.8946 | 405.15 | -10.89456 | 2.515207 | 0 | 0 | 0 | 0 | 2.515207 | -13.40977 | 179.8218
833.5 | 278 | 277.8578 | 405.1 | 0.1421841 | 2.750828 | 0 | 0 | 0 | 0 | 2.750828 | -2.608644 | 6.805023
833.55 | 261 | 277.8211 | 405.05 | -16.82107 | 3.003834 | 0 | 0 | 0 | 0 | 3.003834 | -19.82491 | 393.0269
833.6 | 283 | 277.7843 | 405 | 5.215673 | 3.274998 | 0 | 0 | 0 | 0 | 3.274998 | 1.940674 | 3.766217
833.65 | 272 | 277.7476 | 404.95 | -5.747583 | 3.565078 | 0 | 0 | 0 | 0 | 3.565078 | -9.312661 | 86.72565
833.7 | 286 | 277.7108 | 404.9 | 8.289161 | 3.874803 | 0 | 0 | 0 | 0 | 3.874803 | 4.414359 | 19.48656
833.75 | 288 | 277.6741 | 404.85 | 10.32591 | 4.204873 | 0 | 0 | 0 | 0 | 4.204873 | 6.121033 | 37.46704
833.8 | 286 | 277.6374 | 404.8 | 8.36265 | 4.555949 | 0 | 0 | 0 | 0 | 4.555949 | 3.806701 | 14.49097
833.85 | 279 | 277.6006 | 404.75 | 1.399394 | 4.928646 | 0 | 0 | 0 | 0 | 4.928646 | -3.529251 | 12.45562
833.9 | 306 | 277.5639 | 404.7 | 28.43614 | 5.323522 | 0 | 0 | 0 | 0 | 5.323522 | 23.11262 | 534.1931
833.95 | 289 | 277.5271 | 404.65 | 11.47288 | 5.741074 | 0 | 0 | 0 | 0 | 5.741074 | 5.731809 | 32.85363
834 | 256 | 277.4904 | 404.6 | -21.49037 | 6.181729 | 0 | 0 | 0 | 0 | 6.181729 | -27.6721 | 765.7452
834.05 | 290 | 277.4536 | 404.55 | 12.54637 | 6.645835 | 0 | 0 | 0 | 0 | 6.645835 | 5.900537 | 34.81634
834.1 | 280 | 277.4169 | 404.5 | 2.583116 | 7.13365 | 0 | 0 | 0 | 0 | 7.13365 | -4.550534 | 20.70736
834.15 | 261 | 277.3801 | 404.45 | -16.38014 | 7.645339 | 0 | 0 | 0 | 0 | 7.645339 | -24.02548 | 577.2236
834.2 | 303 | 277.3434 | 404.4 | 25.6566 | 8.180963 | 0 | 0 | 0 | 0 | 8.180963 | 17.47564 | 305.3981
834.25 | 272 | 277.3067 | 404.35 | -5.306651 | 8.74047 | 0 | 0 | 0 | 0 | 8.74047 | -14.04712 | 197.3216
834.3 | 277 | 277.2699 | 404.3 | -0.2699069 | 9.323691 | 0 | 0 | 0 | 0 | 9.323691 | -9.593598 | 92.03712
834.35 | 304 | 277.2332 | 404.25 | 26.76684 | 9.930329 | 0 | 0 | 0 | 0 | 9.930329 | 16.83651 | 283.468
834.4 | 260 | 277.1964 | 404.2 | -17.19642 | 10.55996 | 0 | 0 | 0 | 0 | 10.55996 | -27.75638 | 770.4164
834.45 | 316 | 277.1597 | 404.15 | 38.84033 | 11.21201 | 0 | 0 | 0 | 0 | 11.21201 | 27.62832 | 763.324
834.5 | 280 | 277.1229 | 404.1 | 2.87707 | 11.88577 | 0 | 0 | 0 | 0 | 11.88577 | -9.008698 | 81.15664
834.55 | 280 | 277.0862 | 404.05 | 2.913815 | 12.58038 | 0 | 0 | 0 | 0 | 12.58038 | -9.666569 | 93.44255
834.6 | 265 | 277.0494 | 404 | -12.04944 | 13.29484 | 0 | 0 | 0 | 0 | 13.29484 | -25.34428 | 642.3327
834.65 | 281 | 277.0127 | 403.95 | 3.987303 | 14.02798 | 0 | 0 | 0 | 0 | 14.02798 | -10.04068 | 100.8152
834.7 | 257 | 276.976 | 403.9 | -19.97595 | 14.77849 | 0 | 0 | 0 | 0 | 14.77849 | -34.75444 | 1207.871
834.75 | 300 | 276.9392 | 403.85 | 23.06079 | 15.54488 | 0 | 0 | 0 | 0 | 15.54488 | 7.515911 | 56.48891
834.8 | 300 | 276.9025 | 403.8 | 23.09754 | 16.32554 | 0 | 0 | 0 | 0 | 16.32554 | 6.771996 | 45.85993
834.85 | 304 | 276.8657 | 403.75 | 27.13428 | 17.11869 | 0 | 0 | 0 | 0 | 17.11869 | 10.01559 | 100.3121
834.9 | 278 | 276.829 | 403.7 | 1.171025 | 17.92239 | 0 | 0 | 0 | 0 | 17.92239 | -16.75137 | 280.6083
834.95 | 313 | 276.7922 | 403.65 | 36.20777 | 18.73459 | 0 | 0 | 0 | 0 | 18.73459 | 17.47318 | 305.3119
835 | 320 | 276.7555 | 403.6 | 43.24451 | 19.55308 | 0 | 0 | 0 | 0 | 19.55308 | 23.69143 | 561.2839
835.05 | 323 | 276.7187 | 403.55 | 46.28126 | 20.37553 | 0 | 0 | 0 | 0 | 20.37553 | 25.90573 | 671.1067
835.1 | 280 | 276.682 | 403.5 | 3.318002 | 21.19949 | 0 | 0 | 0 | 0 | 21.19949 | -17.88148 | 319.7475
835.15 | 321 | 276.6453 | 403.45 | 44.35475 | 22.02239 | 0 | 0 | 0 | 0 | 22.02239 | 22.33236 | 498.7342
835.2 | 313 | 276.6085 | 403.4 | 36.39149 | 22.84159 | 0 | 0 | 0 | 0 | 22.84159 | 13.54991 | 183.5999
835.25 | 306 | 276.5718 | 403.35 | 29.42823 | 23.65434 | 0 | 0 | 0 | 0 | 23.65434 | 5.773899 | 33.33791
835.3 | 295 | 276.535 | 403.3 | 18.46498 | 24.45783 | 0 | 0 | 0 | 0 | 24.45783 | -5.992854 | 35.9143
835.35 | 278 | 276.4983 | 403.25 | 1.501724 | 25.24922 | 0 | 0 | 0 | 0 | 25.24922 | -23.74749 | 563.9435
835.4 | 293 | 276.4615 | 403.2 | 16.53847 | 26.02559 | 0 | 0 | 0 | 0 | 26.02559 | -9.487121 | 90.00546
835.45 | 322 | 276.4248 | 403.15 | 45.57521 | 26.78403 | 0 | 0 | 0 | 0 | 26.78403 | 18.79118 | 353.1086
835.5 | 304 | 276.388 | 403.1 | 27.61196 | 27.52162 | 0 | 0 | 0 | 0 | 27.52162 | 0.09033851 | 0.008161047
835.55 | 286 | 276.3513 | 403.05 | 9.648701 | 28.23545 | 0 | 0 | 0 | 0 | 28.23545 | -18.58675 | 345.4673
835.6 | 317 | 276.3146 | 403 | 40.68545 | 28.92266 | 0 | 0 | 0 | 0 | 28.92266 | 11.76279 | 138.3632
835.65 | 311 | 276.2778 | 402.95 | 34.72219 | 29.58042 | 0 | 0 | 0 | 0 | 29.58042 | 5.141767 | 26.43777
835.7 | 314 | 276.2411 | 402.9 | 37.75893 | 30.206 | 0 | 0 | 0 | 0 | 30.206 | 7.552931 | 57.04677
835.75 | 325 | 276.2043 | 402.85 | 48.79568 | 30.79675 | 0 | 0 | 0 | 0 | 30.79675 | 17.99893 | 323.9615
835.8 | 314 | 276.1676 | 402.8 | 37.83242 | 31.35012 | 0 | 0 | 0 | 0 | 31.35012 | 6.482307 | 42.02031
835.85 | 319 | 276.1308 | 402.75 | 42.86917 | 31.8637 | 0 | 0 | 0 | 0 | 31.8637 | 11.00547 | 121.1204
835.9 | 296 | 276.0941 | 402.7 | 19.90591 | 32.33522 | 0 | 0 | 0 | 0 | 32.33522 | -12.42931 | 154.4878
835.95 | 310 | 276.0573 | 402.65 | 33.94266 | 32.76259 | 0 | 0 | 0 | 0 | 32.76259 | 1.180061 | 1.392545
836 | 282 | 276.0206 | 402.6 | 5.9794 | 33.14388 | 0 | 0 | 0 | 0 | 33.14388 | -27.16448 | 737.9092
836.05 | 279 | 275.9839 | 402.55 | 3.016144 | 33.47736 | 0 | 0 | 0 | 0 | 33.47736 | -30.46122 | 927.8859
836.1 | 329 | 275.9471 | 402.5 | 53.05289 | 33.7615 | 0 | 0 | 0 | 0 | 33.7615 | 19.29138 | 372.1575
836.15 | 338 | 275.9104 | 402.45 | 62.08963 | 33.995 | 0 | 0 | 0 | 0 | 33.995 | 28.09463 | 789.3084
836.2 | 306 | 275.8736 | 402.4 | 30.12638 | 34.17677 | 0 | 0 | 0 | 0 | 34.17677 | -4.050391 | 16.40567
836.25 | 304 | 275.8369 | 402.35 | 28.16312 | 34.30597 | 0 | 0 | 0 | 0 | 34.30597 | -6.142845 | 37.73454
836.3 | 310 | 275.8001 | 402.3 | 34.19987 | 34.38199 | 0 | 0 | 0 | 0 | 34.38199 | -0.1821253 | 0.03316964
836.35 | 301 | 275.7634 | 402.25 | 25.23661 | 34.40449 | 0 | 0 | 0 | 0 | 34.40449 | -9.167878 | 84.04999
836.4 | 341 | 275.7266 | 402.2 | 65.27335 | 34.37335 | 0 | 0 | 0 | 0 | 34.37335 | 30.9 | 954.8101
836.45 | 285 | 275.6899 | 402.15 | 9.310098 | 34.28873 | 0 | 0 | 0 | 0 | 34.28873 | -24.97863 | 623.9319
836.5 | 318 | 275.6532 | 402.1 | 42.34684 | 34.15101 | 0 | 0 | 0 | 0 | 34.15101 | 8.195831 | 67.17165
836.55 | 335 | 275.6164 | 402.05 | 59.38359 | 33.96084 | 0 | 0 | 0 | 0 | 33.96084 | 25.42274 | 646.3158
836.6 | 336 | 275.5797 | 402 | 60.42033 | 33.71911 | 0 | 0 | 0 | 0 | 33.71911 | 26.70122 | 712.9553
836.65 | 318 | 275.5429 | 401.95 | 42.45708 | 33.42692 | 0 | 0 | 0 | 0 | 33.42692 | 9.030151 | 81.54363
836.7 | 277 | 275.5062 | 401.9 | 1.49382 | 33.08563 | 0 | 0 | 0 | 0 | 33.08563 | -31.59181 | 998.0426
836.75 | 294 | 275.4694 | 401.85 | 18.53056 | 32.69679 | 0 | 0 | 0 | 0 | 32.69679 | -14.16623 | 200.6821
836.8 | 303 | 275.4327 | 401.8 | 27.56731 | 32.26217 | 0 | 0 | 0 | 0 | 32.26217 | -4.694865 | 22.04176
836.85 | 297 | 275.3959 | 401.75 | 21.60405 | 31.78372 | 0 | 0 | 0 | 0 | 31.78372 | -10.17967 | 103.6257
836.9 | 320 | 275.3592 | 401.7 | 44.6408 | 31.26357 | 0 | 0 | 0 | 0 | 31.26357 | 13.37722 | 178.9501
836.95 | 311 | 275.3225 | 401.65 | 35.67754 | 30.70402 | 0 | 0 | 0 | 0 | 30.70402 | 4.973525 | 24.73595
837 | 310 | 275.2857 | 401.6 | 34.71429 | 30.10748 | 0 | 0 | 0 | 0 | 30.10748 | 4.606801 | 21.22262
837.05 | 330 | 275.249 | 401.55 | 54.75103 | 29.47654 | 0 | 0 | 0 | 0 | 29.47654 | 25.27449 | 638.8
837.1 | 288 | 275.2122 | 401.5 | 12.78777 | 28.81384 | 0 | 0 | 0 | 0 | 28.81384 | -16.02607 | 256.8348
837.15 | 278 | 275.1755 | 401.45 | 2.824519 | 28.12215 | 0 | 0 | 0 | 0 | 28.12215 | -25.29763 | 639.9702
837.2 | 310 | 275.1387 | 401.4 | 34.86126 | 27.40429 | 0 | 0 | 0 | 0 | 27.40429 | 7.456968 | 55.60638
837.25 | 304 | 275.102 | 401.35 | 28.89801 | 26.66315 | 0 | 0 | 0 | 0 | 26.66315 | 2.234858 | 4.994592
837.3 | 316 | 275.0652 | 401.3 | 40.93475 | 25.90162 | 0 | 0 | 0 | 0 | 25.90162 | 15.03313 | 225.995
837.35 | 288 | 275.0285 | 401.25 | 12.9715 | 25.12263 | 0 | 0 | 0 | 0 | 25.12263 | -12.15114 | 147.6502
837.4 | 304 | 274.9918 | 401.2 | 29.00824 | 24.3291 | 0 | 0 | 0 | 0 | 24.3291 | 4.679137 | 21.89432
837.45 | 294 | 274.955 | 401.15 | 19.04498 | 23.52392 | 0 | 0 | 0 | 0 | 23.52392 | -4.478938 | 20.06089
837.5 | 288 | 274.9183 | 401.1 | 13.08173 | 22.70995 | 0 | 0 | 0 | 0 | 22.70995 | -9.628217 | 92.70255
837.55 | 302 | 274.8815 | 401.05 | 27.11847 | 21.88997 | 0 | 0 | 0 | 0 | 21.88997 | 5.228504 | 27.33726
837.6 | 301 | 274.8448 | 401 | 26.15522 | 21.06672 | 0 | 0 | 0 | 0 | 21.06672 | 5.088499 | 25.89282
837.65 | 268 | 274.808 | 400.95 | -6.808038 | 20.24284 | 0 | 0 | 0 | 0 | 20.24284 | -27.05087 | 731.7498
837.7 | 271 | 274.7713 | 400.9 | -3.771294 | 19.42086 | 0 | 0 | 0 | 0 | 19.42086 | -23.19216 | 537.8762
837.75 | 300 | 274.7345 | 400.85 | 25.26545 | 18.60323 | 0 | 0 | 0 | 0 | 18.60323 | 6.662218 | 44.38514
837.8 | 260 | 274.6978 | 400.8 | -14.69781 | 17.79226 | 0 | 0 | 0 | 0 | 17.79226 | -32.49006 | 1055.604
837.85 | 279 | 274.6611 | 400.75 | 4.338939 | 16.99011 | 0 | 0 | 0 | 0 | 16.99011 | -12.65118 | 160.0522
837.9 | 288 | 274.6243 | 400.7 | 13.37568 | 16.19885 | 0 | 0 | 0 | 0 | 16.19885 | -2.823171 | 7.970296
837.95 | 283 | 274.5876 | 400.65 | 8.412428 | 15.42038 | 0 | 0 | 0 | 0 | 15.42038 | -7.00795 | 49.11137
838 | 276 | 274.5508 | 400.6 | 1.449172 | 14.65644 | 0 | 0 | 0 | 0 | 14.65644 | -13.20727 | 174.4319
838.05 | 305 | 274.5141 | 400.55 | 30.48592 | 13.90864 | 0 | 0 | 0 | 0 | 13.90864 | 16.57728 | 274.8062
838.1 | 260 | 274.4773 | 400.5 | -14.47734 | 13.17842 | 0 | 0 | 0 | 0 | 13.17842 | -27.65576 | 764.8411
838.15 | 274 | 274.4406 | 400.45 | -0.4405952 | 12.46709 | 0 | 0 | 0 | 0 | 12.46709 | -12.90768 | 166.6082
838.2 | 284 | 274.4039 | 400.4 | 9.596149 | 11.77577 | 0 | 0 | 0 | 0 | 11.77577 | -2.179617 | 4.750731
838.25 | 270 | 274.3671 | 400.35 | -4.367107 | 11.10545 | 0 | 0 | 0 | 0 | 11.10545 | -15.47256 | 239.4
838.3 | 288 | 274.3304 | 400.3 | 13.66964 | 10.45697 | 0 | 0 | 0 | 0 | 10.45697 | 3.212669 | 10.32125
838.35 | 317 | 274.2936 | 400.25 | 42.70638 | 9.83101 | 0 | 0 | 0 | 0 | 9.83101 | 32.87537 | 1080.79
838.4 | 281 | 274.2569 | 400.2 | 6.743126 | 9.22812 | 0 | 0 | 0 | 0 | 9.22812 | -2.484994 | 6.175194
838.45 | 296 | 274.2201 | 400.15 | 21.77987 | 8.648704 | 0 | 0 | 0 | 0 | 8.648704 | 13.13117 | 172.4275
838.5 | 280 | 274.1834 | 400.1 | 5.816615 | 8.093037 | 0 | 0 | 0 | 0 | 8.093037 | -2.276422 | 5.182096
838.55 | 290 | 274.1466 | 400.05 | 15.85336 | 7.561269 | 0 | 0 | 0 | 0 | 7.561269 | 8.29209 | 68.75876
838.6 | 272 | 274.1099 | 400 | -2.109896 | 7.053434 | 0 | 0 | 0 | 0 | 7.053434 | -9.16333 | 83.96662
838.65 | 300 | 274.0732 | 399.95 | 25.92685 | 6.569453 | 0 | 0 | 0 | 0 | 6.569453 | 19.35739 | 374.7087
838.7 | 298 | 274.0364 | 399.9 | 23.96359 | 6.109146 | 0 | 0 | 0 | 0 | 6.109146 | 17.85445 | 318.7812
838.75 | 285 | 273.9997 | 399.85 | 11.00034 | 5.67224 | 0 | 0 | 0 | 0 | 5.67224 | 5.328097 | 28.38862
838.8 | 304 | 273.9629 | 399.8 | 30.03708 | 5.258372 | 0 | 0 | 0 | 0 | 5.258372 | 24.77871 | 613.9844
838.85 | 283 | 273.9262 | 399.75 | 9.073825 | 4.867105 | 0 | 0 | 0 | 0 | 4.867105 | 4.20672 | 17.69649
838.9 | 285 | 273.8894 | 399.7 | 11.11057 | 4.497932 | 0 | 0 | 0 | 0 | 4.497932 | 6.612637 | 43.72697
838.95 | 317 | 273.8527 | 399.65 | 43.14731 | 4.150283 | 0 | 0 | 0 | 0 | 4.150283 | 38.99703 | 1520.768
839 | 266 | 273.8159 | 399.6 | -7.815942 | 3.823537 | 0 | 0 | 0 | 0 | 3.823537 | -11.63948 | 135.4775
839.05 | 300 | 273.7792 | 399.55 | 26.2208 | 3.517026 | 0 | 0 | 0 | 0 | 3.517026 | 22.70378 | 515.4615
839.1 | 266 | 273.7425 | 399.5 | -7.742453 | 3.230045 | 0 | 0 | 0 | 0 | 3.230045 | -10.9725 | 120.3957
839.15 | 299 | 273.7057 | 399.45 | 25.29429 | 2.961858 | 0 | 0 | 0 | 0 | 2.961858 | 22.33243 | 498.7376
839.2 | 297 | 273.669 | 399.4 | 23.33104 | 2.711706 | 0 | 0 | 0 | 0 | 2.711706 | 20.61933 | 425.1567
839.25 | 282 | 273.6322 | 399.35 | 8.36778 | 2.478813 | 0 | 0 | 0 | 0 | 2.478813 | 5.888967 | 34.67993
839.3 | 279 | 273.5955 | 399.3 | 5.404524 | 2.26239 | 0 | 0 | 0 | 0 | 2.26239 | 3.142134 | 9.873004
839.35 | 288 | 273.5587 | 399.25 | 14.44127 | 2.061646 | 0 | 0 | 0 | 0 | 2.061646 | 12.37962 | 153.2551
839.4 | 257 | 273.522 | 399.2 | -16.52199 | 1.875786 | 0 | 0 | 0 | 0 | 1.875786 | -18.39777 | 338.4781
839.45 | 275 | 273.4852 | 399.15 | 1.514757 | 1.704022 | 0 | 0 | 0 | 0 | 1.704022 | -0.1892652 | 0.0358213
839.5 | 285 | 273.4485 | 399.1 | 11.5515 | 1.545574 | 0 | 0 | 0 | 0 | 1.545574 | 10.00593 | 100.1186
839.55 | 300 | 273.4118 | 399.05 | 26.58825 | 1.399675 | 0 | 0 | 0 | 0 | 1.399675 | 25.18857 | 634.4641
839.6 | 273 | 273.375 | 399 | -0.3750102 | 1.265573 | 0 | 0 | 0 | 0 | 1.265573 | -1.640583 | 2.691514
839.65 | 269 | 273.3383 | 398.95 | -4.338266 | 1.142536 | 0 | 0 | 0 | 0 | 1.142536 | -5.480802 | 30.03919
839.7 | 281 | 273.3015 | 398.9 | 7.698478 | 1.029853 | 0 | 0 | 0 | 0 | 1.029853 | 6.668625 | 44.47056
839.75 | 271 | 273.2648 | 398.85 | -2.264777 | 0.9268375 | 0 | 0 | 0 | 0 | 0.9268375 | -3.191615 | 10.18641
839.8 | 288 | 273.228 | 398.8 | 14.77197 | 0.8328264 | 0 | 0 | 0 | 0 | 0.8328264 | 13.93914 | 194.2996
839.85 | 288 | 273.1913 | 398.75 | 14.80871 | 0.7471849 | 0 | 0 | 0 | 0 | 0.7471849 | 14.06153 | 197.7265
839.9 | 283 | 273.1545 | 398.7 | 9.845456 | 0.6693055 | 0 | 0 | 0 | 0 | 0.6693055 | 9.17615 | 84.20173
839.95 | 258 | 273.1178 | 398.65 | -15.1178 | 0.5986092 | 0 | 0 | 0 | 0 | 0.5986092 | -15.71641 | 247.0055
840 | 277 | 273.0811 | 398.6 | 3.918944 | 0.534546 | 0 | 0 | 0 | 0 | 0.534546 | 3.384398 | 11.45415
840.05 | 298 | 273.0443 | 398.55 | 24.95569 | 0.476595 | 0 | 0 | 0 | 0 | 0.476595 | 24.47909 | 599.226
840.1 | 300 | 273.0076 | 398.5 | 26.99243 | 0.4242644 | 0 | 0 | 0 | 0 | 0.4242644 | 26.56817 | 705.8676
840.15 | 406 | 272.9708 | 398.45 | 133.0292 | 0.3770912 | 0 | 0 | 0 | 0 | 0.3770912 | 132.6521 | 17596.58
840.2 | 273 | 272.9341 | 398.4 | 0.06592146 | 0.3346409 | 0 | 0 | 0 | 0 | 0.3346409 | -0.2687194 | 0.07221012
840.25 | 263 | 272.8973 | 398.35 | -9.897334 | 0.2965065 | 0 | 0 | 0 | 0 | 0.2965065 | -10.19384 | 103.9144
840.3 | 263 | 272.8606 | 398.3 | -9.86059 | 0.2623084 | 0 | 0 | 0 | 0 | 0.2623084 | -10.1229 | 102.4731
840.35 | 289 | 272.8238 | 398.25 | 16.17615 | 0.231693 | 0 | 0 | 0 | 0 | 0.231693 | 15.94446 | 254.2259
840.4 | 278 | 272.7871 | 398.2 | 5.212899 | 0.2043319 | 0 | 0 | 0 | 0 | 0.2043319 | 5.008567 | 25.08574
840.45 | 290 | 272.7504 | 398.15 | 17.24964 | 0.1799212 | 0 | 0 | 0 | 0 | 0.1799212 | 17.06972 | 291.3754
840.5 | 290 | 272.7136 | 398.1 | 17.28639 | 0.1581798 | 0 | 0 | 0 | 0 | 0.1581798 | 17.12821 | 293.3755
840.55 | 261 | 272.6769 | 398.05 | -11.67687 | 0.1388489 | 0 | 0 | 0 | 0 | 0.1388489 | -11.81572 | 139.6112
840.6 | 279 | 272.6401 | 398 | 6.359876 | 0.1216905 | 0 | 0 | 0 | 0 | 0.1216905 | 6.238185 | 38.91496
840.65 | 280 | 272.6034 | 397.95 | 7.39662 | 0.1064863 | 0 | 0 | 0 | 0 | 0.1064863 | 7.290134 | 53.14605
840.7 | 252 | 272.5666 | 397.9 | -20.56664 | 0.09303647 | 0 | 0 | 0 | 0 | 0.09303647 | -20.65967 | 426.822
840.75 | 276 | 272.5299 | 397.85 | 3.470109 | 0.08115879 | 0 | 0 | 0 | 0 | 0.08115879 | 3.38895 | 11.48498
840.8 | 277 | 272.4931 | 397.8 | 4.506853 | 0.07068717 | 0 | 0 | 0 | 0 | 0.07068717 | 4.436166 | 19.67957
840.85 | 265 | 272.4564 | 397.75 | -7.456403 | 0.06147072 | 0 | 0 | 0 | 0 | 0.06147072 | -7.517873 | 56.51842
840.9 | 273 | 272.4197 | 397.7 | 0.5803418 | 0.05337265 | 0 | 0 | 0 | 0 | 0.05337265 | 0.5269691 | 0.2776965
840.95 | 292 | 272.3829 | 397.65 | 19.61709 | 0.04626919 | 0 | 0 | 0 | 0 | 0.04626919 | 19.57082 | 383.0169
841 | 292 | 272.3462 | 397.6 | 19.65383 | 0.04004864 | 0 | 0 | 0 | 0 | 0.04004864 | 19.61378 | 384.7004
841.05 | 255 | 272.3094 | 397.55 | -17.30943 | 0.03461038 | 0 | 0 | 0 | 0 | 0.03461038 | -17.34404 | 300.8156
841.1 | 295 | 272.2727 | 397.5 | 22.72732 | 0.02986397 | 0 | 0 | 0 | 0 | 0.02986397 | 22.69746 | 515.1745
841.15 | 276 | 272.2359 | 397.45 | 3.764063 | 0.02572833 | 0 | 0 | 0 | 0 | 0.02572833 | 3.738335 | 13.97515
841.2 | 267 | 272.1992 | 397.4 | -5.199192 | 0.02213086 | 0 | 0 | 0 | 0 | 0.02213086 | -5.221323 | 27.26222
841.25 | 269 | 272.1624 | 397.35 | -3.162448 | 0.01900674 | 0 | 0 | 0 | 0 | 0.01900674 | -3.181455 | 10.12165
841.3 | 273 | 272.1257 | 397.3 | 0.8742962 | 0.0162982 | 0 | 0 | 0 | 0 | 0.0162982 | 0.857998 | 0.7361606
841.35 | 272 | 272.089 | 397.25 | -0.08895944 | 0.01395387 | 0 | 0 | 0 | 0 | 0.01395387 | -0.1029133 | 0.01059115
841.4 | 249 | 272.0522 | 397.2 | -23.05222 | 0.01192812 | 0 | 0 | 0 | 0 | 0.01192812 | -23.06414 | 531.9547
841.45 | 274 | 272.0155 | 397.15 | 1.984529 | 0.01018057 | 0 | 0 | 0 | 0 | 0.01018057 | 1.974349 | 3.898052
841.5 | 250 | 271.9787 | 397.1 | -21.97873 | 0.008675513 | 0 | 0 | 0 | 0 | 0.008675513 | -21.9874 | 483.4458
841.55 | 279 | 271.942 | 397.05 | 7.058018 | 0.007381435 | 0 | 0 | 0 | 0 | 0.007381435 | 7.050636 | 49.71147
841.6 | 268 | 271.9052 | 397 | -3.905238 | 0.006270601 | 0 | 0 | 0 | 0 | 0.006270601 | -3.911509 | 15.2999
841.65 | 288 | 271.8685 | 396.95 | 16.13151 | 0.005318635 | 0 | 0 | 0 | 0 | 0.005318635 | 16.12619 | 260.0539
841.7 | 283 | 271.8317 | 396.9 | 11.16825 | 0.004504162 | 0 | 0 | 0 | 0 | 0.004504162 | 11.16375 | 124.6292
841.75 | 284 | 271.795 | 396.85 | 12.205 | 0.003808469 | 0 | 0 | 0 | 0 | 0.003808469 | 12.20119 | 148.869
841.8 | 254 | 271.7583 | 396.8 | -17.75826 | 0.003215212 | 0 | 0 | 0 | 0 | 0.003215212 | -17.76148 | 315.47
841.85 | 287 | 271.7215 | 396.75 | 15.27848 | 0.002710138 | 0 | 0 | 0 | 0 | 0.002710138 | 15.27577 | 233.3493
841.9 | 264 | 271.6848 | 396.7 | -7.684772 | 0.002280846 | 0 | 0 | 0 | 0 | 0.002280846 | -7.687053 | 59.09078
841.95 | 274 | 271.648 | 396.65 | 2.351972 | 0.001916564 | 0 | 0 | 0 | 0 | 0.001916564 | 2.350056 | 5.522762
842 | 256 | 271.6113 | 396.6 | -15.61128 | 0.001607953 | 0 | 0 | 0 | 0 | 0.001607953 | -15.61289 | 243.7624
842.05 | 256 | 271.5745 | 396.55 | -15.57454 | 0.001346933 | 0 | 0 | 0 | 0 | 0.001346933 | -15.57589 | 242.6082
842.1 | 289 | 271.5378 | 396.5 | 17.46221 | 0.001126527 | 0 | 0 | 0 | 0 | 0.001126527 | 17.46108 | 304.8893
842.15 | 306 | 271.5011 | 396.45 | 34.49895 | 0.0009407183 | 0 | 0 | 0 | 0 | 0.0009407183 | 34.49801 | 1190.113
842.2 | 286 | 271.4643 | 396.4 | 14.53569 | 0.0007843328 | 0 | 0 | 0 | 0 | 0.0007843328 | 14.53491 | 211.2636
842.25 | 274 | 271.4276 | 396.35 | 2.572438 | 0.000652926 | 0 | 0 | 0 | 0 | 0.000652926 | 2.571785 | 6.614079
842.3 | 269 | 271.3908 | 396.3 | -2.390818 | 0.0005426879 | 0 | 0 | 0 | 0 | 0.0005426879 | -2.39136 | 5.718604
842.35 | 274 | 271.3541 | 396.25 | 2.645927 | 0.0004503593 | 0 | 0 | 0 | 0 | 0.0004503593 | 2.645476 | 6.998545
842.4 | 295 | 271.3173 | 396.2 | 23.68267 | 0.0003731563 | 0 | 0 | 0 | 0 | 0.0003731563 | 23.6823 | 560.8512
842.45 | 278 | 271.2806 | 396.15 | 6.719415 | 0.0003087061 | 0 | 0 | 0 | 0 | 0.0003087061 | 6.719107 | 45.14639
842.5 | 271 | 271.2438 | 396.1 | -0.2438403 | 0.0002549895 | 0 | 0 | 0 | 0 | 0.0002549895 | -0.2440953 | 0.05958253
842.55 | 294 | 271.2071 | 396.05 | 22.7929 | 0.0002102916 | 0 | 0 | 0 | 0 | 0.0002102916 | 22.79269 | 519.5069
842.6 | 285 | 271.1704 | 396 | 13.82965 | 0.0001731588 | 0 | 0 | 0 | 0 | 0.0001731588 | 13.82948 | 191.2544
842.65 | 288 | 271.1336 | 395.95 | 16.86639 | 0.0001423606 | 0 | 0 | 0 | 0 | 0.0001423606 | 16.86625 | 284.4704
842.7 | 286 | 271.0969 | 395.9 | 14.90314 | 0.0001168578 | 0 | 0 | 0 | 0 | 0.0001168578 | 14.90302 | 222.1
842.75 | 285 | 271.0601 | 395.85 | 13.93988 | 9.577412e-05 | 0 | 0 | 0 | 0 | 9.577412e-05 | 13.93979 | 194.3176
842.8 | 298 | 271.0234 | 395.8 | 26.97663 | 7.83721e-05 | 0 | 0 | 0 | 0 | 7.83721e-05 | 26.97655 | 727.7341
842.85 | 293 | 270.9866 | 395.75 | 22.01337 | 6.403207e-05 | 0 | 0 | 0 | 0 | 6.403207e-05 | 22.01331 | 484.5856
842.9 | 279 | 270.9499 | 395.7 | 8.050114 | 5.223436e-05 | 0 | 0 | 0 | 0 | 5.223436e-05 | 8.050062 | 64.8035
842.95 | 320 | 270.9131 | 395.65 | 49.08686 | 4.254394e-05 | 0 | 0 | 0 | 0 | 4.254394e-05 | 49.08682 | 2409.515
843 | 284 | 270.8764 | 395.6 | 13.1236 | 3.459727e-05 | 0 | 0 | 0 | 0 | 3.459727e-05 | 13.12357 | 172.228
843.05 | 260 | 270.8397 | 395.55 | -10.83965 | 2.809109e-05 | 0 | 0 | 0 | 0 | 2.809109e-05 | -10.83968 | 117.4987
843.1 | 285 | 270.8029 | 395.5 | 14.19709 | 2.277289e-05 | 0 | 0 | 0 | 0 | 2.277289e-05 | 14.19707 | 201.5568
843.15 | 264 | 270.7662 | 395.45 | -6.766164 | 1.843277e-05 | 0 | 0 | 0 | 0 | 1.843277e-05 | -6.766183 | 45.78123
843.2 | 267 | 270.7294 | 395.4 | -3.72942 | 1.489654e-05 | 0 | 0 | 0 | 0 | 1.489654e-05 | -3.729435 | 13.90868
843.25 | 290 | 270.6927 | 395.35 | 19.30732 | 1.201996e-05 | 0 | 0 | 0 | 0 | 1.201996e-05 | 19.30731 | 372.7723
843.3 | 286 | 270.6559 | 395.3 | 15.34407 | 9.683749e-06 | 0 | 0 | 0 | 0 | 9.683749e-06 | 15.34406 | 235.4401
843.35 | 270 | 270.6192 | 395.25 | -0.6191871 | 7.789447e-06 | 0 | 0 | 0 | 0 | 7.789447e-06 | -0.6191949 | 0.3834023
843.4 | 271 | 270.5824 | 395.2 | 0.4175572 | 6.255938e-06 | 0 | 0 | 0 | 0 | 6.255938e-06 | 0.417551 | 0.1743488
843.45 | 269 | 270.5457 | 395.15 | -1.545698 | 5.016501e-06 | 0 | 0 | 0 | 0 | 5.016501e-06 | -1.545704 | 2.389199
843.5 | 279 | 270.509 | 395.1 | 8.491046 | 4.016356e-06 | 0 | 0 | 0 | 0 | 4.016356e-06 | 8.491042 | 72.09779
843.55 | 283 | 270.4722 | 395.05 | 12.52779 | 3.210599e-06 | 0 | 0 | 0 | 0 | 3.210599e-06 | 12.52779 | 156.9454
843.6 | 283 | 270.4355 | 395 | 12.56453 | 2.562493e-06 | 0 | 0 | 0 | 0 | 2.562493e-06 | 12.56453 | 157.8675
843.65 | 317 | 270.3987 | 394.95 | 46.60128 | 2.04203e-06 | 0 | 0 | 0 | 0 | 2.04203e-06 | 46.60128 | 2171.679
843.7 | 289 | 270.362 | 394.9 | 18.63802 | 1.624741e-06 | 0 | 0 | 0 | 0 | 1.624741e-06 | 18.63802 | 347.3758
843.75 | 263 | 270.3252 | 394.85 | -7.325233 | 1.29071e-06 | 0 | 0 | 0 | 0 | 1.29071e-06 | -7.325234 | 53.65905
843.8 | 262 | 270.2885 | 394.8 | -8.288488 | 1.023756e-06 | 0 | 0 | 0 | 0 | 1.023756e-06 | -8.288489 | 68.69906
843.85 | 251 | 270.2517 | 394.75 | -19.25174 | 8.107491e-07 | 0 | 0 | 0 | 0 | 8.107491e-07 | -19.25174 | 370.6297
843.9 | 268 | 270.215 | 394.7 | -2.215 | 6.41061e-07 | 0 | 0 | 0 | 0 | 6.41061e-07 | -2.215 | 4.906227
843.95 | 305 | 270.1783 | 394.65 | 34.82174 | 5.060983e-07 | 0 | 0 | 0 | 0 | 5.060983e-07 | 34.82174 | 1212.554
844 | 303 | 270.1415 | 394.6 | 32.85849 | 3.989268e-07 | 0 | 0 | 0 | 0 | 3.989268e-07 | 32.85849 | 1079.68
844.05 | 267 | 270.1048 | 394.55 | -3.104767 | 3.139599e-07 | 0 | 0 | 0 | 0 | 3.139599e-07 | -3.104767 | 9.639579
844.1 | 265 | 270.068 | 394.5 | -5.068022 | 2.46705e-07 | 0 | 0 | 0 | 0 | 2.46705e-07 | -5.068023 | 25.68485
844.15 | 258 | 270.0313 | 394.45 | -12.03128 | 1.93555e-07 | 0 | 0 | 0 | 0 | 1.93555e-07 | -12.03128 | 144.7517
844.2 | 316 | 269.9945 | 394.4 | 46.00547 | 1.516189e-07 | 0 | 0 | 0 | 0 | 1.516189e-07 | 46.00547 | 2116.503
844.25 | 260 | 269.9578 | 394.35 | -9.95779 | 1.185838e-07 | 0 | 0 | 0 | 0 | 1.185838e-07 | -9.95779 | 99.15758
844.3 | 291 | 269.921 | 394.3 | 21.07895 | 9.260188e-08 | 0 | 0 | 0 | 0 | 9.260188e-08 | 21.07895 | 444.3223
844.35 | 259 | 269.8843 | 394.25 | -10.8843 | 7.219997e-08 | 0 | 0 | 0 | 0 | 7.219997e-08 | -10.8843 | 118.468
844.4 | 277 | 269.8476 | 394.2 | 7.152443 | 5.620526e-08 | 0 | 0 | 0 | 0 | 5.620526e-08 | 7.152443 | 51.15745
844.45 | 289 | 269.8108 | 394.15 | 19.18919 | 4.368573e-08 | 0 | 0 | 0 | 0 | 4.368573e-08 | 19.18919 | 368.2249
844.5 | 281 | 269.7741 | 394.1 | 11.22593 | 3.390197e-08 | 0 | 0 | 0 | 0 | 3.390197e-08 | 11.22593 | 126.0215
844.55 | 278 | 269.7373 | 394.05 | 8.262676 | 2.626837e-08 | 0 | 0 | 0 | 0 | 2.626837e-08 | 8.262676 | 68.27182
844.6 | 307 | 269.7006 | 394 | 37.29942 | 2.032188e-08 | 0 | 0 | 0 | 0 | 2.032188e-08 | 37.29942 | 1391.247
844.65 | 283 | 269.6638 | 393.95 | 13.33616 | 1.569702e-08 | 0 | 0 | 0 | 0 | 1.569702e-08 | 13.33616 | 177.8533
844.7 | 257 | 269.6271 | 393.9 | -12.62709 | 1.21058e-08 | 0 | 0 | 0 | 0 | 1.21058e-08 | -12.62709 | 159.4434
844.75 | 259 | 269.5903 | 393.85 | -10.59035 | 9.321642e-09 | 0 | 0 | 0 | 0 | 9.321642e-09 | -10.59035 | 112.1554
844.8 | 291 | 269.5536 | 393.8 | 21.4464 | 7.166614e-09 | 0 | 0 | 0 | 0 | 7.166614e-09 | 21.4464 | 459.948
844.85 | 290 | 269.5169 | 393.75 | 20.48314 | 5.501211e-09 | 0 | 0 | 0 | 0 | 5.501211e-09 | 20.48314 | 419.5591
844.9 | 319 | 269.4801 | 393.7 | 49.51989 | 4.21624e-09 | 0 | 0 | 0 | 0 | 4.21624e-09 | 49.51989 | 2452.219
844.95 | 247 | 269.4434 | 393.65 | -22.44337 | 3.226377e-09 | 0 | 0 | 0 | 0 | 3.226377e-09 | -22.44337 | 503.7048
845 | 272 | 269.4066 | 393.6 | 2.593375 | 2.46506e-09 | 0 | 0 | 0 | 0 | 2.46506e-09 | 2.593375 | 6.725594
845.05 | 283 | 269.3699 | 393.55 | 13.63012 | 1.880454e-09 | 0 | 0 | 0 | 0 | 1.880454e-09 | 13.63012 | 185.7802
845.1 | 260 | 269.3331 | 393.5 | -9.333136 | 1.432255e-09 | 0 | 0 | 0 | 0 | 1.432255e-09 | -9.333136 | 87.10743
845.15 | 290 | 269.2964 | 393.45 | 20.70361 | 1.089183e-09 | 0 | 0 | 0 | 0 | 1.089183e-09 | 20.70361 | 428.6394
845.2 | 297 | 269.2596 | 393.4 | 27.74035 | 8.269977e-10 | 0 | 0 | 0 | 0 | 8.269977e-10 | 27.74035 | 769.5271
845.25 | 311 | 269.2229 | 393.35 | 41.7771 | 6.269462e-10 | 0 | 0 | 0 | 0 | 6.269462e-10 | 41.7771 | 1745.326
845.3 | 266 | 269.1862 | 393.3 | -3.186159 | 4.745467e-10 | 0 | 0 | 0 | 0 | 4.745467e-10 | -3.186159 | 10.15161
845.35 | 267 | 269.1494 | 393.25 | -2.149415 | 3.586331e-10 | 0 | 0 | 0 | 0 | 3.586331e-10 | -2.149415 | 4.619984
845.4 | 283 | 269.1127 | 393.2 | 13.88733 | 2.706104e-10 | 0 | 0 | 0 | 0 | 2.706104e-10 | 13.88733 | 192.8579
845.45 | 285 | 269.0759 | 393.15 | 15.92407 | 2.038737e-10 | 0 | 0 | 0 | 0 | 2.038737e-10 | 15.92407 | 253.5761
845.5 | 284 | 269.0392 | 393.1 | 14.96082 | 1.53356e-10 | 0 | 0 | 0 | 0 | 1.53356e-10 | 14.96082 | 223.8261
845.55 | 272 | 269.0024 | 393.05 | 2.997562 | 1.151763e-10 | 0 | 0 | 0 | 0 | 1.151763e-10 | 2.997562 | 8.985381
845.6 | 288 | 268.9657 | 393 | 19.03431 | 8.636701e-11 | 0 | 0 | 0 | 0 | 8.636701e-11 | 19.03431 | 362.3048
845.65 | 283 | 268.9289 | 392.95 | 14.07105 | 6.466295e-11 | 0 | 0 | 0 | 0 | 6.466295e-11 | 14.07105 | 197.9945
845.7 | 281 | 268.8922 | 392.9 | 12.1078 | 4.833768e-11 | 0 | 0 | 0 | 0 | 4.833768e-11 | 12.1078 | 146.5987
845.75 | 297 | 268.8555 | 392.85 | 28.14454 | 3.60777e-11 | 0 | 0 | 0 | 0 | 3.60777e-11 | 28.14454 | 792.1151
845.8 | 273 | 268.8187 | 392.8 | 4.181284 | 2.688528e-11 | 0 | 0 | 0 | 0 | 2.688528e-11 | 4.181284 | 17.48314
845.85 | 290 | 268.782 | 392.75 | 21.21803 | 2.000383e-11 | 0 | 0 | 0 | 0 | 2.000383e-11 | 21.21803 | 450.2047
845.9 | 279 | 268.7452 | 392.7 | 10.25477 | 1.486053e-11 | 0 | 0 | 0 | 0 | 1.486053e-11 | 10.25477 | 105.1604
845.95 | 285 | 268.7085 | 392.65 | 16.29152 | 1.102245e-11 | 0 | 0 | 0 | 0 | 1.102245e-11 | 16.29152 | 265.4135
846 | 282 | 268.6717 | 392.6 | 13.32826 | 8.162904e-12 | 0 | 0 | 0 | 0 | 8.162904e-12 | 13.32826 | 177.6425
846.05 | 275 | 268.635 | 392.55 | 6.365006 | 6.035788e-12 | 0 | 0 | 0 | 0 | 6.035788e-12 | 6.365006 | 40.5133
846.1 | 289 | 268.5983 | 392.5 | 20.40175 | 4.456008e-12 | 0 | 0 | 0 | 0 | 4.456008e-12 | 20.40175 | 416.2314
846.15 | 269 | 268.5615 | 392.45 | 0.4384942 | 3.284586e-12 | 0 | 0 | 0 | 0 | 3.284586e-12 | 0.4384942 | 0.1922771
846.2 | 249 | 268.5248 | 392.4 | -19.52476 | 2.417342e-12 | 0 | 0 | 0 | 0 | 2.417342e-12 | -19.52476 | 381.2163
846.25 | 272 | 268.488 | 392.35 | 3.511983 | 1.776308e-12 | 0 | 0 | 0 | 0 | 1.776308e-12 | 3.511983 | 12.33402
846.3 | 294 | 268.4513 | 392.3 | 25.54873 | 1.30323e-12 | 0 | 0 | 0 | 0 | 1.30323e-12 | 25.54873 | 652.7375
846.35 | 274 | 268.4145 | 392.25 | 5.585471 | 9.546552e-13 | 0 | 0 | 0 | 0 | 9.546552e-13 | 5.585471 | 31.19749
846.4 | 288 | 268.3778 | 392.2 | 19.62222 | 6.98224e-13 | 0 | 0 | 0 | 0 | 6.98224e-13 | 19.62222 | 385.0313
846.45 | 268 | 268.341 | 392.15 | -0.34104 | 5.098773e-13 | 0 | 0 | 0 | 0 | 5.098773e-13 | -0.34104 | 0.1163083
846.5 | 301 | 268.3043 | 392.1 | 32.6957 | 3.717572e-13 | 0 | 0 | 0 | 0 | 3.717572e-13 | 32.6957 | 1069.009
846.55 | 248 | 268.2676 | 392.05 | -20.26755 | 2.706299e-13 | 0 | 0 | 0 | 0 | 2.706299e-13 | -20.26755 | 410.7736
846.6 | 279 | 268.2308 | 392 | 10.76919 | 1.967047e-13 | 0 | 0 | 0 | 0 | 1.967047e-13 | 10.76919 | 115.9755
846.65 | 288 | 268.1941 | 391.95 | 19.80594 | 1.427501e-13 | 0 | 0 | 0 | 0 | 1.427501e-13 | 19.80594 | 392.2752
846.7 | 291 | 268.1573 | 391.9 | 22.84268 | 1.034335e-13 | 0 | 0 | 0 | 0 | 1.034335e-13 | 22.84268 | 521.7881
846.75 | 284 | 268.1206 | 391.85 | 15.87943 | 7.482871e-14 | 0 | 0 | 0 | 0 | 7.482871e-14 | 15.87943 | 252.1562
846.8 | 293 | 268.0838 | 391.8 | 24.91617 | 5.40503e-14 | 0 | 0 | 0 | 0 | 5.40503e-14 | 24.91617 | 620.8155
846.85 | 290 | 268.0471 | 391.75 | 21.95291 | 3.89808e-14 | 0 | 0 | 0 | 0 | 3.89808e-14 | 21.95291 | 481.9305
846.9 | 287 | 268.0103 | 391.7 | 18.98966 | 2.806894e-14 | 0 | 0 | 0 | 0 | 2.806894e-14 | 18.98966 | 360.6071
846.95 | 289 | 267.9736 | 391.65 | 21.0264 | 2.018013e-14 | 0 | 0 | 0 | 0 | 2.018013e-14 | 21.0264 | 442.1096
847 | 273 | 267.9369 | 391.6 | 5.063147 | 1.448588e-14 | 0 | 0 | 0 | 0 | 1.448588e-14 | 5.063147 | 25.63546
847.05 | 248 | 267.9001 | 391.55 | -19.90011 | 1.038217e-14 | 0 | 0 | 0 | 0 | 1.038217e-14 | -19.90011 | 396.0143
847.1 | 291 | 267.8634 | 391.5 | 23.13664 | 7.42941e-15 | 0 | 0 | 0 | 0 | 7.42941e-15 | 23.13664 | 535.3039
847.15 | 284 | 267.8266 | 391.45 | 16.17338 | 5.30815e-15 | 0 | 0 | 0 | 0 | 5.30815e-15 | 16.17338 | 261.5782
847.2 | 274 | 267.7899 | 391.4 | 6.210125 | 3.786646e-15 | 0 | 0 | 0 | 0 | 3.786646e-15 | 6.210125 | 38.56565
847.25 | 264 | 267.7531 | 391.35 | -3.753131 | 2.69705e-15 | 0 | 0 | 0 | 0 | 2.69705e-15 | -3.753131 | 14.08599
847.3 | 269 | 267.7164 | 391.3 | 1.283613 | 1.917988e-15 | 0 | 0 | 0 | 0 | 1.917988e-15 | 1.283613 | 1.647663
847.35 | 298 | 267.6796 | 391.25 | 30.32036 | 1.361839e-15 | 0 | 0 | 0 | 0 | 1.361839e-15 | 30.32036 | 919.3241
847.4 | 251 | 267.6429 | 391.2 | -16.6429 | 9.654461e-16 | 0 | 0 | 0 | 0 | 9.654461e-16 | -16.6429 | 276.9861
847.45 | 267 | 267.6062 | 391.15 | -0.6061538 | 6.833656e-16 | 0 | 0 | 0 | 0 | 6.833656e-16 | -0.6061538 | 0.3674224
847.5 | 280 | 267.5694 | 391.1 | 12.43059 | 4.829486e-16 | 0 | 0 | 0 | 0 | 4.829486e-16 | 12.43059 | 154.5196
847.55 | 265 | 267.5327 | 391.05 | -2.532665 | 3.407779e-16 | 0 | 0 | 0 | 0 | 3.407779e-16 | -2.532665 | 6.414393
847.6 | 280 | 267.4959 | 391 | 12.50408 | 2.400848e-16 | 0 | 0 | 0 | 0 | 2.400848e-16 | 12.50408 | 156.352
847.65 | 271 | 267.4592 | 390.95 | 3.540823 | 1.688809e-16 | 0 | 0 | 0 | 0 | 1.688809e-16 | 3.540823 | 12.53743
847.7 | 283 | 267.4224 | 390.9 | 15.57757 | 1.186094e-16 | 0 | 0 | 0 | 0 | 1.186094e-16 | 15.57757 | 242.6606
847.75 | 271 | 267.3857 | 390.85 | 3.614312 | 8.317264e-17 | 0 | 0 | 0 | 0 | 8.317264e-17 | 3.614312 | 13.06325
847.8 | 287 | 267.3489 | 390.8 | 19.65106 | 5.823238e-17 | 0 | 0 | 0 | 0 | 5.823238e-17 | 19.65106 | 386.164
847.85 | 266 | 267.3122 | 390.75 | -1.312199 | 4.070721e-17 | 0 | 0 | 0 | 0 | 4.070721e-17 | -1.312199 | 1.721867
847.9 | 263 | 267.2755 | 390.7 | -4.275455 | 2.841193e-17 | 0 | 0 | 0 | 0 | 2.841193e-17 | -4.275455 | 18.27952
847.95 | 285 | 267.2387 | 390.65 | 17.76129 | 1.979944e-17 | 0 | 0 | 0 | 0 | 1.979944e-17 | 17.76129 | 315.4634
848 | 288 | 267.202 | 390.6 | 20.79803 | 1.377615e-17 | 0 | 0 | 0 | 0 | 1.377615e-17 | 20.79803 | 432.5582
848.05 | 246 | 267.1652 | 390.55 | -21.16522 | 9.570296e-18 | 0 | 0 | 0 | 0 | 9.570296e-18 | -21.16522 | 447.9666
848.1 | 258 | 267.1285 | 390.5 | -9.128478 | 6.638128e-18 | 0 | 0 | 0 | 0 | 6.638128e-18 | -9.128478 | 83.32911
848.15 | 248 | 267.0917 | 390.45 | -19.09173 | 4.59715e-18 | 0 | 0 | 0 | 0 | 4.59715e-18 | -19.09173 | 364.4943
848.2 | 261 | 267.055 | 390.4 | -6.054989 | 3.178735e-18 | 0 | 0 | 0 | 0 | 3.178735e-18 | -6.054989 | 36.66289
848.25 | 299 | 267.0182 | 390.35 | 31.98176 | 2.194536e-18 | 0 | 0 | 0 | 0 | 2.194536e-18 | 31.98176 | 1022.833
848.3 | 269 | 266.9815 | 390.3 | 2.018499 | 1.512704e-18 | 0 | 0 | 0 | 0 | 1.512704e-18 | 2.018499 | 4.07434
848.35 | 279 | 266.9448 | 390.25 | 12.05524 | 1.041089e-18 | 0 | 0 | 0 | 0 | 1.041089e-18 | 12.05524 | 145.3289
848.4 | 244 | 266.908 | 390.2 | -22.90801 | 7.153922e-19 | 0 | 0 | 0 | 0 | 7.153922e-19 | -22.90801 | 524.777
848.45 | 275 | 266.8713 | 390.15 | 8.128732 | 4.908213e-19 | 0 | 0 | 0 | 0 | 4.908213e-19 | 8.128732 | 66.07629
848.5 | 268 | 266.8345 | 390.1 | 1.165477 | 3.362214e-19 | 0 | 0 | 0 | 0 | 3.362214e-19 | 1.165477 | 1.358336
848.55 | 222 | 266.7978 | 390.05 | -44.79778 | 2.299588e-19 | 0 | 0 | 0 | 0 | 2.299588e-19 | -44.79778 | 2006.841
848.6 | 289 | 266.761 | 390 | 22.23897 | 1.570353e-19 | 0 | 0 | 0 | 0 | 1.570353e-19 | 22.23897 | 494.5716
848.65 | 272 | 266.7243 | 389.95 | 5.27571 | 1.070699e-19 | 0 | 0 | 0 | 0 | 1.070699e-19 | 5.27571 | 27.83311
848.7 | 240 | 266.6875 | 389.9 | -26.68755 | 7.28887e-20 | 0 | 0 | 0 | 0 | 7.28887e-20 | -26.68755 | 712.2251
848.75 | 279 | 266.6508 | 389.85 | 12.3492 | 4.954225e-20 | 0 | 0 | 0 | 0 | 4.954225e-20 | 12.3492 | 152.5027
848.8 | 276 | 266.6141 | 389.8 | 9.385943 | 3.362125e-20 | 0 | 0 | 0 | 0 | 3.362125e-20 | 9.385943 | 88.09592
848.85 | 274 | 266.5773 | 389.75 | 7.422687 | 2.27811e-20 | 0 | 0 | 0 | 0 | 2.27811e-20 | 7.422687 | 55.09628
848.9 | 248 | 266.5406 | 389.7 | -18.54057 | 1.541198e-20 | 0 | 0 | 0 | 0 | 1.541198e-20 | -18.54057 | 343.7527
848.95 | 283 | 266.5038 | 389.65 | 16.49618 | 1.041033e-20 | 0 | 0 | 0 | 0 | 1.041033e-20 | 16.49618 | 272.1238
849 | 288 | 266.4671 | 389.6 | 21.53292 | 7.020914e-21 | 0 | 0 | 0 | 0 | 7.020914e-21 | 21.53292 | 463.6666
849.05 | 268 | 266.4303 | 389.55 | 1.569664 | 4.727651e-21 | 0 | 0 | 0 | 0 | 4.727651e-21 | 1.569664 | 2.463845
849.1 | 276 | 266.3936 | 389.5 | 9.606408 | 3.178483e-21 | 0 | 0 | 0 | 0 | 3.178483e-21 | 9.606408 | 92.28308
849.15 | 276 | 266.3568 | 389.45 | 9.643153 | 2.133619e-21 | 0 | 0 | 0 | 0 | 2.133619e-21 | 9.643153 | 92.99039
849.2 | 324 | 266.3201 | 389.4 | 57.6799 | 1.430003e-21 | 0 | 0 | 0 | 0 | 1.430003e-21 | 57.6799 | 3326.971
849.25 | 329 | 266.2834 | 389.35 | 62.71664 | 9.569282e-22 | 0 | 0 | 0 | 0 | 9.569282e-22 | 62.71664 | 3933.377
849.3 | 308 | 266.2466 | 389.3 | 41.75339 | 6.393588e-22 | 0 | 0 | 0 | 0 | 6.393588e-22 | 41.75339 | 1743.345
849.35 | 266 | 266.2099 | 389.25 | -0.2098701 | 4.265133e-22 | 0 | 0 | 0 | 0 | 4.265133e-22 | -0.2098701 | 0.04404545
849.4 | 274 | 266.1731 | 389.2 | 7.826874 | 2.840817e-22 | 0 | 0 | 0 | 0 | 2.840817e-22 | 7.826874 | 61.25996
849.45 | 283 | 266.1364 | 389.15 | 16.86362 | 1.889194e-22 | 0 | 0 | 0 | 0 | 1.889194e-22 | 16.86362 | 284.3816
849.5 | 260 | 266.0996 | 389.1 | -6.099637 | 1.25439e-22 | 0 | 0 | 0 | 0 | 1.25439e-22 | -6.099637 | 37.20557
849.55 | 289 | 266.0629 | 389.05 | 22.93711 | 8.315943e-23 | 0 | 0 | 0 | 0 | 8.315943e-23 | 22.93711 | 526.1109
849.6 | 277 | 266.0261 | 389 | 10.97385 | 5.504438e-23 | 0 | 0 | 0 | 0 | 5.504438e-23 | 10.97385 | 120.4254
849.65 | 266 | 265.9894 | 388.95 | 0.01059577 | 3.637787e-23 | 0 | 0 | 0 | 0 | 3.637787e-23 | 0.01059577 | 0.0001122704
849.7 | 287 | 265.9527 | 388.9 | 21.04734 | 2.400403e-23 | 0 | 0 | 0 | 0 | 2.400403e-23 | 21.04734 | 442.9905
849.75 | 280 | 265.9159 | 388.85 | 14.08408 | 1.581444e-23 | 0 | 0 | 0 | 0 | 1.581444e-23 | 14.08408 | 198.3614
849.8 | 237 | 265.8792 | 388.8 | -28.87917 | 1.04027e-23 | 0 | 0 | 0 | 0 | 1.04027e-23 | -28.87917 | 834.0065
849.85 | 307 | 265.8424 | 388.75 | 41.15757 | 6.832209e-24 | 0 | 0 | 0 | 0 | 6.832209e-24 | 41.15757 | 1693.946
849.9 | 274 | 265.8057 | 388.7 | 8.194317 | 4.480215e-24 | 0 | 0 | 0 | 0 | 4.480215e-24 | 8.194317 | 67.14684
849.95 | 279 | 265.7689 | 388.65 | 13.23106 | 2.933319e-24 | 0 | 0 | 0 | 0 | 2.933319e-24 | 13.23106 | 175.061
850 | 284 | 265.7322 | 388.6 | 18.26781 | 1.917531e-24 | 0 | 0 | 0 | 0 | 1.917531e-24 | 18.26781 | 333.7127