## Oxygen
|  |  | X-ray energy | 1253.6 | eV
[11 empty] | Carbon peak | peak diff | Offset
|  | starting ke |  | a (Intensity) | 64.41609 | 990.8442 | 229.8247 | 0 | 0 |  | 285 | 251.5723 | 15
|  | finishing ke |  | b (Position) | 536.5723 | 535.2904 | 533.9026 | 0 | 0
|  | step size |  | c (Width) | 0.8213583 | 0.8213583 | 0.8213583 | 0.8213583 | 0.8213583
|  | no. of points |  | FWHM | 1.934151 | 1.934151 | 1.934151 | 1.934151 | 1.934151
|  | ignore |  | Area | 132.6224 | 2039.99 | 473.1723 | 0 | 0 |  |  | total
|  | ignore |  | Total area |  |  |  |  | 2645.784 |  |  | 537410
KE | Intensity | BG | BE | minus BG | Gauss1 | Gauss2 | Gauss 3 | Gauss 4 | Gauss 5 | sum | diff | diff sq | Baseline data |  | Baseline fit
695 | 367 | 368.2581 | 543.6 | -1.258058 | 8.164909e-15 | 5.893277e-20 | 1.237066e-28 | 0 | 0 | 8.164968e-15 | -1.258058 | 1.582709 | 695 | 367 | -1.778362 | 1604.22
695.05 | 375 | 368.1691 | 543.55 | 6.830861 | 1.371993e-14 | 1.08898e-19 | 2.533519e-28 | 0 | 0 | 1.372004e-14 | 6.830861 | 46.66066 | 695.05 | 375 | 0.4425609 | 310.6911
695.1 | 377 | 368.0802 | 543.5 | 8.919779 | 2.296905e-14 | 2.004813e-19 | 5.169468e-28 | 0 | 0 | 2.296925e-14 | 8.919779 | 79.56245 | 695.1 | 377 | 0.2875855 | 18.66301
695.15 | 364 | 367.9913 | 543.45 | -3.991303 | 3.831112e-14 | 3.67721e-19 | 1.050892e-27 | 0 | 0 | 3.831149e-14 | -3.991303 | 15.9305 | 695.15 | 364
695.2 | 387 | 367.9024 | 543.4 | 19.09761 | 6.36645e-14 | 6.719757e-19 | 2.128439e-27 | 0 | 0 | 6.366517e-14 | 19.09761 | 364.7189 | 695.2 | 387
695.25 | 388 | 367.8135 | 543.35 | 20.18653 | 1.054048e-13 | 1.22343e-18 | 4.294917e-27 | 0 | 0 | 1.05406e-13 | 20.18653 | 407.4961 | 695.25 | 388
695.3 | 360 | 367.7245 | 543.3 | -7.724549 | 1.738657e-13 | 2.219196e-18 | 8.634535e-27 | 0 | 0 | 1.73868e-13 | -7.724549 | 59.66866 | 695.3 | 360
695.35 | 377 | 367.6356 | 543.25 | 9.364369 | 2.857316e-13 | 4.010538e-18 | 1.729473e-26 | 0 | 0 | 2.857356e-13 | 9.364369 | 87.69141 | 695.35 | 377
695.4 | 403 | 367.5467 | 543.2 | 35.45329 | 4.678355e-13 | 7.221047e-18 | 3.451272e-26 | 0 | 0 | 4.678427e-13 | 35.45329 | 1256.936 | 695.4 | 403
695.45 | 381 | 367.4578 | 543.15 | 13.54221 | 7.631654e-13 | 1.295354e-17 | 6.861756e-26 | 0 | 0 | 7.631784e-13 | 13.54221 | 183.3913 | 695.45 | 381
695.5 | 365 | 367.3689 | 543.1 | -2.368877 | 1.240323e-12 | 2.315086e-17 | 1.359195e-25 | 0 | 0 | 1.240346e-12 | -2.368877 | 5.611576 | 695.5 | 365
695.55 | 358 | 367.28 | 543.05 | -9.279958 | 2.00836e-12 | 4.122272e-17 | 2.682373e-25 | 0 | 0 | 2.008401e-12 | -9.279958 | 86.11763 | 695.55 | 358
695.6 | 360 | 367.191 | 543 | -7.19104 | 3.239955e-12 | 7.313019e-17 | 5.274085e-25 | 0 | 0 | 3.240028e-12 | -7.19104 | 51.71106 | 695.6 | 360
695.65 | 361 | 367.1021 | 542.95 | -6.102122 | 5.207472e-12 | 1.29255e-16 | 1.033155e-24 | 0 | 0 | 5.207601e-12 | -6.102122 | 37.2359 | 695.65 | 361
695.7 | 341 | 367.0132 | 542.9 | -26.0132 | 8.338838e-12 | 2.276086e-16 | 2.016391e-24 | 0 | 0 | 8.339065e-12 | -26.0132 | 676.6868 | 695.7 | 341
695.75 | 372 | 366.9243 | 542.85 | 5.075714 | 1.330377e-11 | 3.993195e-16 | 3.920799e-24 | 0 | 0 | 1.330417e-11 | 5.075714 | 25.76287 | 695.75 | 372
695.8 | 376 | 366.8354 | 542.8 | 9.164632 | 2.114631e-11 | 6.979802e-16 | 7.59565e-24 | 0 | 0 | 2.114701e-11 | 9.164632 | 83.99048 | 695.8 | 376
695.85 | 395 | 366.7464 | 542.75 | 28.25355 | 3.348768e-11 | 1.215504e-15 | 1.46604e-23 | 0 | 0 | 3.348889e-11 | 28.25355 | 798.2631 | 695.85 | 395
695.9 | 345 | 366.6575 | 542.7 | -21.65753 | 5.283554e-11 | 2.108919e-15 | 2.819146e-23 | 0 | 0 | 5.283764e-11 | -21.65753 | 469.0487 | 695.9 | 345
695.95 | 320 | 366.5686 | 542.65 | -46.56861 | 8.305348e-11 | 3.645477e-15 | 5.40107e-23 | 0 | 0 | 8.305712e-11 | -46.56861 | 2168.636 | 695.95 | 320
696 | 340 | 366.4797 | 542.6 | -26.4797 | 1.300709e-10 | 6.278261e-15 | 1.030938e-22 | 0 | 0 | 1.300772e-10 | -26.4797 | 701.1743 | 696 | 340
696.05 | 337 | 366.3908 | 542.55 | -29.39078 | 2.029519e-10 | 1.077246e-14 | 1.960542e-22 | 0 | 0 | 2.029626e-10 | -29.39078 | 863.8178 | 708 | 362
696.1 | 372 | 366.3019 | 542.5 | 5.698141 | 3.15498e-10 | 1.84154e-14 | 3.714584e-22 | 0 | 0 | 3.155164e-10 | 5.698141 | 32.46881 | 708.05 | 336
696.15 | 383 | 366.2129 | 542.45 | 16.78706 | 4.88642e-10 | 3.136448e-14 | 7.011887e-22 | 0 | 0 | 4.886733e-10 | 16.78706 | 281.8053 | 708.1 | 377
696.2 | 364 | 366.124 | 542.4 | -2.124023 | 7.540073e-10 | 5.322131e-14 | 1.318713e-21 | 0 | 0 | 7.540605e-10 | -2.124023 | 4.511475 | 708.15 | 304
696.25 | 376 | 366.0351 | 542.35 | 9.964895 | 1.15918e-09 | 8.997537e-14 | 2.470906e-21 | 0 | 0 | 1.15927e-09 | 9.964895 | 99.29913 | 708.2 | 341
696.3 | 364 | 365.9462 | 542.3 | -1.946187 | 1.775485e-09 | 1.515488e-13 | 4.612674e-21 | 0 | 0 | 1.775636e-09 | -1.946187 | 3.787644 | 708.25 | 345
696.35 | 356 | 365.8573 | 542.25 | -9.857269 | 2.709403e-09 | 2.543148e-13 | 8.579065e-21 | 0 | 0 | 2.709658e-09 | -9.857269 | 97.16575 | 708.3 | 348
696.4 | 380 | 365.7684 | 542.2 | 14.23165 | 4.119276e-09 | 4.251886e-13 | 1.58971e-20 | 0 | 0 | 4.119701e-09 | 14.23165 | 202.5398 | 708.35 | 318
696.45 | 361 | 365.6794 | 542.15 | -4.679433 | 6.239629e-09 | 7.082429e-13 | 2.934852e-20 | 0 | 0 | 6.240337e-09 | -4.679433 | 21.89709 | 708.4 | 336
696.5 | 377 | 365.5905 | 542.1 | 11.40949 | 9.416452e-09 | 1.175367e-12 | 5.398154e-20 | 0 | 0 | 9.417627e-09 | 11.40949 | 130.1764 | 708.45 | 339
696.55 | 353 | 365.5016 | 542.05 | -12.5016 | 1.415815e-08 | 1.943369e-12 | 9.892246e-20 | 0 | 0 | 1.416009e-08 | -12.5016 | 156.2899 | 708.5 | 337
696.6 | 350 | 365.4127 | 542 | -15.41268 | 2.12088e-08 | 3.201309e-12 | 1.806072e-19 | 0 | 0 | 2.1212e-08 | -15.41268 | 237.5507 | 708.55 | 359
696.65 | 374 | 365.3238 | 541.95 | 8.67624 | 3.165312e-08 | 5.254007e-12 | 3.285232e-19 | 0 | 0 | 3.165837e-08 | 8.67624 | 75.27713 | 708.6 | 347
696.7 | 383 | 365.2348 | 541.9 | 17.76516 | 4.706602e-08 | 8.591012e-12 | 5.953709e-19 | 0 | 0 | 4.707461e-08 | 17.76516 | 315.6008 | 708.65 | 340
696.75 | 407 | 365.1459 | 541.85 | 41.85408 | 6.972508e-08 | 1.399551e-11 | 1.074978e-18 | 0 | 0 | 6.973908e-08 | 41.85408 | 1751.764 | 708.7 | 320
696.8 | 352 | 365.057 | 541.8 | -13.05701 | 1.029109e-07 | 2.271556e-11 | 1.933759e-18 | 0 | 0 | 1.029336e-07 | -13.05701 | 170.4854 | 708.75 | 376
696.85 | 363 | 364.9681 | 541.75 | -1.968088 | 1.513297e-07 | 3.673237e-11 | 3.465739e-18 | 0 | 0 | 1.513664e-07 | -1.968088 | 3.873371 | 708.8 | 338
696.9 | 362 | 364.8792 | 541.7 | -2.87917 | 2.21706e-07 | 5.917866e-11 | 6.18842e-18 | 0 | 0 | 2.217652e-07 | -2.87917 | 8.28962 | 708.85 | 347
696.95 | 387 | 364.7903 | 541.65 | 22.20975 | 3.236097e-07 | 9.498869e-11 | 1.100917e-17 | 0 | 0 | 3.237047e-07 | 22.20975 | 493.2729 | 708.9 | 349
697 | 365 | 364.7013 | 541.6 | 0.2986664 | 4.706047e-07 | 1.51904e-10 | 1.95128e-17 | 0 | 0 | 4.707566e-07 | 0.2986659 | 0.08920132 | 708.95 | 364
697.05 | 380 | 364.6124 | 541.55 | 15.38758 | 6.818386e-07 | 2.420233e-10 | 3.445684e-17 | 0 | 0 | 6.820806e-07 | 15.38758 | 236.7777 | 709 | 349
697.1 | 360 | 364.5235 | 541.5 | -4.523497 | 9.84232e-07 | 3.84181e-10 | 6.062084e-17 | 0 | 0 | 9.846162e-07 | -4.523498 | 20.46204
697.15 | 390 | 364.4346 | 541.45 | 25.56542 | 1.415481e-06 | 6.075822e-10 | 1.062574e-16 | 0 | 0 | 1.416089e-06 | 25.56542 | 653.5907
697.2 | 361 | 364.3457 | 541.4 | -3.345661 | 2.028155e-06 | 9.573372e-10 | 1.85561e-16 | 0 | 0 | 2.029112e-06 | -3.345663 | 11.19346
697.25 | 339 | 364.2567 | 541.35 | -25.25674 | 2.895269e-06 | 1.502849e-09 | 3.228532e-16 | 0 | 0 | 2.896772e-06 | -25.25675 | 637.9032
697.3 | 376 | 364.1678 | 541.3 | 11.83217 | 4.11782e-06 | 2.350479e-09 | 5.596467e-16 | 0 | 0 | 4.12017e-06 | 11.83217 | 140.0003
697.35 | 392 | 364.0789 | 541.25 | 27.92109 | 5.834939e-06 | 3.662589e-09 | 9.66526e-16 | 0 | 0 | 5.838602e-06 | 27.92109 | 779.5871
697.4 | 401 | 363.99 | 541.2 | 37.01001 | 8.23751e-06 | 5.686047e-09 | 1.663044e-15 | 0 | 0 | 8.243197e-06 | 37.01 | 1369.74
697.45 | 383 | 363.9011 | 541.15 | 19.09893 | 1.158634e-05 | 8.794748e-09 | 2.850916e-15 | 0 | 0 | 1.159513e-05 | 19.09892 | 364.7687
697.5 | 359 | 363.8122 | 541.1 | -4.812153 | 1.62363e-05 | 1.355274e-08 | 4.869181e-15 | 0 | 0 | 1.624985e-05 | -4.812169 | 23.15697
697.55 | 394 | 363.7232 | 541.05 | 30.27677 | 2.266828e-05 | 2.080756e-08 | 8.285485e-15 | 0 | 0 | 2.268909e-05 | 30.27674 | 916.6812
697.6 | 374 | 363.6343 | 541 | 10.36568 | 3.153121e-05 | 3.182775e-08 | 1.404658e-14 | 0 | 0 | 3.156304e-05 | 10.36565 | 107.4467
697.65 | 382 | 363.5454 | 540.95 | 18.4546 | 4.369718e-05 | 4.850442e-08 | 2.372542e-14 | 0 | 0 | 4.374568e-05 | 18.45456 | 340.5707
697.7 | 372 | 363.4565 | 540.9 | 8.54352 | 6.033325e-05 | 7.364569e-08 | 3.992526e-14 | 0 | 0 | 6.04069e-05 | 8.543459 | 72.9907
697.75 | 383 | 363.3676 | 540.85 | 19.63244 | 8.299476e-05 | 1.114048e-07 | 6.693792e-14 | 0 | 0 | 8.310617e-05 | 19.63235 | 385.4294
697.8 | 334 | 363.2786 | 540.8 | -29.27864 | 0.0001137458 | 1.679002e-07 | 1.118117e-13 | 0 | 0 | 0.0001139137 | -29.27876 | 857.2457
697.85 | 396 | 363.1897 | 540.75 | 32.81027 | 0.0001553139 | 2.521095e-07 | 1.860772e-13 | 0 | 0 | 0.0001555661 | 32.81012 | 1076.504
697.9 | 374 | 363.1008 | 540.7 | 10.89919 | 0.0002112887 | 3.771531e-07 | 3.085243e-13 | 0 | 0 | 0.0002116659 | 10.89898 | 118.7878
697.95 | 361 | 363.0119 | 540.65 | -2.01189 | 0.0002863734 | 5.6213e-07 | 5.096551e-13 | 0 | 0 | 0.0002869356 | -2.012177 | 4.048855
698 | 388 | 362.923 | 540.6 | 25.07703 | 0.000386705 | 8.347309e-07 | 8.387914e-13 | 0 | 0 | 0.0003875397 | 25.07664 | 628.8379
698.05 | 325 | 362.8341 | 540.55 | -37.83405 | 0.0005202564 | 1.234943e-06 | 1.375378e-12 | 0 | 0 | 0.0005214913 | -37.83458 | 1431.455
698.1 | 351 | 362.7451 | 540.5 | -11.74514 | 0.0006973418 | 1.820278e-06 | 2.246886e-12 | 0 | 0 | 0.0006991621 | -11.74583 | 137.9646
698.15 | 377 | 362.6562 | 540.45 | 14.34378 | 0.0009312464 | 2.673126e-06 | 3.657046e-12 | 0 | 0 | 0.0009339195 | 14.34285 | 205.7173
698.2 | 388 | 362.5673 | 540.4 | 25.4327 | 0.001239008 | 3.911034e-06 | 5.930216e-12 | 0 | 0 | 0.001242919 | 25.43146 | 646.759
698.25 | 389 | 362.4784 | 540.35 | 26.52162 | 0.001642382 | 5.701045e-06 | 9.580788e-12 | 0 | 0 | 0.001648083 | 26.51997 | 703.3088
698.3 | 331 | 362.3895 | 540.3 | -31.38946 | 0.002169027 | 8.279572e-06 | 1.542135e-11 | 0 | 0 | 0.002177307 | -31.39164 | 985.4351
698.35 | 387 | 362.3005 | 540.25 | 24.69946 | 0.00285395 | 1.197987e-05 | 2.473059e-11 | 0 | 0 | 0.00286593 | 24.69659 | 609.9215
698.4 | 360 | 362.2116 | 540.2 | -2.211627 | 0.003741264 | 1.726977e-05 | 3.951272e-11 | 0 | 0 | 0.003758534 | -2.215385 | 4.907933
698.45 | 373 | 362.1227 | 540.15 | 10.87729 | 0.00488631 | 2.480344e-05 | 6.289703e-11 | 0 | 0 | 0.004911114 | 10.87238 | 118.2086
698.5 | 371 | 362.0338 | 540.1 | 8.966209 | 0.006358201 | 3.549179e-05 | 9.975023e-11 | 0 | 0 | 0.006393693 | 8.959816 | 80.2783
698.55 | 367 | 361.9449 | 540.05 | 5.055127 | 0.008242864 | 5.059812e-05 | 1.576116e-10 | 0 | 0 | 0.008293462 | 5.046834 | 25.47053
698.6 | 365 | 361.856 | 540 | 3.144046 | 0.01064664 | 7.186734e-05 | 2.481152e-10 | 0 | 0 | 0.01071851 | 3.133327 | 9.817738
698.65 | 378 | 361.767 | 539.95 | 16.23296 | 0.01370054 | 0.0001016996 | 3.891428e-10 | 0 | 0 | 0.01380224 | 16.21916 | 263.0612
698.7 | 371 | 361.6781 | 539.9 | 9.321882 | 0.01756521 | 0.000143383 | 6.080723e-10 | 0 | 0 | 0.01770859 | 9.304173 | 86.56764
698.75 | 372 | 361.5892 | 539.85 | 10.4108 | 0.02243674 | 0.0002014034 | 9.466557e-10 | 0 | 0 | 0.02263814 | 10.38816 | 107.9139
698.8 | 349 | 361.5003 | 539.8 | -12.50028 | 0.02855332 | 0.0002818554 | 1.468316e-09 | 0 | 0 | 0.02883518 | -12.52912 | 156.9788
698.85 | 393 | 361.4114 | 539.75 | 31.58864 | 0.03620297 | 0.0003929856 | 2.269016e-09 | 0 | 0 | 0.03659596 | 31.55204 | 995.5312
698.9 | 357 | 361.3224 | 539.7 | -4.322446 | 0.04573223 | 0.0005459055 | 3.493384e-09 | 0 | 0 | 0.04627814 | -4.368724 | 19.08575
698.95 | 330 | 361.2335 | 539.65 | -31.23353 | 0.05755608 | 0.0007555252 | 5.358531e-09 | 0 | 0 | 0.05831161 | -31.29184 | 979.1792
699 | 357 | 361.1446 | 539.6 | -4.14461 | 0.07216899 | 0.001041768 | 8.189091e-09 | 0 | 0 | 0.07321076 | -4.21782 | 17.79001
699.05 | 360 | 361.0557 | 539.55 | -1.055692 | 0.09015725 | 0.001431146 | 1.246856e-08 | 0 | 0 | 0.0915884 | -1.14728 | 1.316251
699.1 | 339 | 360.9668 | 539.5 | -21.96677 | 0.1122125 | 0.001958787 | 1.891418e-08 | 0 | 0 | 0.1141713 | -22.08094 | 487.5681
699.15 | 345 | 360.8779 | 539.45 | -15.87786 | 0.1391466 | 0.002671044 | 2.858573e-08 | 0 | 0 | 0.1418177 | -16.01967 | 256.6299
699.2 | 369 | 360.7889 | 539.4 | 8.211063 | 0.1719074 | 0.003628822 | 4.304292e-08 | 0 | 0 | 0.1755362 | 8.035526 | 64.56969
699.25 | 341 | 360.7 | 539.35 | -19.70002 | 0.2115958 | 0.004911802 | 6.457208e-08 | 0 | 0 | 0.2165076 | -19.91653 | 396.668
699.3 | 372 | 360.6111 | 539.3 | 11.3889 | 0.2594837 | 0.006623792 | 9.651136e-08 | 0 | 0 | 0.2661076 | 11.12279 | 123.7165
699.35 | 381 | 360.5222 | 539.25 | 20.47782 | 0.3170325 | 0.008899449 | 1.437152e-07 | 0 | 0 | 0.3259321 | 20.15188 | 406.0985
699.4 | 373 | 360.4333 | 539.2 | 12.56674 | 0.3859119 | 0.0119127 | 2.132149e-07 | 0 | 0 | 0.3978248 | 12.16891 | 148.0824
699.45 | 366 | 360.3443 | 539.15 | 5.655653 | 0.4680187 | 0.01588722 | 3.151542e-07 | 0 | 0 | 0.4839062 | 5.171747 | 26.74697
699.5 | 371 | 360.2554 | 539.1 | 10.74457 | 0.565495 | 0.02110941 | 4.641082e-07 | 0 | 0 | 0.5866049 | 10.15797 | 103.1843
699.55 | 356 | 360.1665 | 539.05 | -4.166511 | 0.6807458 | 0.02794442 | 6.809356e-07 | 0 | 0 | 0.7086909 | -4.875202 | 23.76759
699.6 | 321 | 360.0776 | 539 | -39.07759 | 0.8164542 | 0.03685569 | 9.953674e-07 | 0 | 0 | 0.8533109 | -39.9309 | 1594.477
699.65 | 359 | 359.9887 | 538.95 | -0.9886744 | 0.9755944 | 0.04842891 | 1.449611e-06 | 0 | 0 | 1.024025 | -2.012699 | 4.050958
699.7 | 343 | 359.8998 | 538.9 | -16.89976 | 1.161442 | 0.06340091 | 2.103343e-06 | 0 | 0 | 1.224845 | -18.1246 | 328.5012
699.75 | 380 | 359.8108 | 538.85 | 20.18916 | 1.377578 | 0.08269454 | 3.0406e-06 | 0 | 0 | 1.460275 | 18.72889 | 350.7712
699.8 | 364 | 359.7219 | 538.8 | 4.27808 | 1.627891 | 0.1074605 | 4.379244e-06 | 0 | 0 | 1.735356 | 2.542724 | 6.465444
699.85 | 354 | 359.633 | 538.75 | -5.633002 | 1.916573 | 0.139127 | 6.283905e-06 | 0 | 0 | 2.055706 | -7.688708 | 59.11623
699.9 | 352 | 359.5441 | 538.7 | -7.544084 | 2.248101 | 0.1794588 | 8.983606e-06 | 0 | 0 | 2.427569 | -9.971653 | 99.43386
699.95 | 358 | 359.4552 | 538.65 | -1.455166 | 2.627223 | 0.2306261 | 1.279565e-05 | 0 | 0 | 2.857862 | -4.313028 | 18.60221
700 | 389 | 359.3662 | 538.6 | 29.63375 | 3.058925 | 0.2952861 | 1.815786e-05 | 0 | 0 | 3.354229 | 26.27952 | 690.6133
700.05 | 394 | 359.2773 | 538.55 | 34.72267 | 3.548389 | 0.3766761 | 2.567188e-05 | 0 | 0 | 3.925091 | 30.79758 | 948.4909
700.1 | 383 | 359.1884 | 538.5 | 23.81159 | 4.100948 | 0.4787225 | 3.616107e-05 | 0 | 0 | 4.579706 | 19.23188 | 369.8653
700.15 | 365 | 359.0995 | 538.45 | 5.900507 | 4.72202 | 0.606164 | 5.074759e-05 | 0 | 0 | 5.328235 | 0.5722713 | 0.3274945
700.2 | 382 | 359.0106 | 538.4 | 22.98942 | 5.417041 | 0.764693 | 7.095454e-05 | 0 | 0 | 6.181805 | 16.80762 | 282.4961
700.25 | 371 | 358.9217 | 538.35 | 12.07834 | 6.191373 | 0.9611134 | 9.884066e-05 | 0 | 0 | 7.152586 | 4.925757 | 24.26308
700.3 | 363 | 358.8327 | 538.3 | 4.167261 | 7.050217 | 1.203519 | 0.0001371771 | 0 | 0 | 8.253873 | -4.086612 | 16.7004
700.35 | 368 | 358.7438 | 538.25 | 9.256179 | 7.998501 | 1.501487 | 0.0001896786 | 0 | 0 | 9.500178 | -0.243999 | 0.05953552
700.4 | 361 | 358.6549 | 538.2 | 2.345097 | 9.040768 | 1.866298 | 0.0002613037 | 0 | 0 | 10.90733 | -8.562231 | 73.3118
700.45 | 357 | 358.566 | 538.15 | -1.565985 | 10.18105 | 2.311166 | 0.0003586439 | 0 | 0 | 12.49258 | -14.05856 | 197.6432
700.5 | 378 | 358.4771 | 538.1 | 19.52293 | 11.42275 | 2.851489 | 0.0004904243 | 0 | 0 | 14.27473 | 5.248204 | 27.54364
700.55 | 385 | 358.3881 | 538.05 | 26.61185 | 12.76848 | 3.505121 | 0.0006681456 | 0 | 0 | 16.27427 | 10.33758 | 106.8656
700.6 | 391 | 358.2992 | 538 | 32.70077 | 14.21996 | 4.292644 | 0.0009069031 | 0 | 0 | 18.51351 | 14.18726 | 201.2782
700.65 | 363 | 358.2103 | 537.95 | 4.789688 | 15.77787 | 5.237661 | 0.001226426 | 0 | 0 | 21.01675 | -16.22707 | 263.3177
700.7 | 391 | 358.1214 | 537.9 | 32.87861 | 17.4417 | 6.367084 | 0.001652389 | 0 | 0 | 23.81043 | 9.068174 | 82.23177
700.75 | 374 | 358.0325 | 537.85 | 15.96752 | 19.20966 | 7.711419 | 0.002218063 | 0 | 0 | 26.9233 | -10.95578 | 120.0291
700.8 | 388 | 357.9436 | 537.8 | 30.05644 | 21.07859 | 9.305049 | 0.002966375 | 0 | 0 | 30.3866 | -0.3301586 | 0.1090047
700.85 | 377 | 357.8546 | 537.75 | 19.14536 | 23.04378 | 11.18649 | 0.003952473 | 0 | 0 | 34.23422 | -15.08886 | 227.6737
700.9 | 379 | 357.7657 | 537.7 | 21.23428 | 25.09901 | 13.39859 | 0.005246895 | 0 | 0 | 38.50286 | -17.26858 | 298.2038
700.95 | 401 | 357.6768 | 537.65 | 43.3232 | 27.23643 | 15.98879 | 0.006939472 | 0 | 0 | 43.23216 | 0.09104009 | 0.008288298
701 | 357 | 357.5879 | 537.6 | -0.5878858 | 29.44655 | 19.00913 | 0.009144103 | 0 | 0 | 48.46482 | -49.05271 | 2406.168
701.05 | 414 | 357.499 | 537.55 | 56.50103 | 31.71824 | 22.51644 | 0.01200457 | 0 | 0 | 54.24669 | 2.254342 | 5.08206
701.1 | 447 | 357.41 | 537.5 | 89.58995 | 34.03882 | 26.57222 | 0.01570154 | 0 | 0 | 60.62674 | 28.96321 | 838.8674
701.15 | 421 | 357.3211 | 537.45 | 63.67887 | 36.39406 | 31.24255 | 0.0204611 | 0 | 0 | 67.65708 | -3.978209 | 15.82614
701.2 | 442 | 357.2322 | 537.4 | 84.76779 | 38.76833 | 36.59787 | 0.02656477 | 0 | 0 | 75.39277 | 9.375014 | 87.89088
701.25 | 457 | 357.1433 | 537.35 | 99.8567 | 41.14475 | 42.71258 | 0.03436164 | 0 | 0 | 83.89169 | 15.96502 | 254.8818
701.3 | 453 | 357.0544 | 537.3 | 95.94562 | 43.50531 | 49.66453 | 0.04428251 | 0 | 0 | 93.21412 | 2.731501 | 7.461099
701.35 | 468 | 356.9655 | 537.25 | 111.0345 | 45.83115 | 57.53439 | 0.05685665 | 0 | 0 | 103.4224 | 7.612148 | 57.9448
701.4 | 454 | 356.8765 | 537.2 | 97.12346 | 48.10274 | 66.40477 | 0.07273123 | 0 | 0 | 114.5802 | -17.45679 | 304.7394
701.45 | 468 | 356.7876 | 537.15 | 111.2124 | 50.30018 | 76.35926 | 0.09269391 | 0 | 0 | 126.7521 | -15.53976 | 241.484
701.5 | 504 | 356.6987 | 537.1 | 147.3013 | 52.40345 | 87.4812 | 0.1176988 | 0 | 0 | 140.0023 | 7.298949 | 53.27465
701.55 | 534 | 356.6098 | 537.05 | 177.3902 | 54.39273 | 99.85237 | 0.1488962 | 0 | 0 | 154.394 | 22.99622 | 528.8263
701.6 | 571 | 356.5209 | 537 | 214.4791 | 56.24869 | 113.5514 | 0.187666 | 0 | 0 | 169.9878 | 44.49134 | 1979.48
701.65 | 530 | 356.432 | 536.95 | 173.568 | 57.95282 | 128.6523 | 0.235656 | 0 | 0 | 186.8408 | -13.27271 | 176.1649
701.7 | 564 | 356.343 | 536.9 | 207.657 | 59.48773 | 145.2222 | 0.2948233 | 0 | 0 | 205.0047 | 2.652218 | 7.03426
701.75 | 562 | 356.2541 | 536.85 | 205.7459 | 60.83743 | 163.3199 | 0.3674817 | 0 | 0 | 224.5248 | -18.77892 | 352.648
701.8 | 620 | 356.1652 | 536.8 | 263.8348 | 61.98761 | 182.9936 | 0.4563524 | 0 | 0 | 245.4375 | 18.39727 | 338.4594
701.85 | 620 | 356.0763 | 536.75 | 263.9237 | 62.92592 | 204.2788 | 0.5646191 | 0 | 0 | 267.7693 | -3.845565 | 14.78837
701.9 | 638 | 355.9874 | 536.7 | 282.0126 | 63.64215 | 227.1963 | 0.6959874 | 0 | 0 | 291.5344 | -9.521749 | 90.66371
701.95 | 711 | 355.8984 | 536.65 | 355.1016 | 64.12845 | 251.7502 | 0.8547474 | 0 | 0 | 316.7334 | 38.3682 | 1472.119
702 | 646 | 355.8095 | 536.6 | 290.1905 | 64.37945 | 277.9259 | 1.045839 | 0 | 0 | 343.3511 | -53.16067 | 2826.057
702.05 | 741 | 355.7206 | 536.55 | 385.2794 | 64.39237 | 305.6883 | 1.274919 | 0 | 0 | 371.3556 | 13.92383 | 193.873
702.1 | 754 | 355.6317 | 536.5 | 398.3683 | 64.16706 | 334.9803 | 1.548427 | 0 | 0 | 400.6958 | -2.327447 | 5.417011
702.15 | 784 | 355.5428 | 536.45 | 428.4572 | 63.70603 | 365.7213 | 1.873656 | 0 | 0 | 431.301 | -2.843784 | 8.087106
702.2 | 794 | 355.4539 | 536.4 | 438.5461 | 63.01436 | 397.8066 | 2.258808 | 0 | 0 | 463.0798 | -24.53361 | 601.8979
702.25 | 821 | 355.3649 | 536.35 | 465.6351 | 62.09965 | 431.1062 | 2.71306 | 0 | 0 | 495.9189 | -30.28384 | 917.1111
702.3 | 861 | 355.276 | 536.3 | 505.724 | 60.97185 | 465.4652 | 3.246611 | 0 | 0 | 529.6836 | -23.95964 | 574.0645
702.35 | 960 | 355.1871 | 536.25 | 604.8129 | 59.6431 | 500.7036 | 3.870719 | 0 | 0 | 564.2174 | 40.59547 | 1647.992
702.4 | 975 | 355.0982 | 536.2 | 619.9018 | 58.1275 | 536.6176 | 4.597732 | 0 | 0 | 599.3428 | 20.55903 | 422.6736
702.45 | 983 | 355.0093 | 536.15 | 627.9907 | 56.44088 | 572.9802 | 5.441094 | 0 | 0 | 634.8622 | -6.871481 | 47.21725
702.5 | 1030 | 354.9203 | 536.1 | 675.0797 | 54.60048 | 609.544 | 6.415337 | 0 | 0 | 670.5598 | 4.519866 | 20.42919
702.55 | 1052 | 354.8314 | 536.05 | 697.1686 | 52.62472 | 646.0424 | 7.536043 | 0 | 0 | 706.2032 | -9.034629 | 81.62453
702.6 | 1142 | 354.7425 | 536 | 787.2575 | 50.53284 | 682.1937 | 8.819782 | 0 | 0 | 741.5463 | 45.71121 | 2089.515
702.65 | 1114 | 354.6536 | 535.95 | 759.3464 | 48.34464 | 717.7033 | 10.28402 | 0 | 0 | 776.3319 | -16.98551 | 288.5077
702.7 | 1170 | 354.5647 | 535.9 | 815.4353 | 46.08011 | 752.2683 | 11.94699 | 0 | 0 | 810.2954 | 5.139882 | 26.41839
702.75 | 1184 | 354.4758 | 535.85 | 829.5242 | 43.75919 | 785.5815 | 13.82754 | 0 | 0 | 843.1683 | -13.64403 | 186.1595
702.8 | 1176 | 354.3868 | 535.8 | 821.6132 | 41.40146 | 817.3355 | 15.94491 | 0 | 0 | 874.6819 | -53.06872 | 2816.289
702.85 | 1239 | 354.2979 | 535.75 | 884.7021 | 39.02588 | 847.2276 | 18.31848 | 0 | 0 | 904.572 | -19.86987 | 394.8119
702.9 | 1303 | 354.209 | 535.7 | 948.791 | 36.65054 | 874.9645 | 20.96755 | 0 | 0 | 932.5826 | 16.20842 | 262.7128
702.95 | 1369 | 354.1201 | 535.65 | 1014.88 | 34.29246 | 900.2671 | 23.91093 | 0 | 0 | 958.4705 | 56.40941 | 3182.022
703 | 1304 | 354.0312 | 535.6 | 949.9688 | 31.96741 | 922.8752 | 27.16664 | 0 | 0 | 982.0092 | -32.04039 | 1026.587
703.05 | 1410 | 353.9422 | 535.55 | 1056.058 | 29.68978 | 942.5516 | 30.75148 | 0 | 0 | 1002.993 | 53.06485 | 2815.879
703.1 | 1387 | 353.8533 | 535.5 | 1033.147 | 27.47243 | 959.0869 | 34.68061 | 0 | 0 | 1021.24 | 11.90672 | 141.7699
703.15 | 1395 | 353.7644 | 535.45 | 1041.236 | 25.32666 | 972.3025 | 38.96709 | 0 | 0 | 1036.596 | 4.63936 | 21.52366
703.2 | 1371 | 353.6755 | 535.4 | 1017.325 | 23.26212 | 982.0542 | 43.62143 | 0 | 0 | 1048.938 | -31.6132 | 999.3947
703.25 | 1383 | 353.5866 | 535.35 | 1029.413 | 21.28684 | 988.2347 | 48.65107 | 0 | 0 | 1058.173 | -28.75921 | 827.0921
703.3 | 1412 | 353.4977 | 535.3 | 1058.502 | 19.40724 | 990.7758 | 54.05994 | 0 | 0 | 1064.243 | -5.740644 | 32.955
703.35 | 1471 | 353.4087 | 535.25 | 1117.591 | 17.62816 | 989.6492 | 59.84795 | 0 | 0 | 1067.125 | 50.4659 | 2546.807
703.4 | 1428 | 353.3198 | 535.2 | 1074.68 | 15.95295 | 984.8675 | 66.0106 | 0 | 0 | 1066.831 | 7.849106 | 61.60847
703.45 | 1409 | 353.2309 | 535.15 | 1055.769 | 14.38353 | 976.4836 | 72.53852 | 0 | 0 | 1063.406 | -7.636556 | 58.31699
703.5 | 1427 | 353.142 | 535.1 | 1073.858 | 12.92053 | 964.5899 | 79.41715 | 0 | 0 | 1056.928 | 16.93042 | 286.6391
703.55 | 1385 | 353.0531 | 535.05 | 1031.947 | 11.56341 | 949.3166 | 86.62645 | 0 | 0 | 1047.507 | -15.55957 | 242.1003
703.6 | 1368 | 352.9641 | 535 | 1015.036 | 10.31056 | 930.8294 | 94.14069 | 0 | 0 | 1035.281 | -20.24479 | 409.8517
703.65 | 1372 | 352.8752 | 534.95 | 1019.125 | 9.159449 | 909.3262 | 101.9283 | 0 | 0 | 1020.414 | -1.289189 | 1.662009
703.7 | 1329 | 352.7863 | 534.9 | 976.2137 | 8.106752 | 885.034 | 109.9519 | 0 | 0 | 1003.093 | -26.87897 | 722.479
703.75 | 1354 | 352.6974 | 534.85 | 1001.303 | 7.148502 | 858.2045 | 118.1685 | 0 | 0 | 983.5215 | 17.78113 | 316.1687
703.8 | 1312 | 352.6085 | 534.8 | 959.3915 | 6.280205 | 829.1102 | 126.5293 | 0 | 0 | 961.9197 | -2.52813 | 6.39144
703.85 | 1299 | 352.5196 | 534.75 | 946.4804 | 5.496968 | 798.0394 | 134.9805 | 0 | 0 | 938.5168 | 7.963602 | 63.41895
703.9 | 1274 | 352.4306 | 534.7 | 921.5694 | 4.793616 | 765.2918 | 143.4635 | 0 | 0 | 913.5489 | 8.020455 | 64.32771
703.95 | 1257 | 352.3417 | 534.65 | 904.6583 | 4.164797 | 731.1734 | 151.9157 | 0 | 0 | 887.2539 | 17.40441 | 302.9135
704 | 1187 | 352.2528 | 534.6 | 834.7472 | 3.605082 | 695.9921 | 160.2708 | 0 | 0 | 859.868 | -25.1208 | 631.0546
704.05 | 1183 | 352.1639 | 534.55 | 830.8361 | 3.109045 | 660.0531 | 168.46 | 0 | 0 | 831.6222 | -0.7860491 | 0.6178732
704.1 | 1115 | 352.075 | 534.5 | 762.925 | 2.671342 | 623.6545 | 176.4127 | 0 | 0 | 802.7385 | -39.81351 | 1585.116
704.15 | 1100 | 351.986 | 534.45 | 748.014 | 2.286771 | 587.0835 | 184.0575 | 0 | 0 | 773.4277 | -25.41379 | 645.8609
704.2 | 1112 | 351.8971 | 534.4 | 760.1029 | 1.950322 | 550.6128 | 191.3233 | 0 | 0 | 743.8864 | 16.21652 | 262.9755
704.25 | 1047 | 351.8082 | 534.35 | 695.1918 | 1.657222 | 514.4975 | 198.1402 | 0 | 0 | 714.295 | -19.10322 | 364.9329
704.3 | 1084 | 351.7193 | 534.3 | 732.2807 | 1.402961 | 478.9729 | 204.4411 | 0 | 0 | 684.817 | 47.46373 | 2252.806
704.35 | 997 | 351.6304 | 534.25 | 645.3696 | 1.183317 | 444.2518 | 210.1621 | 0 | 0 | 655.5972 | -10.22759 | 104.6036
704.4 | 989 | 351.5415 | 534.2 | 637.4585 | 0.9943687 | 410.5236 | 215.244 | 0 | 0 | 626.762 | 10.69658 | 114.4168
704.45 | 976 | 351.4525 | 534.15 | 624.5475 | 0.8325 | 377.9528 | 219.6334 | 0 | 0 | 598.4188 | 26.12869 | 682.7082
704.5 | 899 | 351.3636 | 534.1 | 547.6364 | 0.6944032 | 346.6792 | 223.2834 | 0 | 0 | 570.657 | -23.02059 | 529.9474
704.55 | 901 | 351.2747 | 534.05 | 549.7253 | 0.5770717 | 316.817 | 226.1544 | 0 | 0 | 543.5485 | 6.176826 | 38.15318
704.6 | 829 | 351.1858 | 534 | 477.8142 | 0.4777915 | 288.4562 | 228.215 | 0 | 0 | 517.149 | -39.33479 | 1547.226
704.65 | 835 | 351.0969 | 533.95 | 483.9031 | 0.3941284 | 261.6627 | 229.4426 | 0 | 0 | 491.4995 | -7.596316 | 57.70401
704.7 | 835 | 351.0079 | 533.9 | 483.9921 | 0.3239124 | 236.48 | 229.8236 | 0 | 0 | 466.6275 | 17.36458 | 301.5286
704.75 | 853 | 350.919 | 533.85 | 502.081 | 0.2652212 | 212.9304 | 229.3536 | 0 | 0 | 442.5492 | 59.53173 | 3544.027
704.8 | 779 | 350.8301 | 533.8 | 428.1699 | 0.2163612 | 191.0168 | 228.038 | 0 | 0 | 419.2712 | 8.898723 | 79.18726
704.85 | 810 | 350.7412 | 533.75 | 459.2588 | 0.1758495 | 170.7245 | 225.8914 | 0 | 0 | 396.7917 | 62.46707 | 3902.135
704.9 | 698 | 350.6523 | 533.7 | 347.3477 | 0.1423946 | 152.0236 | 222.9372 | 0 | 0 | 375.1032 | -27.75547 | 770.366
704.95 | 681 | 350.5634 | 533.65 | 330.4366 | 0.1148779 | 134.8704 | 219.2078 | 0 | 0 | 354.1931 | -23.75649 | 564.371
705 | 678 | 350.4744 | 533.6 | 327.5256 | 0.0923358 | 119.2101 | 214.7436 | 0 | 0 | 334.046 | -6.520474 | 42.51658
705.05 | 673 | 350.3855 | 533.55 | 322.6145 | 0.07394254 | 104.9784 | 209.5922 | 0 | 0 | 314.6445 | 7.969979 | 63.52057
705.1 | 615 | 350.2966 | 533.5 | 264.7034 | 0.05899418 | 92.10379 | 203.8076 | 0 | 0 | 295.9704 | -31.26701 | 977.626
705.15 | 606 | 350.2077 | 533.45 | 255.7923 | 0.04689372 | 80.50923 | 197.4497 | 0 | 0 | 278.0058 | -22.21349 | 493.4393
705.2 | 675 | 350.1188 | 533.4 | 324.8812 | 0.03713734 | 70.11395 | 190.5825 | 0 | 0 | 260.7336 | 64.14761 | 4114.916
705.25 | 610 | 350.0298 | 533.35 | 259.9702 | 0.02930202 | 60.83505 | 183.2738 | 0 | 0 | 244.1381 | 15.83202 | 250.6528
705.3 | 587 | 349.9409 | 533.3 | 237.0591 | 0.02303429 | 52.58887 | 175.5934 | 0 | 0 | 228.2053 | 8.853749 | 78.38887
705.35 | 518 | 349.852 | 533.25 | 168.148 | 0.01804026 | 45.29231 | 167.6126 | 0 | 0 | 212.923 | -44.77499 | 2004.799
705.4 | 509 | 349.7631 | 533.2 | 159.2369 | 0.01407672 | 38.86385 | 159.4028 | 0 | 0 | 198.2807 | -39.04377 | 1524.416
705.45 | 565 | 349.6742 | 533.15 | 215.3258 | 0.01094336 | 33.22444 | 151.0343 | 0 | 0 | 184.2697 | 31.05615 | 964.4847
705.5 | 494 | 349.5853 | 533.1 | 144.4147 | 0.008475988 | 28.29829 | 142.5758 | 0 | 0 | 170.8826 | -26.46785 | 700.547
705.55 | 462 | 349.4963 | 533.05 | 112.5037 | 0.006540648 | 24.01338 | 134.0932 | 0 | 0 | 158.1132 | -45.60949 | 2080.226
705.6 | 483 | 349.4074 | 533 | 133.5926 | 0.005028539 | 20.30191 | 125.6488 | 0 | 0 | 145.9558 | -12.3632 | 152.8486
705.65 | 474 | 349.3185 | 532.95 | 124.6815 | 0.003851709 | 17.1006 | 117.3007 | 0 | 0 | 134.4052 | -9.72367 | 94.54977
705.7 | 479 | 349.2296 | 532.9 | 129.7704 | 0.00293938 | 14.35081 | 109.1022 | 0 | 0 | 123.4559 | 6.314475 | 39.87259
705.75 | 448 | 349.1407 | 532.85 | 98.85933 | 0.002234851 | 11.99864 | 101.1013 | 0 | 0 | 113.1022 | -14.24288 | 202.8597
705.8 | 436 | 349.0517 | 532.8 | 86.94825 | 0.001692903 | 9.994892 | 93.34069 | 0 | 0 | 103.3373 | -16.38902 | 268.5999
705.85 | 458 | 348.9628 | 532.75 | 109.0372 | 0.001277634 | 8.294972 | 85.85699 | 0 | 0 | 94.15324 | 14.88393 | 221.5313
705.9 | 465 | 348.8739 | 532.7 | 116.1261 | 0.000960663 | 6.858709 | 78.6812 | 0 | 0 | 85.54087 | 30.58522 | 935.4557
705.95 | 474 | 348.785 | 532.65 | 125.215 | 0.0007196584 | 5.650156 | 71.83844 | 0 | 0 | 77.48931 | 47.72569 | 2277.742
706 | 393 | 348.6961 | 532.6 | 44.30392 | 0.0005371214 | 4.637342 | 65.34817 | 0 | 0 | 69.98605 | -25.68212 | 659.5714
706.05 | 412 | 348.6072 | 532.55 | 63.39284 | 0.0003994009 | 3.792 | 59.22439 | 0 | 0 | 63.01679 | 0.376057 | 0.1414189
706.1 | 416 | 348.5182 | 532.5 | 67.48176 | 0.0002958941 | 3.089287 | 53.47593 | 0 | 0 | 56.56551 | 10.91625 | 119.1645
706.15 | 406 | 348.4293 | 532.45 | 57.57068 | 0.0002184007 | 2.507488 | 48.10683 | 0 | 0 | 50.61453 | 6.956144 | 48.38795
706.2 | 398 | 348.3404 | 532.4 | 49.6596 | 0.0001606063 | 2.027729 | 43.11672 | 0 | 0 | 45.14461 | 4.514985 | 20.38509
706.25 | 388 | 348.2515 | 532.35 | 39.74851 | 0.0001176689 | 1.633698 | 38.5013 | 0 | 0 | 40.13511 | -0.3865972 | 0.1494574
706.3 | 378 | 348.1626 | 532.3 | 29.83743 | 8.589173e-05 | 1.311367 | 34.25276 | 0 | 0 | 35.56421 | -5.726782 | 32.79603
706.35 | 378 | 348.0736 | 532.25 | 29.92635 | 6.246427e-05 | 1.048738 | 30.36033 | 0 | 0 | 31.40913 | -1.482778 | 2.19863
706.4 | 359 | 347.9847 | 532.2 | 11.01527 | 4.525876e-05 | 0.8356045 | 26.81069 | 0 | 0 | 27.64634 | -16.63107 | 276.5924
706.45 | 373 | 347.8958 | 532.15 | 25.10419 | 3.267113e-05 | 0.6633229 | 23.58848 | 0 | 0 | 24.25184 | 0.8523471 | 0.7264956
706.5 | 433 | 347.8069 | 532.1 | 85.19311 | 2.349721e-05 | 0.524614 | 20.67677 | 0 | 0 | 21.20141 | 63.99169 | 4094.937
706.55 | 376 | 347.718 | 532.05 | 28.28202 | 1.683678e-05 | 0.4133761 | 18.05744 | 0 | 0 | 18.47083 | 9.811194 | 96.25953
706.6 | 364 | 347.6291 | 532 | 16.37094 | 1.201967e-05 | 0.32452 | 15.71159 | 0 | 0 | 16.03612 | 0.3348228 | 0.1121063
706.65 | 379 | 347.5401 | 531.95 | 31.45986 | 8.549025e-06 | 0.2538214 | 13.61992 | 0 | 0 | 13.87375 | 17.58611 | 309.2712
706.7 | 387 | 347.4512 | 531.9 | 39.54878 | 6.058027e-06 | 0.1977905 | 11.76305 | 0 | 0 | 11.96084 | 27.58793 | 761.0941
706.75 | 327 | 347.3623 | 531.85 | -20.3623 | 4.276973e-06 | 0.1535584 | 10.12175 | 0 | 0 | 10.27531 | -30.63762 | 938.6636
706.8 | 362 | 347.2734 | 531.8 | 14.72661 | 3.008378e-06 | 0.1187769 | 8.677249 | 0 | 0 | 8.796028 | 5.930585 | 35.17184
706.85 | 364 | 347.1845 | 531.75 | 16.81553 | 2.108234e-06 | 0.09153374 | 7.41138 | 0 | 0 | 7.502916 | 9.312616 | 86.72481
706.9 | 336 | 347.0956 | 531.7 | -11.09555 | 1.47196e-06 | 0.07027826 | 6.306766 | 0 | 0 | 6.377046 | -17.4726 | 305.2916
706.95 | 337 | 347.0066 | 531.65 | -10.00663 | 1.023915e-06 | 0.05375903 | 5.346937 | 0 | 0 | 5.400697 | -15.40733 | 237.3858
707 | 354 | 346.9177 | 531.6 | 7.082286 | 7.096139e-07 | 0.04097062 | 4.516416 | 0 | 0 | 4.557387 | 2.524899 | 6.375114
707.05 | 364 | 346.8288 | 531.55 | 17.1712 | 4.899718e-07 | 0.03110886 | 3.800786 | 0 | 0 | 3.831896 | 13.33931 | 177.9372
707.1 | 380 | 346.7399 | 531.5 | 33.26012 | 3.370627e-07 | 0.0235335 | 3.186718 | 0 | 0 | 3.210251 | 30.04987 | 902.9947
707.15 | 310 | 346.651 | 531.45 | -36.65096 | 2.310154e-07 | 0.01773697 | 2.661977 | 0 | 0 | 2.679714 | -39.33067 | 1546.902
707.2 | 365 | 346.562 | 531.4 | 18.43796 | 1.577472e-07 | 0.01331873 | 2.215418 | 0 | 0 | 2.228737 | 16.20922 | 262.7389
707.25 | 352 | 346.4731 | 531.35 | 5.526877 | 1.073181e-07 | 0.009964075 | 1.836952 | 0 | 0 | 1.846916 | 3.679961 | 13.54211
707.3 | 347 | 346.3842 | 531.3 | 0.6157946 | 7.274032e-08 | 0.007426801 | 1.517506 | 0 | 0 | 1.524933 | -0.9091379 | 0.8265318
707.35 | 339 | 346.2953 | 531.25 | -7.295287 | 4.912108e-08 | 0.005515148 | 1.248974 | 0 | 0 | 1.25449 | -8.549777 | 73.09869
707.4 | 353 | 346.2064 | 531.2 | 6.793631 | 3.304846e-08 | 0.004080404 | 1.024159 | 0 | 0 | 1.028239 | 5.765391 | 33.23974
707.45 | 358 | 346.1175 | 531.15 | 11.88255 | 2.215262e-08 | 0.003007736 | 0.836704 | 0 | 0 | 0.8397118 | 11.04284 | 121.9443
707.5 | 347 | 346.0285 | 531.1 | 0.971467 | 1.479414e-08 | 0.002208854 | 0.6810311 | 0 | 0 | 0.68324 | 0.288227 | 0.08307482
707.55 | 380 | 345.9396 | 531.05 | 34.06039 | 9.843393e-09 | 0.001616162 | 0.5522715 | 0 | 0 | 0.5538877 | 33.5065 | 1122.685
707.6 | 349 | 345.8507 | 531 | 3.149303 | 6.525152e-09 | 0.00117813 | 0.4461994 | 0 | 0 | 0.4473775 | 2.701926 | 7.300402
707.65 | 330 | 345.7618 | 530.95 | -15.76178 | 4.309501e-09 | 0.0008556425 | 0.3591666 | 0 | 0 | 0.3600222 | -16.1218 | 259.9125
707.7 | 354 | 345.6729 | 530.9 | 8.327139 | 2.835659e-09 | 0.0006191303 | 0.2880404 | 0 | 0 | 0.2886596 | 8.03848 | 64.61716
707.75 | 315 | 345.5839 | 530.85 | -30.58394 | 1.858967e-09 | 0.0004463365 | 0.2301451 | 0 | 0 | 0.2305914 | -30.81453 | 949.5355
707.8 | 345 | 345.495 | 530.8 | -0.4950244 | 1.214171e-09 | 0.0003205777 | 0.1832063 | 0 | 0 | 0.1835269 | -0.6785513 | 0.4604319
707.85 | 358 | 345.4061 | 530.75 | 12.59389 | 7.900941e-10 | 0.0002294008 | 0.1453014 | 0 | 0 | 0.1455308 | 12.44836 | 154.9617
707.9 | 352 | 345.3172 | 530.7 | 6.682812 | 5.122339e-10 | 0.0001635487 | 0.1148127 | 0 | 0 | 0.1149762 | 6.567836 | 43.13646
707.95 | 349 | 345.2283 | 530.65 | 3.77173 | 3.308631e-10 | 0.0001161689 | 0.09038587 | 0 | 0 | 0.09050204 | 3.681228 | 13.55144
708 | 362 | 345.1394 | 530.6 | 16.86065 | 2.129213e-10 | 8.220974e-05 | 0.07089275 | 0 | 0 | 0.07097496 | 16.78967 | 281.8931
708.05 | 336 | 345.0504 | 530.55 | -9.050434 | 1.36515e-10 | 5.796253e-05 | 0.05539795 | 0 | 0 | 0.05545591 | -9.10589 | 82.91723
708.1 | 377 | 344.9615 | 530.5 | 32.03848 | 8.72032e-11 | 4.07157e-05 | 0.04312968 | 0 | 0 | 0.04317039 | 31.99531 | 1023.7
708.15 | 304 | 344.8726 | 530.45 | -40.8726 | 5.54977e-11 | 2.849491e-05 | 0.0334541 | 0 | 0 | 0.03348259 | -40.90608 | 1673.307
708.2 | 341 | 344.7837 | 530.4 | -3.78368 | 3.51891e-11 | 1.986841e-05 | 0.02585313 | 0 | 0 | 0.02587299 | -3.809553 | 14.51269
708.25 | 345 | 344.6948 | 530.35 | 0.3052385 | 2.222962e-11 | 1.380224e-05 | 0.01990524 | 0 | 0 | 0.01991904 | 0.2853194 | 0.08140718
708.3 | 348 | 344.6058 | 530.3 | 3.394157 | 1.399093e-11 | 9.552713e-06 | 0.01526906 | 0 | 0 | 0.01527862 | 3.378878 | 11.41682
708.35 | 318 | 344.5169 | 530.25 | -26.51693 | 8.773068e-12 | 6.587103e-06 | 0.01166939 | 0 | 0 | 0.01167597 | -26.5286 | 703.7667
708.4 | 336 | 344.428 | 530.2 | -8.428007 | 5.480841e-12 | 4.525357e-06 | 0.008885343 | 0 | 0 | 0.008889869 | -8.436897 | 71.18123
708.45 | 339 | 344.3391 | 530.15 | -5.339089 | 3.411407e-12 | 3.097432e-06 | 0.006740483 | 0 | 0 | 0.006743581 | -5.345833 | 28.57793
708.5 | 337 | 344.2502 | 530.1 | -7.250171 | 2.115487e-12 | 2.112231e-06 | 0.005094464 | 0 | 0 | 0.005096576 | -7.255268 | 52.63891
708.55 | 359 | 344.1613 | 530.05 | 14.83875 | 1.307007e-12 | 1.435065e-06 | 0.003836159 | 0 | 0 | 0.003837594 | 14.83491 | 220.0745
708.6 | 347 | 344.0723 | 530 | 2.927665 | 8.045185e-13 | 9.713874e-07 | 0.002877963 | 0 | 0 | 0.002878935 | 2.924786 | 8.554374
708.65 | 340 | 343.9834 | 529.95 | -3.983417 | 4.933837e-13 | 6.550944e-07 | 0.00215112 | 0 | 0 | 0.002151775 | -3.985569 | 15.88476
708.7 | 320 | 343.8945 | 529.9 | -23.8945 | 3.014562e-13 | 4.401553e-07 | 0.001601897 | 0 | 0 | 0.001602337 | -23.8961 | 571.0236
708.75 | 376 | 343.8056 | 529.85 | 32.19442 | 1.835077e-13 | 2.946447e-07 | 0.001188489 | 0 | 0 | 0.001188783 | 32.19323 | 1036.404
708.8 | 338 | 343.7167 | 529.8 | -5.716662 | 1.112948e-13 | 1.965088e-07 | 0.000878509 | 0 | 0 | 0.0008787055 | -5.717541 | 32.69028
708.85 | 347 | 343.6277 | 529.75 | 3.372256 | 6.724904e-14 | 1.305738e-07 | 0.0006469757 | 0 | 0 | 0.0006471063 | 3.371609 | 11.36774
708.9 | 349 | 343.5388 | 529.7 | 5.461174 | 4.048442e-14 | 8.644113e-08 | 0.0004747012 | 0 | 0 | 0.0004747877 | 5.460699 | 29.81923
708.95 | 364 | 343.4499 | 529.65 | 20.55009 | 2.428177e-14 | 5.701323e-08 | 0.0003470111 | 0 | 0 | 0.0003470681 | 20.54974 | 422.292
709 | 349 | 343.361 | 529.6 | 5.63901 | 1.450987e-14 | 3.746462e-08 | 0.0002527301 | 0 | 0 | 0.0002527676 | 5.638757 | 31.79558
709.05 | 337 | 343.2721 | 529.55 | -6.272072 | 8.638478e-15 | 2.452775e-08 | 0.0001833839 | 0 | 0 | 0.0001834085 | -6.272255 | 39.34119
709.1 | 317 | 343.1832 | 529.5 | -26.18315 | 5.123911e-15 | 1.59987e-08 | 0.0001325733 | 0 | 0 | 0.0001325893 | -26.18329 | 685.5645
709.15 | 326 | 343.0942 | 529.45 | -17.09424 | 3.028004e-15 | 1.039687e-08 | 9.548643e-05 | 0 | 0 | 9.549682e-05 | -17.09433 | 292.2162
709.2 | 336 | 343.0053 | 529.4 | -7.005318 | 1.782798e-15 | 6.731482e-09 | 6.852006e-05 | 0 | 0 | 6.852679e-05 | -7.005386 | 49.07544
709.25 | 335 | 342.9164 | 529.35 | -7.9164 | 1.045775e-15 | 4.342197e-09 | 4.898741e-05 | 0 | 0 | 4.899175e-05 | -7.916449 | 62.67016
709.3 | 302 | 342.8275 | 529.3 | -40.82748 | 6.111742e-16 | 2.790609e-09 | 3.489328e-05 | 0 | 0 | 3.489607e-05 | -40.82752 | 1666.886
709.35 | 373 | 342.7386 | 529.25 | 30.26144 | 3.558627e-16 | 1.786813e-09 | 2.476223e-05 | 0 | 0 | 2.476402e-05 | 30.26141 | 915.753
709.4 | 322 | 342.6496 | 529.2 | -20.64965 | 2.064384e-16 | 1.139856e-09 | 1.750767e-05 | 0 | 0 | 1.750881e-05 | -20.64966 | 426.4086
709.45 | 329 | 342.5607 | 529.15 | -13.56073 | 1.193134e-16 | 7.244547e-10 | 1.233268e-05 | 0 | 0 | 1.233341e-05 | -13.56074 | 183.8937
709.5 | 337 | 342.4718 | 529.1 | -5.471809 | 6.870343e-17 | 4.587364e-10 | 8.655206e-06 | 0 | 0 | 8.655665e-06 | -5.471818 | 29.94079
709.55 | 315 | 342.3829 | 529.05 | -27.38289 | 3.941471e-17 | 2.894048e-10 | 6.051846e-06 | 0 | 0 | 6.052135e-06 | -27.3829 | 749.823
709.6 | 320 | 342.294 | 529 | -22.29397 | 2.252832e-17 | 1.819026e-10 | 4.215886e-06 | 0 | 0 | 4.216068e-06 | -22.29398 | 497.0214
709.65 | 320 | 342.2051 | 528.95 | -22.20505 | 1.282892e-17 | 1.139103e-10 | 2.926042e-06 | 0 | 0 | 2.926156e-06 | -22.20506 | 493.0646
709.7 | 314 | 342.1161 | 528.9 | -28.11614 | 7.278497e-18 | 7.106852e-11 | 2.023312e-06 | 0 | 0 | 2.023383e-06 | -28.11614 | 790.5173
709.75 | 332 | 342.0272 | 528.85 | -10.02722 | 4.114188e-18 | 4.417558e-11 | 1.393913e-06 | 0 | 0 | 1.393958e-06 | -10.02722 | 100.5451
709.8 | 344 | 341.9383 | 528.8 | 2.0617 | 2.316952e-18 | 2.73576e-11 | 9.567518e-07 | 0 | 0 | 9.567792e-07 | 2.061699 | 4.250601
709.85 | 318 | 341.8494 | 528.75 | -23.84938 | 1.299992e-18 | 1.687968e-11 | 6.542646e-07 | 0 | 0 | 6.542815e-07 | -23.84938 | 568.7931
709.9 | 290 | 341.7605 | 528.7 | -51.76046 | 7.266996e-19 | 1.037627e-11 | 4.45757e-07 | 0 | 0 | 4.457674e-07 | -51.76046 | 2679.146
709.95 | 314 | 341.6715 | 528.65 | -27.67155 | 4.047248e-19 | 6.3549e-12 | 3.025754e-07 | 0 | 0 | 3.025817e-07 | -27.67155 | 765.7145
710 | 324 | 341.5826 | 528.6 | -17.58263 | 2.245718e-19 | 3.877634e-12 | 2.046254e-07 | 0 | 0 | 2.046293e-07 | -17.58263 | 309.1488
710.05 | 355 | 341.4937 | 528.55 | 13.50629 | 1.241485e-19 | 2.357304e-12 | 1.37872e-07 | 0 | 0 | 1.378744e-07 | 13.50629 | 182.4199
710.1 | 313 | 341.4048 | 528.5 | -28.40479 | 6.837825e-20 | 1.427759e-12 | 9.25515e-08 | 0 | 0 | 9.255293e-08 | -28.40479 | 806.8322
710.15 | 343 | 341.3159 | 528.45 | 1.684126 | 3.752194e-20 | 8.61559e-13 | 6.189867e-08 | 0 | 0 | 6.189953e-08 | 1.684126 | 2.836281
710.2 | 330 | 341.227 | 528.4 | -11.22696 | 2.051366e-20 | 5.179712e-13 | 4.124486e-08 | 0 | 0 | 4.124538e-08 | -11.22696 | 126.0445
710.25 | 339 | 341.138 | 528.35 | -2.138038 | 1.117357e-20 | 3.102536e-13 | 2.738097e-08 | 0 | 0 | 2.738128e-08 | -2.138038 | 4.571205
710.3 | 351 | 341.0491 | 528.3 | 9.95088 | 6.063606e-21 | 1.851479e-13 | 1.811001e-08 | 0 | 0 | 1.811019e-08 | 9.95088 | 99.02002
710.35 | 327 | 340.9602 | 528.25 | -13.9602 | 3.278391e-21 | 1.100807e-13 | 1.193381e-08 | 0 | 0 | 1.193392e-08 | -13.9602 | 194.8872
710.4 | 376 | 340.8713 | 528.2 | 35.12872 | 1.765961e-21 | 6.520701e-14 | 7.834836e-09 | 0 | 0 | 7.834901e-09 | 35.12872 | 1234.027
710.45 | 368 | 340.7824 | 528.15 | 27.21763 | 9.477465e-22 | 3.848292e-14 | 5.124736e-09 | 0 | 0 | 5.124774e-09 | 27.21763 | 740.7996
710.5 | 330 | 340.6934 | 528.1 | -10.69345 | 5.067501e-22 | 2.262728e-14 | 3.339671e-09 | 0 | 0 | 3.339693e-09 | -10.69345 | 114.3498
710.55 | 340 | 340.6045 | 528.05 | -0.604529 | 2.699517e-22 | 1.325523e-14 | 2.168335e-09 | 0 | 0 | 2.168349e-09 | -0.604529 | 0.3654553
710.6 | 332 | 340.5156 | 528 | -8.515611 | 1.432745e-22 | 7.736292e-15 | 1.40262e-09 | 0 | 0 | 1.402627e-09 | -8.515611 | 72.51563
710.65 | 324 | 340.4267 | 527.95 | -16.42669 | 7.576044e-23 | 4.498514e-15 | 9.03949e-10 | 0 | 0 | 9.039535e-10 | -16.42669 | 269.8362
710.7 | 393 | 340.3378 | 527.9 | 52.66223 | 3.991229e-23 | 2.606129e-15 | 5.804149e-10 | 0 | 0 | 5.804176e-10 | 52.66223 | 2773.31
710.75 | 407 | 340.2489 | 527.85 | 66.75114 | 2.094891e-23 | 1.504227e-15 | 3.712991e-10 | 0 | 0 | 3.713006e-10 | 66.75114 | 4455.715
710.8 | 330 | 340.1599 | 527.8 | -10.15994 | 1.095486e-23 | 8.650104e-16 | 2.366463e-10 | 0 | 0 | 2.366472e-10 | -10.15994 | 103.2244
710.85 | 357 | 340.071 | 527.75 | 16.92898 | 5.707457e-24 | 4.955871e-16 | 1.502679e-10 | 0 | 0 | 1.502684e-10 | 16.92898 | 286.5903
710.9 | 409 | 339.9821 | 527.7 | 69.0179 | 2.962574e-24 | 2.828846e-16 | 9.50656e-11 | 0 | 0 | 9.506589e-11 | 69.0179 | 4763.47
710.95 | 377 | 339.8932 | 527.65 | 37.10682 | 1.532098e-24 | 1.608752e-16 | 5.991991e-11 | 0 | 0 | 5.992007e-11 | 37.10682 | 1376.916
711 | 366 | 339.8043 | 527.6 | 26.19573 | 7.893949e-25 | 9.115063e-17 | 3.762786e-11 | 0 | 0 | 3.762795e-11 | 26.19573 | 686.2165
711.05 | 400 | 339.7153 | 527.55 | 60.28465 | 4.052218e-25 | 5.14542e-17 | 2.354174e-11 | 0 | 0 | 2.354179e-11 | 60.28465 | 3634.239
711.1 | 386 | 339.6264 | 527.5 | 46.37357 | 2.072439e-25 | 2.893827e-17 | 1.467433e-11 | 0 | 0 | 1.467435e-11 | 46.37357 | 2150.508
711.15 | 412 | 339.5375 | 527.45 | 72.46249 | 1.055994e-25 | 1.621493e-17 | 9.113147e-12 | 0 | 0 | 9.113163e-12 | 72.46249 | 5250.812
711.2 | 391 | 339.4486 | 527.4 | 51.55141 | 5.360827e-26 | 9.052071e-18 | 5.638573e-12 | 0 | 0 | 5.638582e-12 | 51.55141 | 2657.547
711.25 | 395 | 339.3597 | 527.35 | 55.64032 | 2.711395e-26 | 5.034676e-18 | 3.475847e-12 | 0 | 0 | 3.475852e-12 | 55.64032 | 3095.846
711.3 | 405 | 339.2708 | 527.3 | 65.72924 | 1.366294e-26 | 2.789882e-18 | 2.134729e-12 | 0 | 0 | 2.134732e-12 | 65.72924 | 4320.333
711.35 | 391 | 339.1818 | 527.25 | 51.81816 | 6.859405e-27 | 1.540248e-18 | 1.306217e-12 | 0 | 0 | 1.306219e-12 | 51.81816 | 2685.122
711.4 | 416 | 339.0929 | 527.2 | 76.90708 | 3.430988e-27 | 8.472003e-19 | 7.963038e-13 | 0 | 0 | 7.963046e-13 | 76.90708 | 5914.699
711.45 | 400 | 339.004 | 527.15 | 60.996 | 1.709789e-27 | 4.642717e-19 | 4.836517e-13 | 0 | 0 | 4.836522e-13 | 60.996 | 3720.512
711.5 | 399 | 338.9151 | 527.1 | 60.08491 | 8.489002e-28 | 2.53483e-19 | 2.926694e-13 | 0 | 0 | 2.926696e-13 | 60.08491 | 3610.197
711.55 | 398 | 338.8262 | 527.05 | 59.17383 | 4.199149e-28 | 1.378847e-19 | 1.764463e-13 | 0 | 0 | 1.764464e-13 | 59.17383 | 3501.543
711.6 | 410 | 338.7372 | 527 | 71.26275 | 2.069457e-28 | 7.472641e-20 | 1.059835e-13 | 0 | 0 | 1.059836e-13 | 71.26275 | 5078.38
711.65 | 405 | 338.6483 | 526.95 | 66.35167 | 1.016114e-28 | 4.034806e-20 | 6.342415e-14 | 0 | 0 | 6.342419e-14 | 66.35167 | 4402.544
711.7 | 414 | 338.5594 | 526.9 | 75.44059 | 4.970715e-29 | 2.17051e-20 | 3.781479e-14 | 0 | 0 | 3.781481e-14 | 75.44059 | 5691.282
711.75 | 390 | 338.4705 | 526.85 | 51.52951 | 2.422624e-29 | 1.1633e-20 | 2.246256e-14 | 0 | 0 | 2.246257e-14 | 51.52951 | 2655.29
711.8 | 397 | 338.3816 | 526.8 | 58.61842 | 1.176369e-29 | 6.211723e-21 | 1.329375e-14 | 0 | 0 | 1.329376e-14 | 58.61842 | 3436.12
711.85 | 436 | 338.2927 | 526.75 | 97.70734 | 5.691045e-30 | 3.304632e-21 | 7.838383e-15 | 0 | 0 | 7.838386e-15 | 97.70734 | 9546.725
711.9 | 388 | 338.2037 | 526.7 | 49.79626 | 2.743033e-30 | 1.751559e-21 | 4.604643e-15 | 0 | 0 | 4.604645e-15 | 49.79626 | 2479.667
711.95 | 406 | 338.1148 | 526.65 | 67.88518 | 1.317227e-30 | 9.249473e-22 | 2.694983e-15 | 0 | 0 | 2.694984e-15 | 67.88518 | 4608.397
712 | 408 | 338.0259 | 526.6 | 69.9741 | 6.302034e-31 | 4.866311e-22 | 1.571473e-15 | 0 | 0 | 1.571473e-15 | 69.9741 | 4896.374
712.05 | 432 | 337.937 | 526.55 | 94.06301 | 3.003942e-31 | 2.550782e-22 | 9.129525e-16 | 0 | 0 | 9.129528e-16 | 94.06301 | 8847.851
712.1 | 379 | 337.8481 | 526.5 | 41.15193 | 1.42657e-31 | 1.332102e-22 | 5.284211e-16 | 0 | 0 | 5.284212e-16 | 41.15193 | 1693.482
712.15 | 400 | 337.7591 | 526.45 | 62.24085 | 6.749709e-32 | 6.930942e-23 | 3.047213e-16 | 0 | 0 | 3.047213e-16 | 62.24085 | 3873.923
712.2 | 410 | 337.6702 | 526.4 | 72.32977 | 3.181762e-32 | 3.592838e-23 | 1.750717e-16 | 0 | 0 | 1.750717e-16 | 72.32977 | 5231.595
712.25 | 374 | 337.5813 | 526.35 | 36.41869 | 1.494311e-32 | 1.855554e-23 | 1.00212e-16 | 0 | 0 | 1.00212e-16 | 36.41869 | 1326.321
712.3 | 448 | 337.4924 | 526.3 | 110.5076 | 6.992056e-33 | 9.547731e-24 | 5.714974e-17 | 0 | 0 | 5.714975e-17 | 110.5076 | 12211.93
712.35 | 421 | 337.4035 | 526.25 | 83.59652 | 3.259563e-33 | 4.894602e-24 | 3.247127e-17 | 0 | 0 | 3.247128e-17 | 83.59652 | 6988.379
712.4 | 394 | 337.3146 | 526.2 | 56.68544 | 1.513926e-33 | 2.499915e-24 | 1.838125e-17 | 0 | 0 | 1.838125e-17 | 56.68544 | 3213.239
712.45 | 425 | 337.2256 | 526.15 | 87.77436 | 7.00552e-34 | 1.272107e-24 | 1.036672e-17 | 0 | 0 | 1.036672e-17 | 87.77436 | 7704.338
712.5 | 439 | 337.1367 | 526.1 | 101.8633 | 3.229734e-34 | 6.449302e-25 | 5.825031e-18 | 0 | 0 | 5.825031e-18 | 101.8633 | 10376.13
712.55 | 437 | 337.0478 | 526.05 | 99.95219 | 1.483487e-34 | 3.25756e-25 | 3.260962e-18 | 0 | 0 | 3.260963e-18 | 99.95219 | 9990.441
712.6 | 405 | 336.9589 | 526 | 68.04111 | 6.788774e-35 | 1.639316e-25 | 1.818796e-18 | 0 | 0 | 1.818796e-18 | 68.04111 | 4629.593
712.65 | 434 | 336.87 | 525.95 | 97.13003 | 3.095206e-35 | 8.219088e-26 | 1.010678e-18 | 0 | 0 | 1.010678e-18 | 97.13003 | 9434.243
712.7 | 429 | 336.7811 | 525.9 | 92.21895 | 1.405978e-35 | 4.105586e-26 | 5.595412e-19 | 0 | 0 | 5.595413e-19 | 92.21895 | 8504.335
712.75 | 416 | 336.6921 | 525.85 | 79.30787 | 6.362941e-36 | 2.04323e-26 | 3.086328e-19 | 0 | 0 | 3.086328e-19 | 79.30787 | 6289.738
712.8 | 444 | 336.6032 | 525.8 | 107.3968 | 2.868983e-36 | 1.013095e-26 | 1.696066e-19 | 0 | 0 | 1.696066e-19 | 107.3968 | 11534.07
712.85 | 393 | 336.5143 | 525.75 | 56.4857 | 1.288809e-36 | 5.004648e-27 | 9.286114e-20 | 0 | 0 | 9.286114e-20 | 56.4857 | 3190.635
712.9 | 380 | 336.4254 | 525.7 | 43.57462 | 5.768196e-37 | 2.463131e-27 | 5.065425e-20 | 0 | 0 | 5.065425e-20 | 43.57462 | 1898.748
712.95 | 399 | 336.3365 | 525.65 | 62.66354 | 2.572065e-37 | 1.207792e-27 | 2.752887e-20 | 0 | 0 | 2.752887e-20 | 62.66354 | 3926.719
713 | 369 | 336.2475 | 525.6 | 32.75246 | 1.142653e-37 | 5.900481e-28 | 1.490567e-20 | 0 | 0 | 1.490567e-20 | 32.75246 | 1072.723
713.05 | 407 | 336.1586 | 525.55 | 70.84138 | 5.057521e-38 | 2.871926e-28 | 8.04091e-21 | 0 | 0 | 8.04091e-21 | 70.84138 | 5018.501
713.1 | 383 | 336.0697 | 525.5 | 46.93029 | 2.23024e-38 | 1.392675e-28 | 4.321649e-21 | 0 | 0 | 4.32165e-21 | 46.93029 | 2202.452
713.15 | 414 | 335.9808 | 525.45 | 78.01921 | 9.798418e-39 | 6.728479e-29 | 2.314113e-21 | 0 | 0 | 2.314113e-21 | 78.01921 | 6086.997
713.2 | 399 | 335.8919 | 525.4 | 63.10813 | 4.28895e-39 | 3.238729e-29 | 1.234554e-21 | 0 | 0 | 1.234554e-21 | 63.10813 | 3982.636
713.25 | 391 | 335.803 | 525.35 | 55.19705 | 1.870409e-39 | 1.553184e-29 | 6.56185e-22 | 0 | 0 | 6.56185e-22 | 55.19705 | 3046.714
713.3 | 416 | 335.714 | 525.3 | 80.28597 | 8.126676e-40 | 7.420991e-30 | 3.474826e-22 | 0 | 0 | 3.474826e-22 | 80.28597 | 6445.836
713.35 | 390 | 335.6251 | 525.25 | 54.37488 | 3.51787e-40 | 3.532576e-30 | 1.833287e-22 | 0 | 0 | 1.833287e-22 | 54.37488 | 2956.628
713.4 | 431 | 335.5362 | 525.2 | 95.4638 | 1.517181e-40 | 1.675374e-30 | 9.636483e-23 | 0 | 0 | 9.636484e-23 | 95.4638 | 9113.338
713.45 | 377 | 335.4473 | 525.15 | 41.55272 | 6.519067e-41 | 7.916305e-31 | 5.046581e-23 | 0 | 0 | 5.046581e-23 | 41.55272 | 1726.629
713.5 | 395 | 335.3584 | 525.1 | 59.64164 | 2.790771e-41 | 3.726696e-31 | 2.633095e-23 | 0 | 0 | 2.633095e-23 | 59.64164 | 3557.125
713.55 | 421 | 335.2694 | 525.05 | 85.73056 | 1.190292e-41 | 1.747898e-31 | 1.368757e-23 | 0 | 0 | 1.368757e-23 | 85.73056 | 7349.728
713.6 | 417 | 335.1805 | 525 | 81.81947 | 5.057939e-42 | 8.167679e-32 | 7.088869e-24 | 0 | 0 | 7.088869e-24 | 81.81947 | 6694.426
713.65 | 371 | 335.0916 | 524.95 | 35.90839 | 2.141333e-42 | 3.802524e-32 | 3.657785e-24 | 0 | 0 | 3.657785e-24 | 35.90839 | 1289.413
713.7 | 397 | 335.0027 | 524.9 | 61.99731 | 9.03203e-43 | 1.763745e-32 | 1.880398e-24 | 0 | 0 | 1.880398e-24 | 61.99731 | 3843.667
713.75 | 385 | 334.9138 | 524.85 | 50.08623 | 3.795572e-43 | 8.150615e-33 | 9.63102e-25 | 0 | 0 | 9.63102e-25 | 50.08623 | 2508.63
713.8 | 384 | 334.8249 | 524.8 | 49.17515 | 1.589131e-43 | 3.752628e-33 | 4.914567e-25 | 0 | 0 | 4.914567e-25 | 49.17515 | 2418.195
713.85 | 383 | 334.7359 | 524.75 | 48.26407 | 6.628767e-44 | 1.721358e-33 | 2.498555e-25 | 0 | 0 | 2.498555e-25 | 48.26407 | 2329.42
713.9 | 380 | 334.647 | 524.7 | 45.35298 | 2.75484e-44 | 7.866792e-34 | 1.265561e-25 | 0 | 0 | 1.265561e-25 | 45.35298 | 2056.893
713.95 | 355 | 334.5581 | 524.65 | 20.4419 | 1.140646e-44 | 3.58191e-34 | 6.386574e-26 | 0 | 0 | 6.386575e-26 | 20.4419 | 417.8713
714 | 373 | 334.4692 | 524.6 | 38.53082 | 4.705391e-45 | 1.624884e-34 | 3.211023e-26 | 0 | 0 | 3.211023e-26 | 38.53082 | 1484.624
714.05 | 413 | 334.3803 | 524.55 | 78.61974 | 1.933888e-45 | 7.343795e-35 | 1.608457e-26 | 0 | 0 | 1.608457e-26 | 78.61974 | 6181.063
714.1 | 392 | 334.2913 | 524.5 | 57.70866 | 7.918764e-46 | 3.306811e-35 | 8.02724e-27 | 0 | 0 | 8.02724e-27 | 57.70866 | 3330.289
714.15 | 324 | 334.2024 | 524.45 | -10.20243 | 3.230533e-46 | 1.483504e-35 | 3.991293e-27 | 0 | 0 | 3.991293e-27 | -10.20243 | 104.0895
714.2 | 382 | 334.1135 | 524.4 | 47.88649 | 1.313051e-46 | 6.630694e-36 | 1.977204e-27 | 0 | 0 | 1.977204e-27 | 47.88649 | 2293.116
714.25 | 368 | 334.0246 | 524.35 | 33.97541 | 5.317159e-47 | 2.952702e-36 | 9.758433e-28 | 0 | 0 | 9.758433e-28 | 33.97541 | 1154.329
714.3 | 339 | 333.9357 | 524.3 | 5.064328 | 2.145202e-47 | 1.309999e-36 | 4.798431e-28 | 0 | 0 | 4.798431e-28 | 5.064328 | 25.64742
714.35 | 365 | 333.8468 | 524.25 | 31.15325 | 8.622784e-48 | 5.790458e-37 | 2.350764e-28 | 0 | 0 | 2.350764e-28 | 31.15325 | 970.5248
714.4 | 373 | 333.7578 | 524.2 | 39.24216 | 3.453166e-48 | 2.550031e-37 | 1.147386e-28 | 0 | 0 | 1.147386e-28 | 39.24216 | 1539.947
714.45 | 366 | 333.6689 | 524.15 | 32.33108 | 1.377774e-48 | 1.118842e-37 | 5.579568e-29 | 0 | 0 | 5.579568e-29 | 32.33108 | 1045.299
714.5 | 333 | 333.58 | 524.1 | -0.5799993 | 5.476827e-49 | 4.890829e-38 | 2.703225e-29 | 0 | 0 | 2.703225e-29 | -0.5799993 | 0.3363991
714.55 | 344 | 333.4911 | 524.05 | 10.50892 | 2.169056e-49 | 2.130036e-38 | 1.304832e-29 | 0 | 0 | 1.304832e-29 | 10.50892 | 110.4374
714.6 | 347 | 333.4022 | 524 | 13.59784 | 8.558608e-50 | 9.24234e-39 | 6.275053e-30 | 0 | 0 | 6.275053e-30 | 13.59784 | 184.9012
714.65 | 356 | 333.3132 | 523.95 | 22.68676 | 3.364543e-50 | 3.995468e-39 | 3.006567e-30 | 0 | 0 | 3.006567e-30 | 22.68676 | 514.6889
714.7 | 308 | 333.2243 | 523.9 | -25.22433 | 1.31777e-50 | 1.720853e-39 | 1.435209e-30 | 0 | 0 | 1.435209e-30 | -25.22433 | 636.2667
714.75 | 365 | 333.1354 | 523.85 | 31.86459 | 5.14214e-51 | 7.384325e-40 | 6.825741e-31 | 0 | 0 | 6.825741e-31 | 31.86459 | 1015.352
714.8 | 350 | 333.0465 | 523.8 | 16.95351 | 1.999119e-51 | 3.156954e-40 | 3.234262e-31 | 0 | 0 | 3.234262e-31 | 16.95351 | 287.4215
714.85 | 338 | 332.9576 | 523.75 | 5.042427 | 7.743265e-52 | 1.344672e-40 | 1.526832e-31 | 0 | 0 | 1.526832e-31 | 5.042427 | 25.42607
714.9 | 322 | 332.8687 | 523.7 | -10.86865 | 2.988135e-52 | 5.706308e-41 | 7.181212e-32 | 0 | 0 | 7.181212e-32 | -10.86865 | 118.1276
714.95 | 335 | 332.7797 | 523.65 | 2.220264 | 1.148859e-52 | 2.412596e-41 | 3.365077e-32 | 0 | 0 | 3.365077e-32 | 2.220264 | 4.929571
715 | 356 | 332.6908 | 523.6 | 23.30918 | 4.400725e-53 | 1.016259e-41 | 1.571024e-32 | 0 | 0 | 1.571024e-32 | 23.30918 | 543.318
715.05 | 362 | 332.6019 | 523.55 | 29.3981 | 1.679469e-53 | 4.264962e-42 | 7.307373e-33 | 0 | 0 | 7.307373e-33 | 29.3981 | 864.2483
715.1 | 364 | 332.513 | 523.5 | 31.48702 | 6.385731e-54 | 1.783267e-42 | 3.386338e-33 | 0 | 0 | 3.386338e-33 | 31.48702 | 991.4323
715.15 | 346 | 332.4241 | 523.45 | 13.57594 | 2.419022e-54 | 7.428621e-43 | 1.563472e-33 | 0 | 0 | 1.563472e-33 | 13.57594 | 184.306
715.2 | 363 | 332.3351 | 523.4 | 30.66485 | 9.129765e-55 | 3.083122e-43 | 7.191846e-34 | 0 | 0 | 7.191846e-34 | 30.66485 | 940.3333
715.25 | 344 | 332.2462 | 523.35 | 11.75377 | 3.43297e-55 | 1.274864e-43 | 3.295955e-34 | 0 | 0 | 3.295955e-34 | 11.75377 | 138.1512
715.3 | 356 | 332.1573 | 523.3 | 23.84269 | 1.286089e-55 | 5.252033e-44 | 1.504918e-34 | 0 | 0 | 1.504918e-34 | 23.84269 | 568.4739
715.35 | 338 | 332.0684 | 523.25 | 5.931608 | 4.800236e-56 | 2.155667e-44 | 6.84597e-35 | 0 | 0 | 6.84597e-35 | 5.931608 | 35.18398
715.4 | 321 | 331.9795 | 523.2 | -10.97947 | 1.785027e-56 | 8.815089e-45 | 3.102757e-35 | 0 | 0 | 3.102757e-35 | -10.97947 | 120.5488
715.45 | 338 | 331.8906 | 523.15 | 6.109445 | 6.613292e-57 | 3.591387e-45 | 1.401042e-35 | 0 | 0 | 1.401042e-35 | 6.109445 | 37.32531
715.5 | 312 | 331.8016 | 523.1 | -19.80164 | 2.441075e-57 | 1.457768e-45 | 6.30297e-36 | 0 | 0 | 6.30297e-36 | -19.80164 | 392.1048
715.55 | 317 | 331.7127 | 523.05 | -14.71272 | 8.977084e-58 | 5.89529e-46 | 2.825074e-36 | 0 | 0 | 2.825074e-36 | -14.71272 | 216.4641
715.6 | 360 | 331.6238 | 523 | 28.3762 | 3.289122e-58 | 2.375268e-46 | 1.261552e-36 | 0 | 0 | 1.261552e-36 | 28.3762 | 805.2087
715.65 | 281 | 331.5349 | 522.95 | -50.53488 | 1.200647e-58 | 9.534779e-47 | 5.61269e-37 | 0 | 0 | 5.61269e-37 | -50.53488 | 2553.774
715.7 | 303 | 331.446 | 522.9 | -28.44596 | 4.366579e-59 | 3.813285e-47 | 2.487869e-37 | 0 | 0 | 2.487869e-37 | -28.44596 | 809.1729
715.75 | 322 | 331.357 | 522.85 | -9.357047 | 1.582187e-59 | 1.519422e-47 | 1.098689e-37 | 0 | 0 | 1.098689e-37 | -9.357047 | 87.55432
715.8 | 323 | 331.2681 | 522.8 | -8.268129 | 5.711696e-60 | 6.031821e-48 | 4.834064e-38 | 0 | 0 | 4.834064e-38 | -8.268129 | 68.36195
715.85 | 317 | 331.1792 | 522.75 | -14.17921 | 2.054295e-60 | 2.385662e-48 | 2.119048e-38 | 0 | 0 | 2.119048e-38 | -14.17921 | 201.05
715.9 | 314 | 331.0903 | 522.7 | -17.09029 | 7.361246e-61 | 9.400697e-49 | 9.254644e-39 | 0 | 0 | 9.254644e-39 | -17.09029 | 292.0781
715.95 | 288 | 331.0014 | 522.65 | -43.00137 | 2.62803e-61 | 3.690641e-49 | 4.026886e-39 | 0 | 0 | 4.026886e-39 | -43.00137 | 1849.118
716 | 315 | 330.9125 | 522.6 | -15.91246 | 9.347598e-62 | 1.443558e-49 | 1.7457e-39 | 0 | 0 | 1.7457e-39 | -15.91246 | 253.2063
716.05 | 301 | 330.8235 | 522.55 | -29.82354 | 3.312534e-62 | 5.625448e-50 | 7.539809e-40 | 0 | 0 | 7.539809e-40 | -29.82354 | 889.4434
716.1 | 287 | 330.7346 | 522.5 | -43.73462 | 1.16953e-62 | 2.184091e-50 | 3.244455e-40 | 0 | 0 | 3.244455e-40 | -43.73462 | 1912.717
716.15 | 311 | 330.6457 | 522.45 | -19.6457 | 4.113891e-63 | 8.448409e-51 | 1.390957e-40 | 0 | 0 | 1.390957e-40 | -19.6457 | 385.9536
716.2 | 318 | 330.5568 | 522.4 | -12.55678 | 1.441733e-63 | 3.25589e-51 | 5.941232e-41 | 0 | 0 | 5.941232e-41 | -12.55678 | 157.6728
716.25 | 337 | 330.4679 | 522.35 | 6.532134 | 5.033936e-64 | 1.25013e-51 | 2.528307e-41 | 0 | 0 | 2.528307e-41 | 6.532134 | 42.66878
716.3 | 287 | 330.3789 | 522.3 | -43.37895 | 1.751141e-64 | 4.782239e-52 | 1.071948e-41 | 0 | 0 | 1.071948e-41 | -43.37895 | 1881.733
716.35 | 334 | 330.29 | 522.25 | 3.70997 | 6.06911e-65 | 1.822628e-52 | 4.528019e-42 | 0 | 0 | 4.528019e-42 | 3.70997 | 13.76388
716.4 | 312 | 330.2011 | 522.2 | -18.20111 | 2.095654e-65 | 6.920783e-53 | 1.905607e-42 | 0 | 0 | 1.905607e-42 | -18.20111 | 331.2805
716.45 | 300 | 330.1122 | 522.15 | -30.11219 | 7.209496e-66 | 2.618202e-53 | 7.990045e-43 | 0 | 0 | 7.990045e-43 | -30.11219 | 906.7442
716.5 | 297 | 330.0233 | 522.1 | -33.02328 | 2.471045e-66 | 9.868285e-54 | 3.337764e-43 | 0 | 0 | 3.337764e-43 | -33.02328 | 1090.537
716.55 | 289 | 329.9344 | 522.05 | -40.93436 | 8.438149e-67 | 3.705705e-54 | 1.389161e-43 | 0 | 0 | 1.389161e-43 | -40.93436 | 1675.622
716.6 | 307 | 329.8454 | 522 | -22.84544 | 2.870809e-67 | 1.386407e-54 | 5.760236e-44 | 0 | 0 | 5.760236e-44 | -22.84544 | 521.9141
716.65 | 291 | 329.7565 | 521.95 | -38.75652 | 9.730877e-68 | 5.167744e-55 | 2.37968e-44 | 0 | 0 | 2.37968e-44 | -38.75652 | 1502.068
716.7 | 310 | 329.6676 | 521.9 | -19.6676 | 3.286172e-68 | 1.91912e-55 | 9.794615e-45 | 0 | 0 | 9.794615e-45 | -19.6676 | 386.8146
716.75 | 301 | 329.5787 | 521.85 | -28.57868 | 1.105654e-68 | 7.100577e-56 | 4.016491e-45 | 0 | 0 | 4.016491e-45 | -28.57868 | 816.7412
716.8 | 315 | 329.4898 | 521.8 | -14.48977 | 3.706285e-69 | 2.617435e-56 | 1.640956e-45 | 0 | 0 | 1.640956e-45 | -14.48977 | 209.9533
716.85 | 295 | 329.4008 | 521.75 | -34.40085 | 1.237796e-69 | 9.612775e-57 | 6.679403e-46 | 0 | 0 | 6.679403e-46 | -34.40085 | 1183.418
716.9 | 285 | 329.3119 | 521.7 | -44.31193 | 4.118602e-70 | 3.517323e-57 | 2.708751e-46 | 0 | 0 | 2.708751e-46 | -44.31193 | 1963.547
716.95 | 310 | 329.223 | 521.65 | -19.22301 | 1.365341e-70 | 1.282231e-57 | 1.094438e-46 | 0 | 0 | 1.094438e-46 | -19.22301 | 369.5242
717 | 289 | 329.1341 | 521.6 | -40.13409 | 4.509447e-71 | 4.657052e-58 | 4.405585e-47 | 0 | 0 | 4.405585e-47 | -40.13409 | 1610.746
717.05 | 325 | 329.0452 | 521.55 | -4.045176 | 1.48387e-71 | 1.685181e-58 | 1.766879e-47 | 0 | 0 | 1.766879e-47 | -4.045176 | 16.36345
717.1 | 274 | 328.9563 | 521.5 | -54.95626 | 4.864735e-72 | 6.075365e-59 | 7.059933e-48 | 0 | 0 | 7.059933e-48 | -54.95626 | 3020.19
717.15 | 284 | 328.8673 | 521.45 | -44.86734 | 1.58896e-72 | 2.182172e-59 | 2.810509e-48 | 0 | 0 | 2.810509e-48 | -44.86734 | 2013.078
717.2 | 312 | 328.7784 | 521.4 | -16.77842 | 5.170798e-73 | 7.809013e-60 | 1.114705e-48 | 0 | 0 | 1.114705e-48 | -16.77842 | 281.5154
717.25 | 329 | 328.6895 | 521.35 | 0.3104962 | 1.676458e-73 | 2.784159e-60 | 4.404795e-49 | 0 | 0 | 4.404795e-49 | 0.3104962 | 0.09640786
717.3 | 267 | 328.6006 | 521.3 | -61.60059 | 5.415249e-74 | 9.889684e-61 | 1.734131e-49 | 0 | 0 | 1.734131e-49 | -61.60059 | 3794.632
717.35 | 322 | 328.5117 | 521.25 | -6.511668 | 1.742749e-74 | 3.499947e-61 | 6.801879e-50 | 0 | 0 | 6.801879e-50 | -6.511668 | 42.40182
717.4 | 299 | 328.4227 | 521.2 | -29.42275 | 5.587812e-75 | 1.234045e-61 | 2.65807e-50 | 0 | 0 | 2.65807e-50 | -29.42275 | 865.6982
717.45 | 339 | 328.3338 | 521.15 | 10.66617 | 1.785005e-75 | 4.335023e-62 | 1.034891e-50 | 0 | 0 | 1.034891e-50 | 10.66617 | 113.7672
717.5 | 290 | 328.2449 | 521.1 | -38.24491 | 5.681037e-76 | 1.517198e-62 | 4.014332e-51 | 0 | 0 | 4.014332e-51 | -38.24491 | 1462.673
717.55 | 299 | 328.156 | 521.05 | -29.156 | 1.801385e-76 | 5.290343e-63 | 1.551396e-51 | 0 | 0 | 1.551396e-51 | -29.156 | 850.0721
717.6 | 316 | 328.0671 | 521 | -12.06708 | 5.690834e-77 | 1.837875e-63 | 5.973415e-52 | 0 | 0 | 5.973415e-52 | -12.06708 | 145.6144
717.65 | 279 | 327.9782 | 520.95 | -48.97816 | 1.791167e-77 | 6.361196e-64 | 2.291466e-52 | 0 | 0 | 2.291466e-52 | -48.97816 | 2398.86
717.7 | 289 | 327.8892 | 520.9 | -38.88924 | 5.61677e-78 | 2.193573e-64 | 8.757791e-53 | 0 | 0 | 8.757791e-53 | -38.88924 | 1512.373
717.75 | 307 | 327.8003 | 520.85 | -20.80032 | 1.754801e-78 | 7.536264e-65 | 3.334774e-53 | 0 | 0 | 3.334774e-53 | -20.80032 | 432.6534
717.8 | 331 | 327.7114 | 520.8 | 3.288595 | 5.462103e-79 | 2.57959e-65 | 1.265112e-53 | 0 | 0 | 1.265112e-53 | 3.288595 | 10.81486
717.85 | 318 | 327.6225 | 520.75 | -9.622487 | 1.693879e-79 | 8.797028e-66 | 4.781696e-54 | 0 | 0 | 4.781696e-54 | -9.622487 | 92.59225
717.9 | 298 | 327.5336 | 520.7 | -29.53357 | 5.233541e-80 | 2.988903e-66 | 1.800635e-54 | 0 | 0 | 1.800635e-54 | -29.53357 | 872.2317
717.95 | 292 | 327.4447 | 520.65 | -35.44465 | 1.611014e-80 | 1.011762e-66 | 6.755539e-55 | 0 | 0 | 6.755539e-55 | -35.44465 | 1256.323
718 | 322 | 327.3557 | 520.6 | -5.355732 | 4.940761e-81 | 3.412207e-67 | 2.525137e-55 | 0 | 0 | 2.525137e-55 | -5.355732 | 28.68387
718.05 | 292 | 327.2668 | 520.55 | -35.26681 | 1.509659e-81 | 1.146524e-67 | 9.403738e-56 | 0 | 0 | 9.403738e-56 | -35.26681 | 1243.748
718.1 | 332 | 327.1779 | 520.5 | 4.822104 | 4.59573e-82 | 3.838145e-68 | 3.489046e-56 | 0 | 0 | 3.489046e-56 | 4.822104 | 23.25269
718.15 | 281 | 327.089 | 520.45 | -46.08898 | 1.393865e-82 | 1.280119e-68 | 1.289744e-56 | 0 | 0 | 1.289744e-56 | -46.08898 | 2124.194
718.2 | 309 | 327.0001 | 520.4 | -18.00006 | 4.211896e-83 | 4.25373e-69 | 4.749971e-57 | 0 | 0 | 4.749971e-57 | -18.00006 | 324.0022
718.25 | 307 | 326.9111 | 520.35 | -19.91114 | 1.268017e-83 | 1.408251e-69 | 1.742886e-57 | 0 | 0 | 1.742886e-57 | -19.91114 | 396.4536
718.3 | 351 | 326.8222 | 520.3 | 24.17778 | 3.803323e-84 | 4.644949e-70 | 6.37144e-58 | 0 | 0 | 6.37144e-58 | 24.17778 | 584.5649
718.35 | 296 | 326.7333 | 520.25 | -30.73331 | 1.136559e-84 | 1.526414e-70 | 2.320582e-58 | 0 | 0 | 2.320582e-58 | -30.73331 | 944.5361
718.4 | 299 | 326.6444 | 520.2 | -27.64439 | 3.383852e-85 | 4.997518e-71 | 8.420673e-59 | 0 | 0 | 8.420673e-59 | -27.64439 | 764.2122
718.45 | 302 | 326.5555 | 520.15 | -24.55547 | 1.00374e-85 | 1.630148e-71 | 3.044299e-59 | 0 | 0 | 3.044299e-59 | -24.55547 | 602.9711
718.5 | 286 | 326.4666 | 520.1 | -40.46655 | 2.966346e-86 | 5.297736e-72 | 1.096525e-59 | 0 | 0 | 1.096525e-59 | -40.46655 | 1637.542
718.55 | 303 | 326.3776 | 520.05 | -23.37763 | 8.733997e-87 | 1.715316e-72 | 3.934959e-60 | 0 | 0 | 3.934959e-60 | -23.37763 | 546.5137
718.6 | 277 | 326.2887 | 520 | -49.28872 | 2.562093e-87 | 5.533357e-73 | 1.406865e-60 | 0 | 0 | 1.406865e-60 | -49.28872 | 2429.377
718.65 | 271 | 326.1998 | 519.95 | -55.1998 | 7.488026e-88 | 1.778377e-73 | 5.011359e-61 | 0 | 0 | 5.011359e-61 | -55.1998 | 3047.018
718.7 | 295 | 326.1109 | 519.9 | -31.11088 | 2.180371e-88 | 5.694421e-74 | 1.778481e-61 | 0 | 0 | 1.778481e-61 | -31.11088 | 967.8868
718.75 | 308 | 326.022 | 519.85 | -18.02196 | 6.325343e-89 | 1.816628e-74 | 6.288301e-62 | 0 | 0 | 6.288301e-62 | -18.02196 | 324.7911
718.8 | 320 | 325.933 | 519.8 | -5.933043 | 1.82822e-89 | 5.773949e-75 | 2.215176e-62 | 0 | 0 | 2.215176e-62 | -5.933043 | 35.201
718.85 | 305 | 325.8441 | 519.75 | -20.84412 | 5.264574e-90 | 1.828397e-75 | 7.774521e-63 | 0 | 0 | 7.774521e-63 | -20.84412 | 434.4775
718.9 | 322 | 325.7552 | 519.7 | -3.755207 | 1.510389e-90 | 5.768445e-76 | 2.718502e-63 | 0 | 0 | 2.718502e-63 | -3.755207 | 14.10158
718.95 | 305 | 325.6663 | 519.65 | -20.66629 | 4.317228e-91 | 1.813166e-76 | 9.470576e-64 | 0 | 0 | 9.470576e-64 | -20.66629 | 427.0955
719 | 332 | 325.5774 | 519.6 | 6.42263 | 1.229452e-91 | 5.678152e-77 | 3.287106e-64 | 0 | 0 | 3.287106e-64 | 6.42263 | 41.25017
719.05 | 313 | 325.4885 | 519.55 | -12.48845 | 3.488262e-92 | 1.771606e-77 | 1.136689e-64 | 0 | 0 | 1.136689e-64 | -12.48845 | 155.9614
719.1 | 296 | 325.3995 | 519.5 | -29.39953 | 9.860459e-93 | 5.507035e-78 | 3.916158e-65 | 0 | 0 | 3.916158e-65 | -29.39953 | 864.3326
719.15 | 345 | 325.3106 | 519.45 | 19.68938 | 2.776999e-93 | 1.705529e-78 | 1.344217e-65 | 0 | 0 | 1.344217e-65 | 19.68938 | 387.6718
719.2 | 290 | 325.2217 | 519.4 | -35.2217 | 7.791929e-94 | 5.262487e-79 | 4.596943e-66 | 0 | 0 | 4.596943e-66 | -35.2217 | 1240.568
719.25 | 296 | 325.1328 | 519.35 | -29.13278 | 2.178236e-94 | 1.617758e-79 | 1.566244e-66 | 0 | 0 | 1.566244e-66 | -29.13278 | 848.7189
719.3 | 335 | 325.0439 | 519.3 | 9.956138 | 6.066739e-95 | 4.954807e-80 | 5.316681e-67 | 0 | 0 | 5.316681e-67 | 9.956138 | 99.12469
719.35 | 312 | 324.9549 | 519.25 | -12.95494 | 1.683435e-95 | 1.511926e-80 | 1.798093e-67 | 0 | 0 | 1.798093e-67 | -12.95494 | 167.8306
719.4 | 311 | 324.866 | 519.2 | -13.86603 | 4.654019e-96 | 4.596476e-81 | 6.058631e-68 | 0 | 0 | 6.058631e-68 | -13.86603 | 192.2667
719.45 | 292 | 324.7771 | 519.15 | -32.77711 | 1.281889e-96 | 1.392227e-81 | 2.03389e-68 | 0 | 0 | 2.03389e-68 | -32.77711 | 1074.339
719.5 | 299 | 324.6882 | 519.1 | -25.68819 | 3.517738e-97 | 4.201319e-82 | 6.802536e-69 | 0 | 0 | 6.802536e-69 | -25.68819 | 659.8831
719.55 | 320 | 324.5993 | 519.05 | -4.599271 | 9.617607e-98 | 1.263141e-82 | 2.266757e-69 | 0 | 0 | 2.266757e-69 | -4.599271 | 21.1533
719.6 | 311 | 324.5104 | 519 | -13.51035 | 2.619758e-98 | 3.783631e-83 | 7.525402e-70 | 0 | 0 | 7.525402e-70 | -13.51035 | 182.5296
719.65 | 315 | 324.4214 | 518.95 | -9.421435 | 7.109614e-99 | 1.129162e-83 | 2.489116e-70 | 0 | 0 | 2.489116e-70 | -9.421435 | 88.76344
719.7 | 281 | 324.3325 | 518.9 | -43.33252 | 1.922301e-99 | 3.357333e-84 | 8.20259e-71 | 0 | 0 | 8.20259e-71 | -43.33252 | 1877.707
719.75 | 285 | 324.2436 | 518.85 | -39.2436 | 5.178303e-100 | 9.94542e-85 | 2.69307e-71 | 0 | 0 | 2.69307e-71 | -39.2436 | 1540.06
719.8 | 307 | 324.1547 | 518.8 | -17.15468 | 1.389774e-100 | 2.935232e-85 | 8.809167e-72 | 0 | 0 | 8.809167e-72 | -17.15468 | 294.2831
719.85 | 276 | 324.0658 | 518.75 | -48.06576 | 3.716135e-101 | 8.630827e-86 | 2.870864e-72 | 0 | 0 | 2.870864e-72 | -48.06576 | 2310.318
719.9 | 310 | 323.9768 | 518.7 | -13.97684 | 9.899866e-102 | 2.528442e-86 | 9.321399e-73 | 0 | 0 | 9.321399e-73 | -13.97684 | 195.3522
719.95 | 301 | 323.8879 | 518.65 | -22.88793 | 2.627592e-102 | 7.379794e-87 | 3.015367e-73 | 0 | 0 | 3.015367e-73 | -22.88793 | 523.8572
720 | 312 | 323.799 | 518.6 | -11.79901 | 6.948275e-103 | 2.145982e-87 | 9.718289e-74 | 0 | 0 | 9.718289e-74 | -11.79901 | 139.2166