## Carbon
|  |  | X-ray energy | 1253.6 | eV
[11 empty] | Carbon peak | peak diff | Offset
|  | starting ke |  | a (Intensity) | 87.37289 | 416.719 | 523.9054 | 433.9172 | 72.69405 |  | 285 | 5.898534 | 15
|  | finishing ke |  | b (Position) | 290.8985 | 288.5987 | 286.8511 | 286.8554 | 282.2216
|  | step size |  | c (Width) | 0.8129408 | 0.8129408 | 0.8129408 | 0.8129408 | 0.8129408
|  | no. of points |  | FWHM | 1.914329 | 1.914329 | 1.914329 | 1.914329 | 1.914329
|  | ignore |  | Area | 178.0433 | 849.1651 | 1067.583 | 884.2106 | 148.1316 |  |  | total
|  | ignore |  | Total area |  |  |  |  | 3127.134 |  |  | 526669.2
KE | Intensity | BG | BE | minus BG | Gauss1 | Gauss2 | Gauss 3 | Gauss 4 | Gauss 5 | sum | diff | diff sq | Baseline data |  | Baseline fit
943 | 146 | 147.985 | 295.6 | -1.984967 | 4.770832e-06 | 3.262342e-14 | 3.708671e-23 | 3.248807e-23 | 1.127815e-57 | 4.770832e-06 | -1.984972 | 3.940114 | 943 | 146 | -4.617681 | 4502.458
943.05 | 148 | 147.7541 | 295.55 | 0.2459167 | 6.795975e-06 | 5.530379e-14 | 7.175688e-23 | 6.283909e-23 | 3.097418e-57 | 6.795975e-06 | 0.2459099 | 0.06047169 | 943.05 | 148 | 0.1649269 | 157.3498
943.1 | 132 | 147.5232 | 295.5 | -15.5232 | 9.644208e-06 | 9.339798e-14 | 1.383139e-22 | 1.210858e-22 | 8.474589e-57 | 9.644208e-06 | -15.52321 | 240.97 | 943.1 | 132 | 0.9514509 | 11.22757
943.15 | 177 | 147.2923 | 295.45 | 29.70768 | 1.363448e-05 | 1.571365e-13 | 2.655984e-22 | 2.324413e-22 | 2.309908e-56 | 1.363448e-05 | 29.70767 | 882.5457 | 943.15 | 177
943.2 | 160 | 147.0614 | 295.4 | 12.93857 | 1.920293e-05 | 2.633746e-13 | 5.080916e-22 | 4.445195e-22 | 6.272314e-56 | 1.920293e-05 | 12.93855 | 167.4061 | 943.2 | 160
943.25 | 143 | 146.8305 | 295.35 | -3.830547 | 2.694348e-05 | 4.397722e-13 | 9.68313e-22 | 8.468867e-22 | 1.696751e-55 | 2.694348e-05 | -3.830574 | 14.6733 | 943.25 | 143
943.3 | 133 | 146.5997 | 295.3 | -13.59966 | 3.766144e-05 | 7.315412e-13 | 1.838428e-21 | 1.607374e-21 | 4.572623e-55 | 3.766144e-05 | -13.5997 | 184.9519 | 943.3 | 133
943.35 | 162 | 146.3688 | 295.25 | 15.63122 | 5.244418e-05 | 1.212291e-12 | 3.477239e-21 | 3.039245e-21 | 1.227637e-54 | 5.244418e-05 | 15.63117 | 244.3334 | 943.35 | 162
943.4 | 130 | 146.1379 | 295.2 | -16.13789 | 7.275365e-05 | 2.001392e-12 | 6.552087e-21 | 5.724948e-21 | 3.283458e-54 | 7.275365e-05 | -16.13797 | 260.434 | 943.4 | 130
943.45 | 127 | 145.907 | 295.15 | -18.90701 | 0.0001005471 | 3.291657e-12 | 1.229934e-20 | 1.074322e-20 | 8.748835e-54 | 0.0001005471 | -18.90711 | 357.4789 | 943.45 | 127
943.5 | 130 | 145.6761 | 295.1 | -15.67613 | 0.0001384335 | 5.393293e-12 | 2.300071e-20 | 2.008421e-20 | 2.322342e-53 | 0.0001384335 | -15.67627 | 245.7453 | 943.5 | 130
943.55 | 140 | 145.4452 | 295.05 | -5.445243 | 0.000189876 | 8.803404e-12 | 4.285067e-20 | 3.740519e-20 | 6.141282e-53 | 0.000189876 | -5.445433 | 29.65274 | 943.55 | 140
943.6 | 154 | 145.2144 | 295 | 8.785641 | 0.0002594514 | 1.431543e-11 | 7.953003e-20 | 6.940108e-20 | 1.61789e-52 | 0.0002594514 | 8.785382 | 77.18293 | 943.6 | 154
943.65 | 133 | 144.9835 | 294.95 | -11.98347 | 0.0003531824 | 2.319077e-11 | 1.470489e-19 | 1.282796e-19 | 4.24616e-52 | 0.0003531824 | -11.98383 | 143.6121 | 943.65 | 133
943.7 | 169 | 144.7526 | 294.9 | 24.24741 | 0.00047896 | 3.742684e-11 | 2.708629e-19 | 2.362144e-19 | 1.110198e-51 | 0.00047896 | 24.24693 | 587.9136 | 943.7 | 169
943.75 | 157 | 144.5217 | 294.85 | 12.47829 | 0.0006470779 | 6.017391e-11 | 4.970436e-19 | 4.333233e-19 | 2.891759e-51 | 0.0006470779 | 12.47765 | 155.6917 | 943.75 | 157
943.8 | 135 | 144.2908 | 294.8 | -9.290823 | 0.0008709054 | 9.638078e-11 | 9.086498e-19 | 7.919081e-19 | 7.503788e-51 | 0.0008709055 | -9.291693 | 86.33557 | 943.8 | 135
943.85 | 137 | 144.0599 | 294.75 | -7.059938 | 0.00116773 | 1.537906e-10 | 1.654839e-18 | 1.441766e-18 | 1.939797e-50 | 0.00116773 | -7.061106 | 49.85922 | 943.85 | 137
943.9 | 144 | 143.8291 | 294.7 | 0.1709456 | 0.001559808 | 2.444703e-10 | 3.002423e-18 | 2.615001e-18 | 4.995616e-50 | 0.001559808 | 0.1693858 | 0.02869154 | 943.9 | 144
943.95 | 142 | 143.5982 | 294.65 | -1.59817 | 0.002075664 | 3.871504e-10 | 5.426818e-18 | 4.725045e-18 | 1.281678e-49 | 0.002075664 | -1.600246 | 2.560787 | 943.95 | 142
944 | 161 | 143.3673 | 294.6 | 17.63271 | 0.002751692 | 6.107878e-10 | 9.771827e-18 | 8.505449e-18 | 3.275865e-49 | 0.002751693 | 17.62996 | 310.8156 | 944 | 161
944.05 | 141 | 143.1364 | 294.55 | -2.136402 | 0.003634125 | 9.599711e-10 | 1.752925e-17 | 1.525266e-17 | 8.341229e-49 | 0.003634126 | -2.140036 | 4.579756 | 964 | 59
944.1 | 151 | 142.9055 | 294.5 | 8.094482 | 0.004781422 | 1.503083e-09 | 3.132623e-17 | 2.724904e-17 | 2.115881e-48 | 0.004781423 | 8.0897 | 65.44325 | 964.05 | 37
944.15 | 143 | 142.6746 | 294.45 | 0.3253658 | 0.006267168 | 2.34458e-09 | 5.577119e-17 | 4.849688e-17 | 5.346994e-48 | 0.00626717 | 0.3190987 | 0.101824 | 964.1 | 48
944.2 | 160 | 142.4438 | 294.4 | 17.55625 | 0.008183568 | 3.643378e-09 | 9.891654e-17 | 8.598715e-17 | 1.346124e-47 | 0.008183571 | 17.54807 | 307.9346 | 964.15 | 57
944.25 | 146 | 142.2129 | 294.35 | 3.787134 | 0.01064563 | 5.640277e-09 | 1.747773e-16 | 1.518834e-16 | 3.376119e-47 | 0.01064563 | 3.776488 | 14.26186 | 964.2 | 45
944.3 | 141 | 141.982 | 294.3 | -0.981982 | 0.01379611 | 8.698689e-09 | 3.076509e-16 | 2.672664e-16 | 8.435435e-47 | 0.01379612 | -0.9957781 | 0.9915741 | 964.25 | 38
944.35 | 160 | 141.7511 | 294.25 | 18.2489 | 0.01781146 | 1.336486e-08 | 5.394963e-16 | 4.68528e-16 | 2.099686e-46 | 0.01781147 | 18.23109 | 332.3727 | 964.3 | 43
944.4 | 158 | 141.5202 | 294.2 | 16.47979 | 0.02290864 | 2.045653e-08 | 9.424882e-16 | 8.182458e-16 | 5.206649e-46 | 0.02290866 | 16.45688 | 270.8288 | 964.35 | 44
944.45 | 162 | 141.2893 | 294.15 | 20.71067 | 0.02935326 | 3.119296e-08 | 1.640289e-15 | 1.423604e-15 | 1.286232e-45 | 0.02935329 | 20.68132 | 427.7169 | 964.4 | 51
944.5 | 155 | 141.0584 | 294.1 | 13.94155 | 0.03746885 | 4.738473e-08 | 2.843951e-15 | 2.467468e-15 | 3.165465e-45 | 0.0374689 | 13.90409 | 193.3236 | 964.45 | 47
944.55 | 173 | 140.8276 | 294.05 | 32.17244 | 0.04764766 | 7.170961e-08 | 4.912255e-15 | 4.260604e-15 | 7.760913e-45 | 0.04764773 | 32.12479 | 1032.002 | 964.5 | 63
944.6 | 124 | 140.5967 | 294 | -16.59668 | 0.06036288 | 1.081119e-07 | 8.452726e-15 | 7.329053e-15 | 1.895594e-44 | 0.06036298 | -16.65704 | 277.457 | 964.55 | 45
944.65 | 160 | 140.3658 | 293.95 | 19.63421 | 0.07618252 | 1.623778e-07 | 1.449005e-14 | 1.255977e-14 | 4.612483e-44 | 0.07618269 | 19.55802 | 382.5163 | 964.6 | 52
944.7 | 163 | 140.1349 | 293.9 | 22.86509 | 0.09578509 | 2.429612e-07 | 2.474571e-14 | 2.144236e-14 | 1.118102e-43 | 0.09578533 | 22.76931 | 518.4413 | 964.65 | 47
944.75 | 163 | 139.904 | 293.85 | 23.09597 | 0.1199769 | 3.621632e-07 | 4.21005e-14 | 3.646873e-14 | 2.700134e-43 | 0.1199772 | 22.976 | 527.8964 | 964.7 | 60
944.8 | 178 | 139.6731 | 293.8 | 38.32686 | 0.1497112 | 5.3781e-07 | 7.135618e-14 | 6.179108e-14 | 6.496002e-43 | 0.1497118 | 38.17715 | 1457.495 | 964.75 | 54
944.85 | 159 | 139.4423 | 293.75 | 19.55774 | 0.1861094 | 7.956289e-07 | 1.20485e-13 | 1.043009e-13 | 1.556912e-42 | 0.1861102 | 19.37163 | 375.2601 | 964.8 | 48
944.9 | 152 | 139.2114 | 293.7 | 12.78863 | 0.2304832 | 1.172599e-06 | 2.02671e-13 | 1.753911e-13 | 3.7174e-42 | 0.2304844 | 12.55814 | 157.7069 | 964.85 | 49
944.95 | 170 | 138.9805 | 293.65 | 31.01951 | 0.2843593 | 1.721651e-06 | 3.396311e-13 | 2.938218e-13 | 8.842428e-42 | 0.284361 | 30.73515 | 944.6494 | 964.9 | 43
945 | 154 | 138.7496 | 293.6 | 15.25039 | 0.3495044 | 2.518247e-06 | 5.669963e-13 | 4.903629e-13 | 2.095371e-41 | 0.3495069 | 14.90089 | 222.0365 | 964.95 | 45
945.05 | 149 | 138.5187 | 293.55 | 10.48128 | 0.427952 | 3.669513e-06 | 9.429968e-13 | 8.15283e-13 | 4.946607e-41 | 0.4279557 | 10.05332 | 101.0693 | 965 | 47
945.1 | 131 | 138.2878 | 293.5 | -7.287837 | 0.5220289 | 5.326913e-06 | 1.562418e-12 | 1.350381e-12 | 1.163352e-40 | 0.5220342 | -7.809871 | 60.99409
945.15 | 154 | 138.057 | 293.45 | 15.94305 | 0.6343824 | 7.703711e-06 | 2.578941e-12 | 2.228236e-12 | 2.72566e-40 | 0.6343901 | 15.30866 | 234.355
945.2 | 143 | 137.8261 | 293.4 | 5.173931 | 0.7680065 | 1.109894e-05 | 4.240751e-12 | 3.662886e-12 | 6.361939e-40 | 0.7680176 | 4.405913 | 19.41207
945.25 | 168 | 137.5952 | 293.35 | 30.40481 | 0.926266 | 1.593016e-05 | 6.947063e-12 | 5.998499e-12 | 1.479328e-39 | 0.9262819 | 29.47853 | 868.9839
945.3 | 163 | 137.3643 | 293.3 | 25.6357 | 1.112919 | 2.277801e-05 | 1.133749e-11 | 9.786309e-12 | 3.426861e-39 | 1.112942 | 24.52276 | 601.3656
945.35 | 172 | 137.1334 | 293.25 | 34.86658 | 1.332137 | 3.244656e-05 | 1.843272e-11 | 1.590569e-11 | 7.908347e-39 | 1.332169 | 33.53441 | 1124.557
945.4 | 143 | 136.9025 | 293.2 | 6.097467 | 1.588514 | 4.604458e-05 | 2.985515e-11 | 2.57539e-11 | 1.81816e-38 | 1.58856 | 4.508907 | 20.33025
945.45 | 160 | 136.6716 | 293.15 | 23.32835 | 1.88708 | 6.50947e-05 | 4.817327e-11 | 4.154231e-11 | 4.164237e-38 | 1.887145 | 21.44121 | 459.7253
945.5 | 144 | 136.4408 | 293.1 | 7.559235 | 2.233298 | 9.167899e-05 | 7.743728e-11 | 6.675679e-11 | 9.501584e-38 | 2.23339 | 5.325845 | 28.36463
945.55 | 173 | 136.2099 | 293.05 | 36.79012 | 2.633057 | 0.0001286326 | 1.240084e-10 | 1.068704e-10 | 2.159801e-37 | 2.633186 | 34.15693 | 1166.696
945.6 | 139 | 135.979 | 293 | 3.021003 | 3.092651 | 0.0001797999 | 1.978379e-10 | 1.704419e-10 | 4.890896e-37 | 3.092831 | -0.07182746 | 0.005159184
945.65 | 156 | 135.7481 | 292.95 | 20.25189 | 3.618751 | 0.0002503716 | 3.144306e-10 | 2.708025e-10 | 1.103368e-36 | 3.619001 | 16.63289 | 276.6529
945.7 | 148 | 135.5172 | 292.9 | 12.48277 | 4.21836 | 0.0003473263 | 4.978487e-10 | 4.286333e-10 | 2.479758e-36 | 4.218707 | 8.264065 | 68.29476
945.75 | 173 | 135.2863 | 292.85 | 37.71366 | 4.898754 | 0.0004800069 | 7.852844e-10 | 6.758904e-10 | 5.552077e-36 | 4.899234 | 32.81442 | 1076.786
945.8 | 164 | 135.0555 | 292.8 | 28.94454 | 5.667412 | 0.0006608675 | 1.233996e-09 | 1.061754e-09 | 1.238394e-35 | 5.668072 | 23.27647 | 541.7939
945.85 | 164 | 134.8246 | 292.75 | 29.17542 | 6.531922 | 0.0009064386 | 1.931779e-09 | 1.661608e-09 | 2.751814e-35 | 6.532829 | 22.64259 | 512.6871
945.9 | 151 | 134.5937 | 292.7 | 16.40631 | 7.499881 | 0.001238567 | 3.012718e-09 | 2.590539e-09 | 6.091672e-35 | 7.50112 | 8.905188 | 79.30237
945.95 | 186 | 134.3628 | 292.65 | 51.63719 | 8.578767 | 0.001686001 | 4.680762e-09 | 4.023547e-09 | 1.343418e-34 | 8.580453 | 43.05674 | 1853.883
946 | 173 | 134.1319 | 292.6 | 38.86808 | 9.775804 | 0.002286405 | 7.244889e-09 | 6.225655e-09 | 2.9515e-34 | 9.77809 | 29.08999 | 846.2273
946.05 | 167 | 133.901 | 292.55 | 33.09896 | 11.09781 | 0.003088913 | 1.117131e-08 | 9.596617e-09 | 6.459987e-34 | 11.1009 | 21.99806 | 483.9148
946.1 | 182 | 133.6702 | 292.5 | 48.32984 | 12.55102 | 0.004157337 | 1.716064e-08 | 1.473698e-08 | 1.408567e-33 | 12.55518 | 35.77467 | 1279.827
946.15 | 156 | 133.4393 | 292.45 | 22.56073 | 14.14093 | 0.005574192 | 2.626153e-08 | 2.254528e-08 | 3.059713e-33 | 14.1465 | 8.414223 | 70.79915
946.2 | 159 | 133.2084 | 292.4 | 25.79161 | 15.87209 | 0.007445704 | 4.00372e-08 | 3.436056e-08 | 6.621264e-33 | 15.87953 | 9.912078 | 98.24929
946.25 | 162 | 132.9775 | 292.35 | 29.0225 | 17.74791 | 0.009908016 | 6.080852e-08 | 5.217011e-08 | 1.427441e-32 | 17.75782 | 11.26468 | 126.8929
946.3 | 166 | 132.7466 | 292.3 | 33.25338 | 19.7705 | 0.01313484 | 9.200731e-08 | 7.891153e-08 | 3.065721e-32 | 19.78363 | 13.46975 | 181.4341
946.35 | 160 | 132.5157 | 292.25 | 27.48426 | 21.94042 | 0.01734682 | 1.386875e-07 | 1.189094e-07 | 6.5594e-32 | 21.95777 | 5.526494 | 30.54213
946.4 | 166 | 132.2849 | 292.2 | 33.71515 | 24.25658 | 0.02282297 | 2.082617e-07 | 1.785045e-07 | 1.398147e-31 | 24.2794 | 9.435746 | 89.0333
946.45 | 171 | 132.054 | 292.15 | 38.94603 | 26.71599 | 0.02991449 | 3.115579e-07 | 2.669557e-07 | 2.96892e-31 | 26.7459 | 12.20013 | 148.8432
946.5 | 163 | 131.8231 | 292.1 | 31.17692 | 29.31366 | 0.03906144 | 4.643282e-07 | 3.977282e-07 | 6.280605e-31 | 29.35272 | 1.824198 | 3.327697
946.55 | 178 | 131.5922 | 292.05 | 46.4078 | 32.04246 | 0.05081265 | 6.893957e-07 | 5.903243e-07 | 1.323614e-30 | 32.09328 | 14.31452 | 204.9056
946.6 | 152 | 131.3613 | 292 | 20.63868 | 34.89305 | 0.06584952 | 1.019692e-06 | 8.72875e-07 | 2.778936e-30 | 34.9589 | -14.32021 | 205.0686
946.65 | 164 | 131.1304 | 291.95 | 32.86957 | 37.85376 | 0.08501401 | 1.502543e-06 | 1.285792e-06 | 5.812364e-30 | 37.93878 | -5.06921 | 25.69689
946.7 | 182 | 130.8995 | 291.9 | 51.10045 | 40.91064 | 0.1093416 | 2.205676e-06 | 1.886888e-06 | 1.211112e-29 | 41.01999 | 10.08047 | 101.6158
946.75 | 170 | 130.6687 | 291.85 | 39.33134 | 44.04744 | 0.1400998 | 3.225624e-06 | 2.758538e-06 | 2.514043e-29 | 44.18754 | -4.856208 | 23.58276
946.8 | 176 | 130.4378 | 291.8 | 45.56222 | 47.24568 | 0.1788327 | 4.699404e-06 | 4.01762e-06 | 5.198981e-29 | 47.42453 | -1.862305 | 3.468181
946.85 | 180 | 130.2069 | 291.75 | 49.7931 | 50.48481 | 0.2274119 | 6.8207e-06 | 5.829292e-06 | 1.071078e-28 | 50.71224 | -0.9191327 | 0.8448049
946.9 | 177 | 129.976 | 291.7 | 47.02399 | 53.74233 | 0.2880957 | 9.862165e-06 | 8.42597e-06 | 2.198269e-28 | 54.03044 | -7.006453 | 49.09038
946.95 | 201 | 129.7451 | 291.65 | 71.25487 | 56.99402 | 0.3635945 | 1.420603e-05 | 1.213336e-05 | 4.494669e-28 | 57.35764 | 13.89723 | 193.133
947 | 196 | 129.5142 | 291.6 | 66.48576 | 60.21425 | 0.4571461 | 2.038592e-05 | 1.740602e-05 | 9.155284e-28 | 60.67143 | 5.814325 | 33.80638
947.05 | 199 | 129.2834 | 291.55 | 69.71664 | 63.37622 | 0.572598 | 2.914371e-05 | 2.487568e-05 | 1.857817e-27 | 63.94887 | 5.767768 | 33.26714
947.1 | 181 | 129.0525 | 291.5 | 51.94752 | 66.45238 | 0.7144993 | 4.150655e-05 | 3.541665e-05 | 3.755703e-27 | 67.16695 | -15.21943 | 231.631
947.15 | 176 | 128.8216 | 291.45 | 47.17841 | 69.41476 | 0.8882002 | 5.889054e-05 | 5.023393e-05 | 7.563742e-27 | 70.30307 | -23.12466 | 534.75
947.2 | 207 | 128.5907 | 291.4 | 78.40929 | 72.23543 | 1.09996 | 8.32399e-05 | 7.098131e-05 | 1.517537e-26 | 73.33555 | 5.073748 | 25.74292
947.25 | 194 | 128.3598 | 291.35 | 65.64018 | 74.88689 | 1.357064 | 0.0001172127 | 9.991896e-05 | 3.033185e-26 | 76.24417 | -10.604 | 112.4447
947.3 | 205 | 128.1289 | 291.3 | 76.87106 | 77.34255 | 1.667941 | 0.0001644277 | 0.0001401228 | 6.039704e-26 | 79.01079 | -2.139732 | 4.578453
947.35 | 207 | 127.8981 | 291.25 | 79.10195 | 79.57713 | 2.042294 | 0.0002297906 | 0.0001957614 | 1.19809e-25 | 81.61985 | -2.517901 | 6.339824
947.4 | 192 | 127.6672 | 291.2 | 64.33283 | 81.56712 | 2.491225 | 0.000319924 | 0.0002724598 | 2.367667e-25 | 84.05894 | -19.72611 | 389.1195
947.45 | 201 | 127.4363 | 291.15 | 73.56371 | 83.29121 | 3.027365 | 0.0004437296 | 0.0003777764 | 4.661317e-25 | 86.31939 | -12.75568 | 162.7074
947.5 | 252 | 127.2054 | 291.1 | 124.7946 | 84.7306 | 3.664997 | 0.0006131223 | 0.0005218243 | 9.142267e-25 | 88.39673 | 36.39786 | 1324.804
947.55 | 194 | 126.9745 | 291.05 | 67.02548 | 85.86942 | 4.420176 | 0.0008439815 | 0.0007180769 | 1.786308e-24 | 90.29116 | -23.26568 | 541.2918
947.6 | 200 | 126.7436 | 291 | 73.25637 | 86.69497 | 5.310834 | 0.00115738 | 0.000984407 | 3.477089e-24 | 92.00795 | -18.75158 | 351.6218
947.65 | 193 | 126.5128 | 290.95 | 66.48725 | 87.19797 | 6.356865 | 0.00158116 | 0.001344422 | 6.742677e-24 | 93.55776 | -27.07051 | 732.8127
947.7 | 189 | 126.2819 | 290.9 | 62.71813 | 87.37275 | 7.580194 | 0.002151955 | 0.001829168 | 1.302585e-23 | 94.95692 | -32.23879 | 1039.34
947.75 | 200 | 126.051 | 290.85 | 73.94902 | 87.21732 | 9.004815 | 0.002917746 | 0.002479297 | 2.506899e-23 | 96.22753 | -22.27851 | 496.332
947.8 | 238 | 125.8201 | 290.8 | 112.1799 | 86.73344 | 10.65679 | 0.003941113 | 0.00334781 | 4.806454e-23 | 97.39751 | 14.78239 | 218.519
947.85 | 213 | 125.5892 | 290.75 | 87.41079 | 85.92658 | 12.56421 | 0.005303315 | 0.0045035 | 9.180575e-23 | 98.50059 | -11.0898 | 122.9838
947.9 | 235 | 125.3583 | 290.7 | 109.6417 | 84.8058 | 14.7571 | 0.007109402 | 0.006035269 | 1.746916e-22 | 99.57605 | 10.06562 | 101.3168
947.95 | 239 | 125.1274 | 290.65 | 113.8726 | 83.38362 | 17.26728 | 0.009494581 | 0.008057498 | 3.31155e-22 | 100.6685 | 13.2041 | 174.3483
948 | 253 | 124.8966 | 290.6 | 128.1034 | 81.67574 | 20.12815 | 0.0126321 | 0.0107167 | 6.253855e-22 | 101.8272 | 26.2762 | 690.4385
948.05 | 217 | 124.6657 | 290.55 | 92.33432 | 79.70077 | 23.37443 | 0.01674298 | 0.01419968 | 1.17658e-21 | 103.1061 | -10.77182 | 116.0321
948.1 | 207 | 124.4348 | 290.5 | 82.56521 | 77.4799 | 27.04179 | 0.02210787 | 0.01874363 | 2.20522e-21 | 104.5625 | -21.99733 | 483.8826
948.15 | 236 | 124.2039 | 290.45 | 111.7961 | 75.03652 | 31.16641 | 0.02908159 | 0.02464823 | 4.117558e-21 | 106.2567 | 5.539425 | 30.68523
948.2 | 251 | 123.973 | 290.4 | 127.027 | 72.39582 | 35.78453 | 0.03811066 | 0.0322905 | 7.659221e-21 | 108.2508 | 18.77622 | 352.5466
948.25 | 239 | 123.7421 | 290.35 | 115.2579 | 69.58432 | 40.93181 | 0.04975445 | 0.04214258 | 1.419341e-20 | 110.608 | 4.64983 | 21.62092
948.3 | 270 | 123.5113 | 290.3 | 146.4887 | 66.62947 | 46.64271 | 0.06471047 | 0.05479292 | 2.620268e-20 | 113.3917 | 33.09706 | 1095.415
948.35 | 245 | 123.2804 | 290.25 | 121.7196 | 63.55921 | 52.94972 | 0.08384443 | 0.07097166 | 4.819056e-20 | 116.6637 | 5.05588 | 25.56192
948.4 | 252 | 123.0495 | 290.2 | 128.9505 | 60.4015 | 59.8826 | 0.1082259 | 0.09158042 | 8.829484e-20 | 120.4839 | 8.4666 | 71.68331
948.45 | 262 | 122.8186 | 290.15 | 139.1814 | 57.18395 | 67.46752 | 0.1391698 | 0.1177273 | 1.611632e-19 | 124.9084 | 14.27303 | 203.7193
948.5 | 261 | 122.5877 | 290.1 | 138.4123 | 53.93338 | 75.72617 | 0.1782855 | 0.150768 | 2.930579e-19 | 129.9886 | 8.423677 | 70.95834
948.55 | 277 | 122.3568 | 290.05 | 154.6432 | 50.67552 | 84.67483 | 0.2275329 | 0.1923527 | 5.308821e-19 | 135.7702 | 18.87292 | 356.1872
948.6 | 263 | 122.126 | 290 | 140.874 | 47.43467 | 94.32348 | 0.2892874 | 0.2444805 | 9.580759e-19 | 142.2919 | -1.417878 | 2.010379
948.65 | 279 | 121.8951 | 289.95 | 157.1049 | 44.23344 | 104.6749 | 0.3664139 | 0.3095619 | 1.722499e-18 | 149.5843 | 7.520644 | 56.56008
948.7 | 272 | 121.6642 | 289.9 | 150.3358 | 41.09251 | 115.7237 | 0.4623507 | 0.3904881 | 3.08514e-18 | 157.669 | -7.333188 | 53.77565
948.75 | 249 | 121.4333 | 289.85 | 127.5667 | 38.03048 | 127.4556 | 0.5812034 | 0.4907104 | 5.504883e-18 | 166.558 | -38.9913 | 1520.322
948.8 | 339 | 121.2024 | 289.8 | 217.7976 | 35.06372 | 139.8469 | 0.7278501 | 0.6143274 | 9.785396e-18 | 176.2528 | 41.54477 | 1725.968
948.85 | 310 | 120.9715 | 289.75 | 189.0285 | 32.20633 | 152.8636 | 0.9080564 | 0.7661813 | 1.732869e-17 | 186.7441 | 2.284344 | 5.218227
948.9 | 347 | 120.7406 | 289.7 | 226.2594 | 29.47011 | 166.4609 | 1.128602 | 0.9519636 | 3.057105e-17 | 198.0115 | 28.24782 | 797.9395
948.95 | 354 | 120.5098 | 289.65 | 233.4902 | 26.86453 | 180.5832 | 1.397417 | 1.178328 | 5.37294e-17 | 210.0235 | 23.46673 | 550.6874
949 | 330 | 120.2789 | 289.6 | 209.7211 | 24.39686 | 195.1641 | 1.723726 | 1.453012 | 9.407425e-17 | 222.7377 | -13.01653 | 169.4301
949.05 | 329 | 120.048 | 289.55 | 208.952 | 22.0722 | 210.1258 | 2.118203 | 1.784964 | 1.640917e-16 | 236.1012 | -27.14916 | 737.0767
949.1 | 381 | 119.8171 | 289.5 | 261.1829 | 19.89365 | 225.3803 | 2.593129 | 2.184473 | 2.85141e-16 | 250.0516 | 11.1313 | 123.9059
949.15 | 363 | 119.5862 | 289.45 | 243.4138 | 17.86243 | 240.8295 | 3.162552 | 2.663306 | 4.936166e-16 | 264.5178 | -21.10407 | 445.3817
949.2 | 401 | 119.3553 | 289.4 | 281.6447 | 15.97805 | 256.3661 | 3.842451 | 3.234839 | 8.51289e-16 | 279.4215 | 2.223184 | 4.942548
949.25 | 401 | 119.1245 | 289.35 | 281.8755 | 14.23849 | 271.8746 | 4.650891 | 3.914184 | 1.462586e-15 | 294.6782 | -12.80264 | 163.9075
949.3 | 440 | 118.8936 | 289.3 | 321.1064 | 12.64041 | 287.2326 | 5.60817 | 4.718316 | 2.503357e-15 | 310.1995 | 10.9069 | 118.9604
949.35 | 438 | 118.6627 | 289.25 | 319.3373 | 11.17933 | 302.3124 | 6.736948 | 5.666173 | 4.26856e-15 | 325.8949 | -6.557575 | 43.00179
949.4 | 471 | 118.4318 | 289.2 | 352.5682 | 9.849799 | 316.9826 | 8.062364 | 6.778754 | 7.250987e-15 | 341.6735 | 10.89472 | 118.695
949.45 | 445 | 118.2009 | 289.15 | 326.7991 | 8.645619 | 331.1096 | 9.612109 | 8.079174 | 1.227072e-14 | 357.4465 | -30.64747 | 939.2672
949.5 | 481 | 117.97 | 289.1 | 363.03 | 7.560002 | 344.5604 | 11.41648 | 9.592706 | 2.068711e-14 | 373.1296 | -10.09967 | 102.0032
949.55 | 462 | 117.7392 | 289.05 | 344.2608 | 6.585744 | 357.2038 | 13.50836 | 11.34678 | 3.474457e-14 | 388.6447 | -44.38388 | 1969.928
949.6 | 503 | 117.5083 | 289 | 385.4917 | 5.715378 | 368.913 | 15.9232 | 13.37091 | 5.813412e-14 | 403.9225 | -18.43074 | 339.6922
949.65 | 552 | 117.2774 | 288.95 | 434.7226 | 4.94131 | 379.5674 | 18.69886 | 15.69663 | 9.690193e-14 | 418.9042 | 15.81843 | 250.2229
949.7 | 558 | 117.0465 | 288.9 | 440.9535 | 4.255949 | 389.0549 | 21.87545 | 18.35732 | 1.609129e-13 | 433.5437 | 7.409842 | 54.90576
949.75 | 580 | 116.8156 | 288.85 | 463.1844 | 3.651807 | 397.274 | 25.49505 | 21.38794 | 2.66199e-13 | 447.8088 | 15.37561 | 236.4093
949.8 | 559 | 116.5847 | 288.8 | 442.4153 | 3.121594 | 404.1349 | 29.60139 | 24.82481 | 4.387115e-13 | 461.6827 | -19.26747 | 371.2353
949.85 | 604 | 116.3539 | 288.75 | 487.6461 | 2.658288 | 409.5621 | 34.23933 | 28.70516 | 7.202923e-13 | 475.1649 | 12.48122 | 155.7809
949.9 | 579 | 116.123 | 288.7 | 462.877 | 2.255199 | 413.4951 | 39.45442 | 33.06672 | 1.178137e-12 | 488.2714 | -25.39438 | 644.8744
949.95 | 621 | 115.8921 | 288.65 | 505.1079 | 1.906008 | 415.8895 | 45.29217 | 37.94717 | 1.919728e-12 | 501.0349 | 4.073044 | 16.58969
950 | 631 | 115.6612 | 288.6 | 515.3388 | 1.604803 | 416.7185 | 51.79737 | 43.38352 | 3.116311e-12 | 513.5042 | 1.834644 | 3.365918
950.05 | 693 | 115.4303 | 288.55 | 577.5697 | 1.346095 | 415.9725 | 59.01324 | 49.41141 | 5.039634e-12 | 525.7432 | 51.82644 | 2685.98
950.1 | 659 | 115.1994 | 288.5 | 543.8006 | 1.12483 | 413.6601 | 66.98048 | 56.06436 | 8.11922e-12 | 537.8298 | 5.970806 | 35.65053
950.15 | 667 | 114.9685 | 288.45 | 552.0315 | 0.9363871 | 409.8073 | 75.73632 | 63.3729 | 1.303127e-11 | 549.853 | 2.178496 | 4.745844
950.2 | 661 | 114.7377 | 288.4 | 546.2623 | 0.7765705 | 404.4576 | 85.3134 | 71.36372 | 2.08361e-11 | 561.9113 | -15.64893 | 244.8889
950.25 | 712 | 114.5068 | 288.35 | 597.4932 | 0.6415987 | 397.6704 | 95.73868 | 80.05868 | 3.318968e-11 | 574.1094 | 23.38381 | 546.8025
950.3 | 701 | 114.2759 | 288.3 | 586.7241 | 0.5280842 | 389.5209 | 107.0323 | 89.47394 | 5.266801e-11 | 586.5552 | 0.1688948 | 0.02852544
950.35 | 725 | 114.045 | 288.25 | 610.955 | 0.4330121 | 380.0978 | 119.2063 | 99.6189 | 8.326219e-11 | 599.356 | 11.59898 | 134.5362
950.4 | 722 | 113.8141 | 288.2 | 608.1859 | 0.3537154 | 369.5022 | 132.2637 | 110.4954 | 1.311312e-10 | 612.615 | -4.429156 | 19.61742
950.45 | 757 | 113.5832 | 288.15 | 643.4168 | 0.2878492 | 357.8458 | 146.1973 | 122.0966 | 2.057411e-10 | 626.4275 | 16.98925 | 288.6347
950.5 | 782 | 113.3524 | 288.1 | 668.6476 | 0.2333637 | 345.2485 | 160.9886 | 134.4064 | 3.215832e-10 | 640.8769 | 27.77072 | 771.2128
950.55 | 721 | 113.1215 | 288.05 | 607.8785 | 0.1884771 | 331.8371 | 176.607 | 147.3987 | 5.007521e-10 | 656.0313 | -48.15278 | 2318.69
950.6 | 789 | 112.8906 | 288 | 676.1094 | 0.1516495 | 317.7423 | 193.0092 | 161.0366 | 7.768002e-10 | 671.9397 | 4.169662 | 17.38608
950.65 | 850 | 112.6597 | 287.95 | 737.3403 | 0.1215571 | 303.0975 | 210.1382 | 175.272 | 1.200475e-09 | 688.6293 | 48.71102 | 2372.763
950.7 | 796 | 112.4288 | 287.9 | 683.5712 | 0.09706824 | 288.036 | 227.9236 | 190.0455 | 1.84822e-09 | 706.1022 | -22.53097 | 507.6448
950.75 | 844 | 112.1979 | 287.85 | 731.8021 | 0.0772202 | 272.6894 | 246.2809 | 205.2862 | 2.834729e-09 | 724.3337 | 7.468386 | 55.7768
950.8 | 849 | 111.9671 | 287.8 | 737.0329 | 0.06119864 | 257.1858 | 265.1119 | 220.9118 | 4.331383e-09 | 743.2706 | -6.237695 | 38.90884
950.85 | 841 | 111.7362 | 287.75 | 729.2638 | 0.0483181 | 241.6477 | 284.3052 | 236.8292 | 6.593237e-09 | 762.8304 | -33.56661 | 1126.717
950.9 | 880 | 111.5053 | 287.7 | 768.4947 | 0.03800449 | 226.1911 | 303.7368 | 252.9349 | 9.998341e-09 | 782.9009 | -14.40619 | 207.5384
950.95 | 913 | 111.2744 | 287.65 | 801.7256 | 0.02977948 | 210.9238 | 323.2714 | 269.116 | 1.510478e-08 | 803.3409 | -1.615328 | 2.609283
951 | 927 | 111.0435 | 287.6 | 815.9565 | 0.02324644 | 195.9443 | 342.7632 | 285.251 | 2.273305e-08 | 823.9818 | -8.025322 | 64.40579
951.05 | 951 | 110.8126 | 287.55 | 840.1874 | 0.01807811 | 181.3414 | 362.0581 | 301.2118 | 3.408461e-08 | 844.6294 | -4.442048 | 19.73179
951.1 | 990 | 110.5818 | 287.5 | 879.4182 | 0.01400576 | 167.1931 | 380.9952 | 316.8648 | 5.091152e-08 | 865.067 | 14.3512 | 205.957
951.15 | 978 | 110.3509 | 287.45 | 867.6491 | 0.01080979 | 153.5666 | 399.4089 | 332.0726 | 7.575841e-08 | 885.059 | -17.40983 | 303.1021
951.2 | 1014 | 110.12 | 287.4 | 903.88 | 0.00831161 | 140.5181 | 417.1317 | 346.6964 | 1.12306e-07 | 904.3545 | -0.4744703 | 0.2251221
951.25 | 1030 | 109.8891 | 287.35 | 920.1109 | 0.006366637 | 128.0929 | 433.996 | 360.5974 | 1.658562e-07 | 922.6927 | -2.581767 | 6.665522
951.3 | 990 | 109.6582 | 287.3 | 880.3418 | 0.004858387 | 116.3255 | 449.8372 | 373.6398 | 2.440158e-07 | 939.8073 | -59.46549 | 3536.144
951.35 | 1046 | 109.4273 | 287.25 | 936.5727 | 0.003693442 | 105.2402 | 464.4962 | 385.692 | 3.576525e-07 | 955.4321 | -18.85941 | 355.6772
951.4 | 1085 | 109.1964 | 287.2 | 975.8036 | 0.002797226 | 94.85185 | 477.8218 | 396.6298 | 5.222299e-07 | 969.3063 | 6.497278 | 42.21462
951.45 | 1153 | 108.9656 | 287.15 | 1044.034 | 0.002110479 | 85.16614 | 489.674 | 406.3377 | 7.596599e-07 | 981.1799 | 62.85453 | 3950.692
951.5 | 1108 | 108.7347 | 287.1 | 999.2653 | 0.001586323 | 76.18075 | 499.9253 | 414.7115 | 1.100864e-06 | 990.8191 | 8.446223 | 71.33868
951.55 | 1138 | 108.5038 | 287.05 | 1029.496 | 0.001187843 | 67.88607 | 508.4642 | 421.6597 | 1.589299e-06 | 998.0111 | 31.48511 | 991.3121
951.6 | 1064 | 108.2729 | 287 | 955.7271 | 0.0008861025 | 60.26611 | 515.1963 | 427.1055 | 2.28578e-06 | 1002.569 | -46.84172 | 2194.147
951.65 | 1127 | 108.042 | 286.95 | 1018.958 | 0.0006585153 | 53.29946 | 520.0465 | 430.9883 | 3.275069e-06 | 1004.335 | 14.62306 | 213.8337
951.7 | 1120 | 107.8111 | 286.9 | 1012.189 | 0.000487534 | 46.96016 | 522.9604 | 433.2643 | 4.674806e-06 | 1003.185 | 9.003597 | 81.06476
951.75 | 1047 | 107.5803 | 286.85 | 939.4197 | 0.0003595845 | 41.21862 | 523.9049 | 433.9077 | 6.647584e-06 | 999.0316 | -59.61186 | 3553.574
951.8 | 1141 | 107.3494 | 286.8 | 1033.651 | 0.000264213 | 36.04246 | 522.8695 | 432.9114 | 9.417187e-06 | 991.8236 | 41.82705 | 1749.502
951.85 | 1122 | 107.1185 | 286.75 | 1014.882 | 0.0001934036 | 31.39732 | 519.8658 | 430.2865 | 1.329033e-05 | 981.5498 | 33.33171 | 1111.003
951.9 | 1125 | 106.8876 | 286.7 | 1018.112 | 0.0001410367 | 27.24757 | 514.9277 | 426.0628 | 1.868561e-05 | 968.2382 | 49.87417 | 2487.433
951.95 | 1057 | 106.6567 | 286.65 | 950.3433 | 0.0001024605 | 23.55701 | 508.1108 | 420.2876 | 2.617194e-05 | 951.9555 | -1.612268 | 2.599409
952 | 1067 | 106.4258 | 286.6 | 960.5742 | 7.415464e-05 | 20.28942 | 499.4911 | 413.0253 | 3.651924e-05 | 932.8059 | 27.76826 | 771.076
952.05 | 987 | 106.195 | 286.55 | 880.805 | 5.346594e-05 | 17.40909 | 489.1636 | 404.3559 | 5.076503e-05 | 910.9288 | -30.12374 | 907.4396
952.1 | 990 | 105.9641 | 286.5 | 884.0359 | 3.840371e-05 | 14.88127 | 477.2409 | 394.3739 | 7.030152e-05 | 886.4962 | -2.460281 | 6.052982
952.15 | 950 | 105.7332 | 286.45 | 844.2668 | 2.74806e-05 | 12.67245 | 463.8508 | 383.186 | 9.698887e-05 | 859.7094 | -15.44257 | 238.4728
952.2 | 922 | 105.5023 | 286.4 | 816.4977 | 1.959009e-05 | 10.75075 | 449.1342 | 370.9097 | 0.0001333019 | 830.7947 | -14.29705 | 204.4056
952.25 | 906 | 105.2714 | 286.35 | 800.7286 | 1.391245e-05 | 9.08602 | 433.2424 | 357.6711 | 0.0001825188 | 799.9997 | 0.7288496 | 0.5312218
952.3 | 859 | 105.0405 | 286.3 | 753.9595 | 9.843013e-06 | 7.650078 | 416.3351 | 343.6027 | 0.0002489637 | 767.5881 | -13.62867 | 185.7407
952.35 | 814 | 104.8096 | 286.25 | 709.1904 | 6.937606e-06 | 6.41675 | 398.5769 | 328.8414 | 0.0003383154 | 733.8354 | -24.64506 | 607.3788
952.4 | 800 | 104.5788 | 286.2 | 695.4212 | 4.871338e-06 | 5.361935 | 380.1354 | 313.526 | 0.000457999 | 699.0238 | -3.602579 | 12.97858
952.45 | 821 | 104.3479 | 286.15 | 716.6521 | 3.407564e-06 | 4.463598 | 361.1783 | 297.7952 | 0.0006176812 | 663.4378 | 53.21436 | 2831.768
952.5 | 748 | 104.117 | 286.1 | 643.883 | 2.374635e-06 | 3.701738 | 341.8709 | 281.7857 | 0.0008298916 | 627.3592 | 16.52381 | 273.0361
952.55 | 692 | 103.8861 | 286.05 | 588.1139 | 1.648568e-06 | 3.058324 | 322.3738 | 265.6301 | 0.001110799 | 591.0634 | -2.949489 | 8.699486
952.6 | 622 | 103.6552 | 286 | 518.3448 | 1.140182e-06 | 2.517203 | 302.8408 | 249.4554 | 0.001481176 | 554.8149 | -36.47012 | 1330.07
952.65 | 611 | 103.4243 | 285.95 | 507.5757 | 7.855942e-07 | 2.064003 | 283.4172 | 233.381 | 0.001967592 | 518.8642 | -11.28854 | 127.4311
952.7 | 589 | 103.1935 | 285.9 | 485.8065 | 5.392369e-07 | 1.686007 | 264.238 | 217.518 | 0.002603877 | 483.4446 | 2.361973 | 5.578918
952.75 | 574 | 102.9626 | 285.85 | 471.0374 | 3.687382e-07 | 1.372036 | 245.4264 | 201.9678 | 0.003432915 | 448.7696 | 22.2678 | 495.8551
952.8 | 494 | 102.7317 | 285.8 | 391.2683 | 2.511965e-07 | 1.112318 | 227.0934 | 186.8211 | 0.004508819 | 415.0313 | -23.76302 | 564.681
952.85 | 482 | 102.5008 | 285.75 | 379.4992 | 1.704772e-07 | 0.898358 | 209.3364 | 172.158 | 0.00589956 | 382.3986 | -2.89941 | 8.406579
952.9 | 409 | 102.2699 | 285.7 | 306.7301 | 1.152594e-07 | 0.7228148 | 192.2393 | 158.0467 | 0.007690127 | 351.0164 | -44.28636 | 1961.282
952.95 | 436 | 102.039 | 285.65 | 333.961 | 7.763242e-08 | 0.5793776 | 175.872 | 144.5442 | 0.009986299 | 321.0055 | 12.95543 | 167.8431
953 | 408 | 101.8082 | 285.6 | 306.1918 | 5.209154e-08 | 0.462651 | 160.2907 | 131.6961 | 0.01291911 | 292.4624 | 13.72944 | 188.4974
953.05 | 351 | 101.5773 | 285.55 | 249.4227 | 3.482157e-08 | 0.3680463 | 145.5382 | 119.5371 | 0.01665015 | 265.46 | -16.03726 | 257.1938
953.1 | 348 | 101.3464 | 285.5 | 246.6536 | 2.318925e-08 | 0.2916812 | 131.6446 | 108.0909 | 0.02137767 | 240.0486 | 6.605046 | 43.62663
953.15 | 315 | 101.1155 | 285.45 | 213.8845 | 1.538445e-08 | 0.2302882 | 118.6276 | 97.37178 | 0.02734387 | 216.2571 | -2.372563 | 5.629056
953.2 | 309 | 100.8846 | 285.4 | 208.1154 | 1.016798e-08 | 0.1811307 | 106.4942 | 87.38442 | 0.03484308 | 194.0946 | 14.02077 | 196.5819
953.25 | 264 | 100.6537 | 285.35 | 163.3463 | 6.694902e-09 | 0.1419284 | 95.24085 | 78.12536 | 0.04423136 | 173.5524 | -10.20611 | 104.1646
953.3 | 278 | 100.4229 | 285.3 | 177.5771 | 4.391481e-09 | 0.1107908 | 84.85503 | 69.58365 | 0.05593726 | 154.6054 | 22.97174 | 527.7008
953.35 | 222 | 100.192 | 285.25 | 121.808 | 2.869689e-09 | 0.08615798 | 75.31632 | 61.74182 | 0.07047405 | 137.2148 | -15.40674 | 237.3676
953.4 | 218 | 99.96108 | 285.2 | 118.0389 | 1.868168e-09 | 0.06674892 | 66.59746 | 54.57689 | 0.08845335 | 121.3296 | -3.290641 | 10.82832
953.45 | 204 | 99.7302 | 285.15 | 104.2698 | 1.211585e-09 | 0.05151695 | 58.66558 | 48.06128 | 0.1106004 | 106.889 | -2.619175 | 6.860079
953.5 | 194 | 99.49932 | 285.1 | 94.50068 | 7.827972e-10 | 0.03961075 | 51.48328 | 42.16372 | 0.1377704 | 93.82438 | 0.6763046 | 0.457388
953.55 | 166 | 99.26843 | 285.05 | 66.73157 | 5.038504e-10 | 0.03034123 | 45.0097 | 36.85018 | 0.170967 | 82.06119 | -15.32962 | 234.9974
953.6 | 206 | 99.03755 | 285 | 106.9625 | 3.230807e-10 | 0.02315317 | 39.20154 | 32.08467 | 0.2113615 | 71.52072 | 35.44173 | 1256.116
953.65 | 161 | 98.80666 | 284.95 | 62.19334 | 2.063848e-10 | 0.0176013 | 34.01397 | 27.82995 | 0.2603134 | 62.12184 | 0.0714963 | 0.005111721
953.7 | 159 | 98.57578 | 284.9 | 60.42422 | 1.313413e-10 | 0.01333019 | 29.40144 | 24.04831 | 0.3193923 | 53.78247 | 6.641745 | 44.11278
953.75 | 145 | 98.3449 | 284.85 | 46.6551 | 8.326877e-11 | 0.01005738 | 25.31845 | 20.70207 | 0.3903996 | 46.42097 | 0.2341318 | 0.05481772
953.8 | 143 | 98.11401 | 284.8 | 44.88599 | 5.259205e-11 | 0.007559455 | 21.72014 | 17.75416 | 0.4753915 | 39.95725 | 4.928742 | 24.2925
953.85 | 121 | 97.88313 | 284.75 | 23.11687 | 3.30914e-11 | 0.005660481 | 18.56287 | 15.16853 | 0.5767008 | 34.31377 | -11.19689 | 125.3704
953.9 | 123 | 97.65224 | 284.7 | 25.34776 | 2.07428e-11 | 0.004222535 | 15.80465 | 12.91053 | 0.6969584 | 29.41636 | -4.068608 | 16.55357
953.95 | 115 | 97.42136 | 284.65 | 17.57864 | 1.295319e-11 | 0.003137981 | 13.40546 | 10.94717 | 0.8391126 | 25.19488 | -7.616241 | 58.00713
954 | 130 | 97.19048 | 284.6 | 32.80952 | 8.058293e-12 | 0.002323189 | 11.32755 | 9.247334 | 1.006447 | 21.58365 | 11.22587 | 126.0203
954.05 | 125 | 96.95959 | 284.55 | 28.04041 | 4.994207e-12 | 0.001713467 | 9.535576 | 7.78195 | 1.202592 | 18.52183 | 9.518576 | 90.60329
954.1 | 124 | 96.72871 | 284.5 | 27.27129 | 3.083523e-12 | 0.001258995 | 7.99678 | 6.524053 | 1.431539 | 15.95363 | 11.31766 | 128.0895
954.15 | 119 | 96.49782 | 284.45 | 22.50218 | 1.89664e-12 | 0.0009215728 | 6.680985 | 5.448834 | 1.697638 | 13.82838 | 8.673797 | 75.23476
954.2 | 118 | 96.26694 | 284.4 | 21.73306 | 1.162197e-12 | 0.0006720356 | 5.560617 | 4.533638 | 2.005599 | 12.10053 | 9.632534 | 92.78572
954.25 | 111 | 96.03606 | 284.35 | 14.96394 | 7.094664e-13 | 0.000488216 | 4.610654 | 3.757918 | 2.360479 | 10.72954 | 4.234405 | 17.93019
954.3 | 101 | 95.80517 | 284.3 | 5.194828 | 4.314604e-13 | 0.0003533368 | 3.808546 | 3.103164 | 2.767664 | 9.679728 | -4.484899 | 20.11432
954.35 | 97 | 95.57429 | 284.25 | 1.425712 | 2.61401e-13 | 0.0002547551 | 3.134102 | 2.552815 | 3.232836 | 8.920007 | -7.494295 | 56.16446
954.4 | 94 | 95.3434 | 284.2 | -1.343404 | 1.577722e-13 | 0.0001829844 | 2.569354 | 2.092142 | 3.761934 | 8.423613 | -9.767016 | 95.39461
954.45 | 107 | 95.11252 | 284.15 | 11.88748 | 9.486609e-14 | 0.000130937 | 2.098418 | 1.708126 | 4.361097 | 8.167772 | 3.719708 | 13.83623
954.5 | 95 | 94.88164 | 284.1 | 0.1183643 | 5.68262e-14 | 9.333995e-05 | 1.707329 | 1.389332 | 5.036599 | 8.133353 | -8.014989 | 64.24004
954.55 | 100 | 94.65075 | 284.05 | 5.349248 | 3.391121e-14 | 6.628725e-05 | 1.383883 | 1.125768 | 5.79477 | 8.304488 | -2.955239 | 8.73344
954.6 | 109 | 94.41987 | 284 | 14.58013 | 2.016021e-14 | 4.689749e-05 | 1.117478 | 0.9087599 | 6.641897 | 8.668181 | 5.911951 | 34.95116
954.65 | 104 | 94.18898 | 283.95 | 9.811016 | 1.193999e-14 | 3.305417e-05 | 0.8989498 | 0.7308134 | 7.58412 | 9.213916 | 0.5971007 | 0.3565292
954.7 | 98 | 93.9581 | 283.9 | 4.041901 | 7.044823e-15 | 2.32092e-05 | 0.7204255 | 0.5854919 | 8.627309 | 9.933249 | -5.891349 | 34.70799
954.75 | 84 | 93.72722 | 283.85 | -9.727215 | 4.140886e-15 | 1.623495e-05 | 0.5751748 | 0.4672964 | 9.776932 | 10.81942 | -20.54664 | 422.1642
954.8 | 97 | 93.49633 | 283.8 | 3.503669 | 2.424787e-15 | 1.131355e-05 | 0.4574753 | 0.3715533 | 11.03791 | 11.86695 | -8.363285 | 69.94454
954.85 | 99 | 93.26545 | 283.75 | 5.734553 | 1.414526e-15 | 7.854241e-06 | 0.3624872 | 0.2943113 | 12.41448 | 13.07129 | -7.336733 | 53.82766
954.9 | 115 | 93.03456 | 283.7 | 21.96544 | 8.220637e-16 | 5.432084e-06 | 0.2861375 | 0.2322469 | 13.91 | 14.42839 | 7.537046 | 56.80706
954.95 | 108 | 92.80368 | 283.65 | 15.19632 | 4.759454e-16 | 3.742708e-06 | 0.2250163 | 0.1825786 | 15.52683 | 15.93443 | -0.7381118 | 0.5448091
955 | 115 | 92.5728 | 283.6 | 22.4272 | 2.745149e-16 | 2.56899e-06 | 0.176283 | 0.1429904 | 17.26616 | 17.58544 | 4.841768 | 23.44272
955.05 | 103 | 92.34191 | 283.55 | 10.65809 | 1.577363e-16 | 1.756694e-06 | 0.1375827 | 0.1115633 | 19.12783 | 19.37698 | -8.718891 | 76.01907
955.1 | 97 | 92.11103 | 283.5 | 4.888973 | 9.029314e-17 | 1.196704e-06 | 0.1069731 | 0.08671468 | 21.11023 | 21.30391 | -16.41494 | 269.4503
955.15 | 114 | 91.88014 | 283.45 | 22.11986 | 5.149142e-17 | 8.12147e-07 | 0.08285946 | 0.06714615 | 23.2101 | 23.36011 | -1.240253 | 1.538228
955.2 | 119 | 91.64926 | 283.4 | 27.35074 | 2.925311e-17 | 5.490851e-07 | 0.06393916 | 0.05179725 | 25.42251 | 25.53825 | 1.812494 | 3.285136
955.25 | 139 | 91.41837 | 283.35 | 47.58163 | 1.655642e-17 | 3.698297e-07 | 0.04915287 | 0.03980608 | 27.74067 | 27.82962 | 19.752 | 390.1415
955.3 | 126 | 91.18749 | 283.3 | 34.81251 | 9.335077e-18 | 2.481538e-07 | 0.03764332 | 0.03047539 | 30.15591 | 30.22403 | 4.58848 | 21.05414
955.35 | 116 | 90.95661 | 283.25 | 25.04339 | 5.243563e-18 | 1.658812e-07 | 0.02871997 | 0.02324375 | 32.65767 | 32.70963 | -7.666236 | 58.77118
955.4 | 137 | 90.72572 | 283.2 | 46.27428 | 2.934217e-18 | 1.104665e-07 | 0.02182918 | 0.01766121 | 35.23343 | 35.27292 | 11.00136 | 121.0298
955.45 | 149 | 90.49484 | 283.15 | 58.50516 | 1.635743e-18 | 7.328605e-08 | 0.01652904 | 0.01336877 | 37.86883 | 37.89873 | 20.60643 | 424.6252
955.5 | 138 | 90.26395 | 283.1 | 47.73605 | 9.084373e-19 | 4.843608e-08 | 0.01246853 | 0.01008138 | 40.54767 | 40.57022 | 7.165825 | 51.34904
955.55 | 138 | 90.03307 | 283.05 | 47.96693 | 5.02611e-19 | 3.189142e-08 | 0.009370007 | 0.007573651 | 43.25209 | 43.26903 | 4.697898 | 22.07025
955.6 | 130 | 89.80219 | 283 | 40.19781 | 2.770296e-19 | 2.091875e-08 | 0.007014903 | 0.005668235 | 45.96268 | 45.97536 | -5.77755 | 33.38009
955.65 | 116 | 89.5713 | 282.95 | 26.4287 | 1.521169e-19 | 1.366957e-08 | 0.005231913 | 0.004226175 | 48.65873 | 48.66819 | -22.23949 | 494.5948
955.7 | 131 | 89.34042 | 282.9 | 41.65958 | 8.321198e-20 | 8.89879e-09 | 0.003887376 | 0.003139094 | 51.31842 | 51.32544 | -9.665863 | 93.4289
955.75 | 153 | 89.10953 | 282.85 | 63.89047 | 4.534729e-20 | 5.771175e-09 | 0.002877462 | 0.002322834 | 53.91913 | 53.92433 | 9.966134 | 99.32383
955.8 | 150 | 88.87865 | 282.8 | 61.12135 | 2.46192e-20 | 3.728676e-09 | 0.002121875 | 0.001712337 | 56.43774 | 56.44158 | 4.679773 | 21.90027
955.85 | 144 | 88.64777 | 282.75 | 55.35223 | 1.331539e-20 | 2.39995e-09 | 0.001558788 | 0.001257527 | 58.85095 | 58.85377 | -3.501536 | 12.26075
955.9 | 134 | 88.41688 | 282.7 | 45.58312 | 7.174484e-21 | 1.538887e-09 | 0.001140806 | 0.0009200313 | 61.13564 | 61.1377 | -15.55459 | 241.9451
955.95 | 162 | 88.186 | 282.65 | 73.814 | 3.851099e-21 | 9.830339e-10 | 0.0008317508 | 0.0006705713 | 63.26923 | 63.27074 | 10.54326 | 111.1604
956 | 158 | 87.95511 | 282.6 | 70.04489 | 2.059376e-21 | 6.255865e-10 | 0.0006041321 | 0.0004869053 | 65.23006 | 65.23115 | 4.813731 | 23.17201
956.05 | 168 | 87.72423 | 282.55 | 80.27577 | 1.097094e-21 | 3.966097e-10 | 0.0004371472 | 0.0003522095 | 66.99774 | 66.99853 | 13.27724 | 176.2852
956.1 | 166 | 87.49335 | 282.5 | 78.50665 | 5.822498e-22 | 2.504935e-10 | 0.0003151234 | 0.0002538136 | 68.55349 | 68.55406 | 9.952592 | 99.05409
956.15 | 155 | 87.26246 | 282.45 | 67.73754 | 3.078448e-22 | 1.57611e-10 | 0.0002263032 | 0.0001822156 | 69.88052 | 69.88093 | -2.143395 | 4.594144
956.2 | 171 | 87.03158 | 282.4 | 83.96842 | 1.621479e-22 | 9.879478e-11 | 0.0001619041 | 0.0001303208 | 70.96429 | 70.96458 | 13.00384 | 169.0999
956.25 | 182 | 86.80069 | 282.35 | 95.19931 | 8.508403e-23 | 6.169336e-11 | 0.0001153937 | 9.285359e-05 | 71.79276 | 71.79297 | 23.40634 | 547.8566
956.3 | 157 | 86.56981 | 282.3 | 70.43019 | 4.447765e-23 | 3.837956e-11 | 8.193388e-05 | 6.590842e-05 | 72.35667 | 72.35682 | -1.926628 | 3.711896
956.35 | 153 | 86.33893 | 282.25 | 66.66107 | 2.316289e-23 | 2.378585e-11 | 5.795649e-05 | 4.660582e-05 | 72.64966 | 72.64977 | -5.988695 | 35.86447
956.4 | 151 | 86.10804 | 282.2 | 64.89196 | 1.201713e-23 | 1.468569e-11 | 4.084112e-05 | 3.283195e-05 | 72.66843 | 72.6685 | -7.776545 | 60.47464
956.45 | 170 | 85.87716 | 282.15 | 84.12284 | 6.211064e-24 | 9.032905e-12 | 2.86715e-05 | 2.304147e-05 | 72.41275 | 72.4128 | 11.71004 | 137.125
956.5 | 169 | 85.64627 | 282.1 | 83.35373 | 3.198073e-24 | 5.534998e-12 | 2.005212e-05 | 1.610945e-05 | 71.88552 | 71.88556 | 11.46817 | 131.5188
956.55 | 143 | 85.41539 | 282.05 | 57.58461 | 1.640468e-24 | 3.378817e-12 | 1.397099e-05 | 1.122041e-05 | 71.09269 | 71.09272 | -13.50811 | 182.4689
956.6 | 166 | 85.18451 | 282 | 80.81549 | 8.383092e-25 | 2.054797e-12 | 9.697313e-06 | 7.785626e-06 | 70.04314 | 70.04315 | 10.77234 | 116.0433
956.65 | 157 | 84.95362 | 281.95 | 72.04638 | 4.267739e-25 | 1.244888e-12 | 6.705522e-06 | 5.381899e-06 | 68.74852 | 68.74853 | 3.297851 | 10.87582
956.7 | 148 | 84.72274 | 281.9 | 63.27726 | 2.164455e-25 | 7.513613e-13 | 4.619245e-06 | 3.70625e-06 | 67.22305 | 67.22305 | -3.945792 | 15.56927
956.75 | 140 | 84.49185 | 281.85 | 55.50815 | 1.093595e-25 | 4.517773e-13 | 3.170052e-06 | 2.542675e-06 | 65.48324 | 65.48325 | -9.9751 | 99.50262
956.8 | 142 | 84.26097 | 281.8 | 57.73903 | 5.504546e-26 | 2.706183e-13 | 2.1673e-06 | 1.737818e-06 | 63.54762 | 63.54762 | -5.80859 | 33.73971
956.85 | 138 | 84.03009 | 281.75 | 53.96991 | 2.760219e-26 | 1.614905e-13 | 1.476144e-06 | 1.183245e-06 | 61.43636 | 61.43636 | -7.466448 | 55.74785
956.9 | 112 | 83.7992 | 281.7 | 28.2008 | 1.378868e-26 | 9.600503e-14 | 1.001603e-06 | 8.02606e-07 | 59.17099 | 59.17099 | -30.97019 | 959.1527
956.95 | 152 | 83.56832 | 281.65 | 68.43168 | 6.862133e-27 | 5.685885e-14 | 6.770479e-07 | 5.423593e-07 | 56.77397 | 56.77397 | 11.65771 | 135.9022
957 | 127 | 83.33743 | 281.6 | 43.66257 | 3.402143e-27 | 3.354743e-14 | 4.559324e-07 | 3.651144e-07 | 54.26838 | 54.26838 | -10.60581 | 112.4832
957.05 | 111 | 83.10655 | 281.55 | 27.89345 | 1.680363e-27 | 1.971867e-14 | 3.058712e-07 | 2.448657e-07 | 51.6775 | 51.6775 | -23.78405 | 565.6811
957.1 | 120 | 82.87567 | 281.5 | 37.12433 | 8.268198e-28 | 1.154657e-14 | 2.04425e-07 | 1.636003e-07 | 49.02452 | 49.02452 | -11.90018 | 141.6143
957.15 | 119 | 82.64478 | 281.45 | 36.35522 | 4.052992e-28 | 6.735745e-15 | 1.361088e-07 | 1.088923e-07 | 46.33213 | 46.33213 | -9.976909 | 99.5387
957.2 | 108 | 82.4139 | 281.4 | 25.5861 | 1.979236e-28 | 3.914491e-15 | 9.028089e-08 | 7.220504e-08 | 43.62227 | 43.62227 | -18.03617 | 325.3034
957.25 | 112 | 82.18301 | 281.35 | 29.81699 | 9.6289e-29 | 2.266325e-15 | 5.965714e-08 | 4.769742e-08 | 40.91584 | 40.91584 | -11.09885 | 123.1845
957.3 | 100 | 81.95213 | 281.3 | 18.04787 | 4.666732e-29 | 1.307152e-15 | 3.927229e-08 | 3.138914e-08 | 38.23241 | 38.23241 | -20.18454 | 407.4157
957.35 | 113 | 81.72124 | 281.25 | 31.27876 | 2.253233e-29 | 7.510816e-16 | 2.575533e-08 | 2.057885e-08 | 35.59009 | 35.59009 | -4.311336 | 18.58762
957.4 | 120 | 81.49036 | 281.2 | 38.50964 | 1.083818e-29 | 4.299374e-16 | 1.682694e-08 | 1.344064e-08 | 33.00529 | 33.00529 | 5.504345 | 30.29782
957.45 | 118 | 81.25948 | 281.15 | 36.74052 | 5.193547e-30 | 2.451775e-16 | 1.095217e-08 | 8.745322e-09 | 30.49265 | 30.49265 | 6.247869 | 39.03587
957.5 | 103 | 81.02859 | 281.1 | 21.97141 | 2.479298e-30 | 1.392878e-16 | 7.101537e-09 | 5.66877e-09 | 28.06493 | 28.06493 | -6.093523 | 37.13103
957.55 | 102 | 80.79771 | 281.05 | 21.20229 | 1.179099e-30 | 7.883198e-17 | 4.587348e-09 | 3.660656e-09 | 25.73297 | 25.73297 | -4.530674 | 20.52701
957.6 | 103 | 80.56682 | 281 | 22.43318 | 5.586365e-31 | 4.444768e-17 | 2.95208e-09 | 2.354974e-09 | 23.50568 | 23.50568 | -1.072504 | 1.150265
957.65 | 101 | 80.33594 | 280.95 | 20.66406 | 2.636728e-31 | 2.496622e-17 | 1.892569e-09 | 1.509283e-09 | 21.3901 | 21.3901 | -0.7260451 | 0.5271415
957.7 | 115 | 80.10506 | 280.9 | 34.89494 | 1.239819e-31 | 1.397055e-17 | 1.208739e-09 | 9.636339e-10 | 19.39144 | 19.39144 | 15.5035 | 240.3585
957.75 | 114 | 79.87417 | 280.85 | 34.12583 | 5.807759e-32 | 7.788102e-18 | 7.690777e-10 | 6.129297e-10 | 17.51316 | 17.51316 | 16.61267 | 275.9808
957.8 | 115 | 79.64329 | 280.8 | 35.35671 | 2.710291e-32 | 4.325205e-18 | 4.874894e-10 | 3.883885e-10 | 15.75709 | 15.75709 | 19.59963 | 384.1453
957.85 | 101 | 79.4124 | 280.75 | 21.5876 | 1.260029e-32 | 2.392979e-18 | 3.078344e-10 | 2.451767e-10 | 14.12357 | 14.12357 | 7.464026 | 55.71169
957.9 | 100 | 79.18152 | 280.7 | 20.81848 | 5.835821e-33 | 1.31895e-18 | 1.936539e-10 | 1.541875e-10 | 12.6116 | 12.6116 | 8.206881 | 67.35289
957.95 | 94 | 78.95064 | 280.65 | 15.04936 | 2.692655e-33 | 7.24227e-19 | 1.213648e-10 | 9.65998e-11 | 11.21897 | 11.21897 | 3.830395 | 14.67192
958 | 107 | 78.71975 | 280.6 | 28.28025 | 1.237703e-33 | 3.96167e-19 | 7.577327e-11 | 6.02921e-11 | 9.942437 | 9.942437 | 18.33781 | 336.2753
958.05 | 104 | 78.48887 | 280.55 | 25.51113 | 5.667733e-34 | 2.158932e-19 | 4.71299e-11 | 3.748882e-11 | 8.777885 | 8.777885 | 16.73325 | 280.0015
958.1 | 96 | 78.25798 | 280.5 | 17.74202 | 2.585589e-34 | 1.172079e-19 | 2.920345e-11 | 2.322203e-11 | 7.720476 | 7.720476 | 10.02154 | 100.4313
958.15 | 119 | 78.0271 | 280.45 | 40.9729 | 1.175078e-34 | 6.33916e-20 | 1.802723e-11 | 1.433031e-11 | 6.764806 | 6.764806 | 34.20809 | 1170.194
958.2 | 119 | 77.79622 | 280.4 | 41.20378 | 5.320236e-35 | 3.415574e-20 | 1.108615e-11 | 8.809847e-12 | 5.905052 | 5.905052 | 35.29873 | 1246
958.25 | 115 | 77.56533 | 280.35 | 37.43467 | 2.399674e-35 | 1.833382e-20 | 6.791876e-12 | 5.39558e-12 | 5.135104 | 5.135104 | 32.29956 | 1043.262
958.3 | 110 | 77.33445 | 280.3 | 32.66555 | 1.078278e-35 | 9.803906e-21 | 4.145299e-12 | 3.29204e-12 | 4.448687 | 4.448687 | 28.21687 | 796.1915
958.35 | 99 | 77.10356 | 280.25 | 21.89644 | 4.826879e-36 | 5.22279e-21 | 2.520456e-12 | 2.001009e-12 | 3.839473 | 3.839473 | 18.05696 | 326.0539
958.4 | 116 | 76.87268 | 280.2 | 39.12732 | 2.152579e-36 | 2.771807e-21 | 1.52672e-12 | 1.211686e-12 | 3.301174 | 3.301174 | 35.82615 | 1283.513
958.45 | 120 | 76.6418 | 280.15 | 43.3582 | 9.563328e-37 | 1.465483e-21 | 9.212911e-13 | 7.309513e-13 | 2.827629 | 2.827629 | 40.53058 | 1642.728
958.5 | 103 | 76.41091 | 280.1 | 26.58909 | 4.232686e-37 | 7.7189e-22 | 5.538491e-13 | 4.392824e-13 | 2.412868 | 2.412868 | 24.17622 | 584.4896
958.55 | 132 | 76.18003 | 280.05 | 55.81997 | 1.866294e-37 | 4.050301e-22 | 3.316982e-13 | 2.630003e-13 | 2.05117 | 2.05117 | 53.7688 | 2891.084
958.6 | 103 | 75.94914 | 280 | 27.05086 | 8.197876e-38 | 2.11727e-22 | 1.979028e-13 | 1.568649e-13 | 1.737109 | 1.737109 | 25.31375 | 640.7858
958.65 | 106 | 75.71826 | 279.95 | 30.28174 | 3.587399e-38 | 1.102611e-22 | 1.176299e-13 | 9.320788e-14 | 1.46558 | 1.46558 | 28.81616 | 830.3711
958.7 | 109 | 75.48738 | 279.9 | 33.51262 | 1.563922e-38 | 5.720389e-23 | 6.965317e-14 | 5.517425e-14 | 1.231825 | 1.231825 | 32.2808 | 1042.05
958.75 | 128 | 75.25649 | 279.85 | 52.74351 | 6.792157e-39 | 2.956554e-23 | 4.108857e-14 | 3.253699e-14 | 1.031444 | 1.031444 | 51.71206 | 2674.138
958.8 | 132 | 75.02561 | 279.8 | 56.97439 | 2.938715e-39 | 1.522311e-23 | 2.414673e-14 | 1.911505e-14 | 0.8603983 | 0.8603983 | 56.11399 | 3148.78
958.85 | 122 | 74.79472 | 279.75 | 47.20528 | 1.266672e-39 | 7.808684e-24 | 1.413685e-14 | 1.118744e-14 | 0.7150073 | 0.7150073 | 46.49027 | 2161.345
958.9 | 112 | 74.56384 | 279.7 | 37.43616 | 5.439114e-40 | 3.990337e-24 | 8.245257e-15 | 6.522934e-15 | 0.5919411 | 0.5919411 | 36.84422 | 1357.497
958.95 | 125 | 74.33296 | 279.65 | 50.66704 | 2.326747e-40 | 2.031414e-24 | 4.790853e-15 | 3.788893e-15 | 0.4882066 | 0.4882066 | 50.17884 | 2517.916
959 | 137 | 74.10207 | 279.6 | 62.89793 | 9.915791e-41 | 1.030254e-24 | 2.773183e-15 | 2.192497e-15 | 0.4011307 | 0.4011307 | 62.4968 | 3905.85
959.05 | 115 | 73.87119 | 279.55 | 41.12881 | 4.209811e-41 | 5.205318e-25 | 1.599195e-15 | 1.263929e-15 | 0.3283411 | 0.3283411 | 40.80047 | 1664.678
959.1 | 119 | 73.6403 | 279.5 | 45.3597 | 1.780554e-41 | 2.620037e-25 | 9.187163e-16 | 7.258775e-16 | 0.2677453 | 0.2677453 | 45.09195 | 2033.284
959.15 | 138 | 73.40942 | 279.45 | 64.59058 | 7.502475e-42 | 1.313786e-25 | 5.257975e-16 | 4.152994e-16 | 0.2175081 | 0.2175081 | 64.37307 | 4143.893
959.2 | 145 | 73.17853 | 279.4 | 71.82147 | 3.149279e-42 | 6.56295e-26 | 2.99787e-16 | 2.367098e-16 | 0.1760298 | 0.1760298 | 71.64544 | 5133.068
959.25 | 134 | 72.94765 | 279.35 | 61.05235 | 1.316967e-42 | 3.266108e-26 | 1.702802e-16 | 1.34409e-16 | 0.1419234 | 0.1419234 | 60.91043 | 3710.08
959.3 | 128 | 72.71677 | 279.3 | 55.28323 | 5.486505e-43 | 1.61927e-26 | 9.635462e-17 | 7.603221e-17 | 0.1139932 | 0.1139932 | 55.16924 | 3043.645
959.35 | 120 | 72.48588 | 279.25 | 47.51412 | 2.277056e-43 | 7.997697e-27 | 5.431729e-17 | 4.284735e-17 | 0.09121391 | 0.09121391 | 47.4229 | 2248.932
959.4 | 155 | 72.255 | 279.2 | 82.745 | 9.414752e-44 | 3.935209e-27 | 3.050428e-17 | 2.405512e-17 | 0.07271103 | 0.07271103 | 82.67229 | 6834.708
959.45 | 130 | 72.02411 | 279.15 | 57.97589 | 3.87794e-44 | 1.92898e-27 | 1.706635e-17 | 1.34539e-17 | 0.05774264 | 0.05774264 | 57.91814 | 3354.511
959.5 | 152 | 71.79323 | 279.1 | 80.20677 | 1.591294e-44 | 9.419869e-28 | 9.512124e-18 | 7.49628e-18 | 0.04568252 | 0.04568252 | 80.16109 | 6425.8
959.55 | 134 | 71.56235 | 279.05 | 62.43765 | 6.505143e-45 | 4.582675e-28 | 5.281673e-18 | 4.161028e-18 | 0.03600482 | 0.03600482 | 62.40165 | 3893.966
959.6 | 147 | 71.33146 | 279 | 75.66854 | 2.649235e-45 | 2.221009e-28 | 2.921613e-18 | 2.300979e-18 | 0.02827016 | 0.02827016 | 75.64027 | 5721.45
959.65 | 172 | 71.10058 | 278.95 | 100.8994 | 1.074833e-45 | 1.072356e-28 | 1.610019e-18 | 1.267598e-18 | 0.02211328 | 0.02211328 | 100.8773 | 10176.23
959.7 | 167 | 70.86969 | 278.9 | 96.13031 | 4.344291e-46 | 5.158036e-29 | 8.838862e-19 | 6.956773e-19 | 0.01723197 | 0.01723197 | 96.11307 | 9237.723
959.75 | 150 | 70.63881 | 278.85 | 79.36119 | 1.749258e-46 | 2.471651e-29 | 4.834136e-19 | 3.803568e-19 | 0.01337747 | 0.01337747 | 79.34781 | 6296.075
959.8 | 163 | 70.40793 | 278.8 | 92.59207 | 7.01691e-47 | 1.179905e-29 | 2.633895e-19 | 2.071722e-19 | 0.01034595 | 0.01034595 | 92.58173 | 8571.376
959.85 | 166 | 70.17704 | 278.75 | 95.82296 | 2.80411e-47 | 5.611304e-30 | 1.429668e-19 | 1.124163e-19 | 0.007971195 | 0.007971195 | 95.81499 | 9180.512
959.9 | 149 | 69.94616 | 278.7 | 79.05384 | 1.116352e-47 | 2.658507e-30 | 7.730883e-20 | 6.076923e-20 | 0.006118343 | 0.006118343 | 79.04772 | 6248.543
959.95 | 149 | 69.71527 | 278.65 | 79.28473 | 4.427563e-48 | 1.254784e-30 | 4.164665e-20 | 3.27262e-20 | 0.004678443 | 0.004678443 | 79.28005 | 6285.326
960 | 167 | 69.48439 | 278.6 | 97.51561 | 1.749384e-48 | 5.900071e-31 | 2.235055e-20 | 1.755757e-20 | 0.003563904 | 0.003563904 | 97.51205 | 9508.599
960.05 | 176 | 69.25351 | 278.55 | 106.7465 | 6.885934e-49 | 2.763775e-31 | 1.19496e-20 | 9.384053e-21 | 0.002704629 | 0.002704629 | 106.7438 | 11394.24
960.1 | 165 | 69.02262 | 278.5 | 95.97738 | 2.70021e-49 | 1.289749e-31 | 6.364667e-21 | 4.996588e-21 | 0.00204478 | 0.00204478 | 95.97533 | 9211.265
960.15 | 137 | 68.79174 | 278.45 | 68.20826 | 1.054847e-49 | 5.996043e-32 | 3.377187e-21 | 2.650415e-21 | 0.001540077 | 0.001540077 | 68.20672 | 4652.157
960.2 | 146 | 68.56085 | 278.4 | 77.43915 | 4.105239e-50 | 2.777036e-32 | 1.78522e-21 | 1.40059e-21 | 0.001155568 | 0.001155568 | 77.43799 | 5996.642
960.25 | 136 | 68.32997 | 278.35 | 67.67003 | 1.591639e-50 | 1.281313e-32 | 9.401246e-22 | 7.373363e-22 | 0.0008637853 | 0.0008637853 | 67.66917 | 4579.116
960.3 | 154 | 68.09909 | 278.3 | 85.90091 | 6.147631e-51 | 5.889607e-33 | 4.932149e-22 | 3.867027e-22 | 0.0006432402 | 0.0006432402 | 85.90027 | 7378.857
960.35 | 151 | 67.8682 | 278.25 | 83.1318 | 2.365528e-51 | 2.696959e-33 | 2.57777e-22 | 2.02044e-22 | 0.0004771969 | 0.0004771969 | 83.13132 | 6910.817
960.4 | 163 | 67.63732 | 278.2 | 95.36268 | 9.067876e-52 | 1.230324e-33 | 1.342175e-22 | 1.051651e-22 | 0.0003526786 | 0.0003526786 | 95.36233 | 9093.974
960.45 | 151 | 67.40643 | 278.15 | 83.59357 | 3.462901e-52 | 5.591417e-34 | 6.961957e-23 | 5.453242e-23 | 0.0002596676 | 0.0002596676 | 83.59331 | 6987.841
960.5 | 183 | 67.17555 | 278.1 | 115.8245 | 1.317443e-52 | 2.53152e-34 | 3.597581e-23 | 2.817052e-23 | 0.0001904643 | 0.0001904643 | 115.8243 | 13415.26
960.55 | 181 | 66.94467 | 278.05 | 114.0553 | 4.993219e-53 | 1.141821e-34 | 1.852026e-23 | 1.449746e-23 | 0.0001391767 | 0.0001391767 | 114.0552 | 13008.59
960.6 | 150 | 66.71378 | 278 | 83.28622 | 1.885326e-53 | 5.13064e-35 | 9.498182e-24 | 7.432695e-24 | 0.0001013157 | 0.0001013157 | 83.28612 | 6936.577
960.65 | 152 | 66.4829 | 277.95 | 85.5171 | 7.091687e-54 | 2.29669e-35 | 4.852785e-24 | 3.796275e-24 | 7.34757e-05 | 7.34757e-05 | 85.51703 | 7313.162
960.7 | 149 | 66.25201 | 277.9 | 82.74799 | 2.657478e-54 | 1.024213e-35 | 2.470011e-24 | 1.93164e-24 | 5.308453e-05 | 5.308453e-05 | 82.74793 | 6847.22
960.75 | 135 | 66.02113 | 277.85 | 68.97887 | 9.920807e-55 | 4.550251e-36 | 1.25246e-24 | 9.79156e-25 | 3.820756e-05 | 3.820756e-05 | 68.97883 | 4758.079
960.8 | 165 | 65.79025 | 277.8 | 99.20975 | 3.689618e-55 | 2.013898e-36 | 6.326823e-25 | 4.94464e-25 | 2.739604e-05 | 2.739604e-05 | 99.20973 | 9842.57
960.85 | 139 | 65.55936 | 277.75 | 73.44064 | 1.367014e-55 | 8.879668e-37 | 3.183939e-25 | 2.487566e-25 | 1.956967e-05 | 1.956967e-05 | 73.44062 | 5393.525
960.9 | 156 | 65.32848 | 277.7 | 90.67152 | 5.045701e-56 | 3.900436e-37 | 1.59625e-25 | 1.246728e-25 | 1.392631e-05 | 1.392631e-05 | 90.67151 | 8221.323
960.95 | 130 | 65.09759 | 277.65 | 64.90241 | 1.855356e-56 | 1.706816e-37 | 7.972496e-26 | 6.224804e-26 | 9.87293e-06 | 9.87293e-06 | 64.9024 | 4212.321
961 | 157 | 64.86671 | 277.6 | 92.13329 | 6.796575e-57 | 7.440759e-38 | 3.966841e-26 | 3.096256e-26 | 6.972893e-06 | 6.972893e-06 | 92.13328 | 8488.542
961.05 | 134 | 64.63583 | 277.55 | 69.36417 | 2.480334e-57 | 3.231506e-38 | 1.966311e-26 | 1.534282e-26 | 4.906108e-06 | 4.906108e-06 | 69.36417 | 4811.388
961.1 | 127 | 64.40494 | 277.5 | 62.59506 | 9.017522e-58 | 1.398137e-38 | 9.70995e-27 | 7.574095e-27 | 3.43889e-06 | 3.43889e-06 | 62.59506 | 3918.141
961.15 | 158 | 64.17406 | 277.45 | 93.82594 | 3.266039e-58 | 6.026314e-39 | 4.776819e-27 | 3.724889e-27 | 2.401356e-06 | 2.401356e-06 | 93.82594 | 8803.307
961.2 | 130 | 63.94317 | 277.4 | 66.05683 | 1.178454e-58 | 2.587682e-39 | 2.341088e-27 | 1.824959e-27 | 1.670522e-06 | 1.670522e-06 | 66.05683 | 4363.504
961.25 | 129 | 63.71229 | 277.35 | 65.28771 | 4.236051e-59 | 1.106948e-39 | 1.14302e-27 | 8.907378e-28 | 1.157723e-06 | 1.157723e-06 | 65.28771 | 4262.485
961.3 | 138 | 63.4814 | 277.3 | 74.5186 | 1.516934e-59 | 4.717375e-40 | 5.559643e-28 | 4.331156e-28 | 7.993083e-07 | 7.993083e-07 | 74.51859 | 5553.021
961.35 | 114 | 63.25052 | 277.25 | 50.74948 | 5.411647e-60 | 2.002769e-40 | 2.693997e-28 | 2.098046e-28 | 5.497701e-07 | 5.497701e-07 | 50.74948 | 2575.51
961.4 | 140 | 63.01964 | 277.2 | 76.98036 | 1.92331e-60 | 8.470682e-41 | 1.300483e-28 | 1.012472e-28 | 3.767081e-07 | 3.767081e-07 | 76.98036 | 5925.976
961.45 | 142 | 62.78875 | 277.15 | 79.21125 | 6.809672e-61 | 3.569136e-41 | 6.254161e-29 | 4.867527e-29 | 2.571497e-07 | 2.571497e-07 | 79.21125 | 6274.422
961.5 | 138 | 62.55787 | 277.1 | 75.44213 | 2.401929e-61 | 1.498183e-41 | 2.996337e-29 | 2.331261e-29 | 1.748736e-07 | 1.748736e-07 | 75.44213 | 5691.515
961.55 | 107 | 62.32698 | 277.05 | 44.67302 | 8.440173e-62 | 6.265039e-42 | 1.43011e-29 | 1.112322e-29 | 1.18473e-07 | 1.18473e-07 | 44.67302 | 1995.678
961.6 | 127 | 62.0961 | 277 | 64.9039 | 2.954606e-62 | 2.609996e-42 | 6.799943e-30 | 5.287215e-30 | 7.995982e-08 | 7.995982e-08 | 64.9039 | 4212.516
961.65 | 109 | 61.86522 | 276.95 | 47.13478 | 1.030398e-62 | 1.083211e-42 | 3.221056e-30 | 2.503691e-30 | 5.376273e-08 | 5.376273e-08 | 47.13478 | 2221.688
961.7 | 124 | 61.63433 | 276.9 | 62.36567 | 3.579872e-63 | 4.478609e-43 | 1.520017e-30 | 1.181114e-30 | 3.601206e-08 | 3.601206e-08 | 62.36567 | 3889.476
961.75 | 109 | 61.40345 | 276.85 | 47.59655 | 1.239045e-63 | 1.84472e-43 | 7.145877e-31 | 5.550852e-31 | 2.403099e-08 | 2.403099e-08 | 47.59655 | 2265.432
961.8 | 111 | 61.17256 | 276.8 | 49.82744 | 4.272321e-64 | 7.569637e-44 | 3.346724e-31 | 2.598871e-31 | 1.597543e-08 | 1.597543e-08 | 49.82744 | 2482.773
961.85 | 116 | 60.94168 | 276.75 | 55.05832 | 1.467566e-64 | 3.094402e-44 | 1.561498e-31 | 1.21218e-31 | 1.058012e-08 | 1.058012e-08 | 55.05832 | 3031.419
961.9 | 102 | 60.7108 | 276.7 | 41.2892 | 5.022139e-65 | 1.260188e-44 | 7.258048e-32 | 5.632567e-32 | 6.980484e-09 | 6.980484e-09 | 41.2892 | 1704.798
961.95 | 132 | 60.47991 | 276.65 | 71.52009 | 1.71213e-65 | 5.112711e-45 | 3.3609e-32 | 2.607371e-32 | 4.588152e-09 | 4.588152e-09 | 71.52009 | 5115.123
962 | 115 | 60.24903 | 276.6 | 54.75097 | 5.814897e-66 | 2.066447e-45 | 1.550416e-32 | 1.202421e-32 | 3.004326e-09 | 3.004326e-09 | 54.75097 | 2997.669
962.05 | 129 | 60.01814 | 276.55 | 68.98186 | 1.967453e-66 | 8.320593e-46 | 7.125219e-33 | 5.524171e-33 | 1.959808e-09 | 1.959808e-09 | 68.98186 | 4758.496
962.1 | 104 | 59.78726 | 276.5 | 44.21274 | 6.631684e-67 | 3.337655e-46 | 3.26216e-33 | 2.528337e-33 | 1.273612e-09 | 1.273612e-09 | 44.21274 | 1954.766
962.15 | 115 | 59.55638 | 276.45 | 55.44362 | 2.226898e-67 | 1.333785e-46 | 1.487885e-33 | 1.152816e-33 | 8.245514e-10 | 8.245514e-10 | 55.44362 | 3073.995
962.2 | 126 | 59.32549 | 276.4 | 66.67451 | 7.449619e-68 | 5.309911e-47 | 6.760685e-34 | 5.236511e-34 | 5.318088e-10 | 5.318088e-10 | 66.67451 | 4445.49
962.25 | 102 | 59.09461 | 276.35 | 42.90539 | 2.482703e-68 | 2.105939e-47 | 3.060336e-34 | 2.369633e-34 | 3.417043e-10 | 3.417043e-10 | 42.90539 | 1840.873
962.3 | 92 | 58.86372 | 276.3 | 33.13628 | 8.242762e-69 | 8.320731e-48 | 1.380081e-34 | 1.068261e-34 | 2.18727e-10 | 2.18727e-10 | 33.13628 | 1098.013
962.35 | 89 | 58.63284 | 276.25 | 30.36716 | 2.726326e-69 | 3.275173e-48 | 6.200079e-35 | 4.797676e-35 | 1.394799e-10 | 1.394799e-10 | 30.36716 | 922.1644
962.4 | 112 | 58.40196 | 276.2 | 53.59804 | 8.983384e-70 | 1.284293e-48 | 2.774897e-35 | 2.146552e-35 | 8.860901e-11 | 8.860901e-11 | 53.59804 | 2872.75
962.45 | 124 | 58.17107 | 276.15 | 65.82893 | 2.948894e-70 | 5.017082e-49 | 1.23724e-35 | 9.567733e-36 | 5.607913e-11 | 5.607913e-11 | 65.82893 | 4333.448
962.5 | 95 | 57.94019 | 276.1 | 37.05981 | 9.643521e-71 | 1.952519e-49 | 5.495633e-36 | 4.248482e-36 | 3.535752e-11 | 3.535752e-11 | 37.05981 | 1373.43
962.55 | 104 | 57.7093 | 276.05 | 46.2907 | 3.141732e-71 | 7.570012e-50 | 2.431862e-36 | 1.879385e-36 | 2.220851e-11 | 2.220851e-11 | 46.2907 | 2142.829
962.6 | 111 | 57.47842 | 276 | 53.52158 | 1.01967e-71 | 2.923849e-50 | 1.072055e-36 | 8.282372e-37 | 1.389678e-11 | 1.389678e-11 | 53.52158 | 2864.56
962.65 | 89 | 57.24754 | 275.95 | 31.75246 | 3.296913e-72 | 1.125046e-50 | 4.708173e-37 | 3.636226e-37 | 8.662953e-12 | 8.662953e-12 | 31.75246 | 1008.219
962.7 | 82 | 57.01665 | 275.9 | 24.98335 | 1.06197e-72 | 4.312639e-51 | 2.059894e-37 | 1.590392e-37 | 5.379909e-12 | 5.379909e-12 | 24.98335 | 624.1677
962.75 | 96 | 56.78577 | 275.85 | 39.21423 | 3.407802e-73 | 1.646921e-51 | 8.978305e-38 | 6.9297e-38 | 3.328442e-12 | 3.328442e-12 | 39.21423 | 1537.756
962.8 | 68 | 56.55488 | 275.8 | 11.44512 | 1.089415e-73 | 6.265556e-52 | 3.898531e-38 | 3.008028e-38 | 2.051465e-12 | 2.051465e-12 | 11.44512 | 130.9907
962.85 | 60 | 56.324 | 275.75 | 3.676001 | 3.469522e-74 | 2.374672e-52 | 1.686416e-38 | 1.300788e-38 | 1.259634e-12 | 1.259634e-12 | 3.676001 | 13.51298
962.9 | 69 | 56.09312 | 275.7 | 12.90688 | 1.100786e-74 | 8.966123e-53 | 7.267512e-39 | 5.603872e-39 | 7.705165e-13 | 7.705165e-13 | 12.90688 | 166.5877
962.95 | 71 | 55.86223 | 275.65 | 15.13777 | 3.479312e-75 | 3.372585e-53 | 3.120066e-39 | 2.405066e-39 | 4.695442e-13 | 4.695442e-13 | 15.13777 | 229.152
963 | 70 | 55.63135 | 275.6 | 14.36865 | 1.095572e-75 | 1.2638e-53 | 1.33444e-39 | 1.028307e-39 | 2.850547e-13 | 2.850547e-13 | 14.36865 | 206.4582
963.05 | 54 | 55.40046 | 275.55 | -1.400463 | 3.436732e-76 | 4.717921e-54 | 5.685795e-40 | 4.380019e-40 | 1.723999e-13 | 1.723999e-13 | -1.400463 | 1.961297
963.1 | 68 | 55.16958 | 275.5 | 12.83042 | 1.074008e-76 | 1.754608e-54 | 2.413463e-40 | 1.858601e-40 | 1.03873e-13 | 1.03873e-13 | 12.83042 | 164.6197
963.15 | 54 | 54.93869 | 275.45 | -0.9386949 | 3.343692e-77 | 6.500801e-55 | 1.02058e-40 | 7.856941e-41 | 6.234848e-14 | 6.234848e-14 | -0.9386949 | 0.8811482
963.2 | 61 | 54.70781 | 275.4 | 6.292189 | 1.037056e-77 | 2.399444e-55 | 4.299428e-41 | 3.308856e-41 | 3.728258e-14 | 3.728258e-14 | 6.292189 | 39.59164
963.25 | 48 | 54.47693 | 275.35 | -6.476927 | 3.204317e-78 | 8.822904e-56 | 1.804394e-41 | 1.388224e-41 | 2.220973e-14 | 2.220973e-14 | -6.476927 | 41.95058
963.3 | 59 | 54.24604 | 275.3 | 4.753957 | 9.86338e-79 | 3.231987e-56 | 7.544132e-42 | 5.802272e-42 | 1.318067e-14 | 1.318067e-14 | 4.753957 | 22.60011
963.35 | 61 | 54.01516 | 275.25 | 6.984841 | 3.024636e-79 | 1.179464e-56 | 3.142275e-42 | 2.415983e-42 | 7.792721e-15 | 7.792721e-15 | 6.984841 | 48.78801
963.4 | 66 | 53.78427 | 275.2 | 12.21573 | 9.240121e-80 | 4.288022e-57 | 1.303876e-42 | 1.002182e-42 | 4.589842e-15 | 4.589842e-15 | 12.21573 | 149.2239
963.45 | 59 | 53.55339 | 275.15 | 5.446609 | 2.812155e-80 | 1.553053e-57 | 5.38996e-43 | 4.141491e-43 | 2.693168e-15 | 2.693168e-15 | 5.446609 | 29.66555
963.5 | 62 | 53.32251 | 275.1 | 8.677493 | 8.526249e-81 | 5.603674e-58 | 2.219688e-43 | 1.704998e-43 | 1.574296e-15 | 1.574296e-15 | 8.677493 | 75.29889
963.55 | 62 | 53.09162 | 275.05 | 8.908377 | 2.575336e-81 | 2.014264e-58 | 9.10658e-44 | 6.992751e-44 | 9.167824e-16 | 9.167824e-16 | 8.908377 | 79.35919
963.6 | 59 | 52.86074 | 275 | 6.139262 | 7.749378e-82 | 7.213021e-59 | 3.721995e-44 | 2.857126e-44 | 5.318674e-16 | 5.318674e-16 | 6.139262 | 37.69053
963.65 | 44 | 52.62985 | 274.95 | -8.629854 | 2.323041e-82 | 2.573209e-59 | 1.515492e-44 | 1.162968e-44 | 3.073955e-16 | 3.073955e-16 | -8.629854 | 74.47439
963.7 | 48 | 52.39897 | 274.9 | -4.39897 | 6.937518e-83 | 9.145132e-60 | 6.147355e-45 | 4.715888e-45 | 1.769901e-16 | 1.769901e-16 | -4.39897 | 19.35094
963.75 | 53 | 52.16809 | 274.85 | 0.8319137 | 2.063994e-83 | 3.23789e-60 | 2.484164e-45 | 1.905093e-45 | 1.015213e-16 | 1.015213e-16 | 0.8319137 | 0.6920804
963.8 | 52 | 51.9372 | 274.8 | 0.06279773 | 6.117443e-84 | 1.142066e-60 | 1.000067e-45 | 7.66701e-46 | 5.801267e-17 | 5.801267e-17 | 0.06279773 | 0.003943555
963.85 | 37 | 51.70632 | 274.75 | -14.70632 | 1.806294e-84 | 4.013078e-61 | 4.01084e-46 | 3.073923e-46 | 3.302521e-17 | 3.302521e-17 | -14.70632 | 216.2758
963.9 | 47 | 51.47543 | 274.7 | -4.475434 | 5.313298e-85 | 1.404821e-61 | 1.602502e-46 | 1.22777e-46 | 1.872946e-17 | 1.872946e-17 | -4.475434 | 20.02951
963.95 | 53 | 51.24455 | 274.65 | 1.75545 | 1.55703e-85 | 4.899159e-62 | 6.378507e-47 | 4.885378e-47 | 1.058186e-17 | 1.058186e-17 | 1.75545 | 3.081604
964 | 59 | 51.01367 | 274.6 | 7.986334 | 4.545554e-86 | 1.702077e-62 | 2.529278e-47 | 1.936585e-47 | 5.956021e-18 | 5.956021e-18 | 7.986334 | 63.78153
964.05 | 37 | 50.78278 | 274.55 | -13.78278 | 1.322007e-86 | 5.891067e-63 | 9.99151e-48 | 7.647718e-48 | 3.339699e-18 | 3.339699e-18 | -13.78278 | 189.9651
964.1 | 48 | 50.5519 | 274.5 | -2.551898 | 3.830346e-87 | 2.031262e-63 | 3.932085e-48 | 3.008738e-48 | 1.865588e-18 | 1.865588e-18 | -2.551898 | 6.512183
964.15 | 57 | 50.32101 | 274.45 | 6.678986 | 1.105603e-87 | 6.977421e-64 | 1.5416e-48 | 1.179218e-48 | 1.0382e-18 | 1.0382e-18 | 6.678986 | 44.60886
964.2 | 45 | 50.09013 | 274.4 | -5.09013 | 3.179199e-88 | 2.387707e-64 | 6.021126e-49 | 4.60427e-49 | 5.755771e-19 | 5.755771e-19 | -5.09013 | 25.90942
964.25 | 38 | 49.85925 | 274.35 | -11.85925 | 9.107374e-89 | 8.139998e-65 | 2.34283e-49 | 1.790955e-49 | 3.178946e-19 | 3.178946e-19 | -11.85925 | 140.6417
964.3 | 43 | 49.62836 | 274.3 | -6.628362 | 2.599117e-89 | 2.764551e-65 | 9.081571e-50 | 6.9401e-50 | 1.749121e-19 | 1.749121e-19 | -6.628362 | 43.93518
964.35 | 44 | 49.39748 | 274.25 | -5.397478 | 7.389508e-90 | 9.353673e-66 | 3.50702e-50 | 2.679192e-50 | 9.587683e-20 | 9.587683e-20 | -5.397478 | 29.13277
964.4 | 51 | 49.16659 | 274.2 | 1.833406 | 2.092967e-90 | 3.152803e-66 | 1.349189e-50 | 1.030384e-50 | 5.235578e-20 | 5.235578e-20 | 1.833406 | 3.361379
964.45 | 47 | 48.93571 | 274.15 | -1.93571 | 5.905631e-91 | 1.058689e-66 | 5.170878e-51 | 3.947766e-51 | 2.848215e-20 | 2.848215e-20 | -1.93571 | 3.746972
964.5 | 63 | 48.70483 | 274.1 | 14.29517 | 1.660074e-91 | 3.541582e-67 | 1.974299e-51 | 1.506818e-51 | 1.543611e-20 | 1.543611e-20 | 14.29517 | 204.352
964.55 | 45 | 48.47394 | 274.05 | -3.473942 | 4.648851e-92 | 1.180275e-67 | 7.509633e-52 | 5.729642e-52 | 8.334129e-21 | 8.334129e-21 | -3.473942 | 12.06827
964.6 | 52 | 48.24306 | 274 | 3.756943 | 1.296943e-92 | 3.918559e-68 | 2.845651e-52 | 2.170457e-52 | 4.4827e-21 | 4.4827e-21 | 3.756943 | 14.11462
964.65 | 47 | 48.01217 | 273.95 | -1.012173 | 3.604569e-93 | 1.296064e-68 | 1.074241e-52 | 8.190907e-53 | 2.402018e-21 | 2.402018e-21 | -1.012173 | 1.024495
964.7 | 60 | 47.78129 | 273.9 | 12.21871 | 9.980285e-94 | 4.270551e-69 | 4.039976e-53 | 3.079427e-53 | 1.282242e-21 | 1.282242e-21 | 12.21871 | 149.2969
964.75 | 54 | 47.55041 | 273.85 | 6.449595 | 2.752895e-94 | 1.40184e-69 | 1.513607e-53 | 1.15336e-53 | 6.818999e-22 | 6.818999e-22 | 6.449595 | 41.59727
964.8 | 48 | 47.31952 | 273.8 | 0.6804787 | 7.56473e-95 | 4.584267e-70 | 5.649428e-54 | 4.303454e-54 | 3.612672e-22 | 3.612672e-22 | 0.6804787 | 0.4630513
964.85 | 49 | 47.08864 | 273.75 | 1.911363 | 2.070877e-95 | 1.493477e-70 | 2.100646e-54 | 1.599655e-54 | 1.906749e-22 | 1.906749e-22 | 1.911363 | 3.653308
964.9 | 43 | 46.85775 | 273.7 | -3.857753 | 5.64771e-96 | 4.847126e-71 | 7.781415e-55 | 5.923697e-55 | 1.002572e-22 | 1.002572e-22 | -3.857753 | 14.88226
964.95 | 45 | 46.62687 | 273.65 | -1.626869 | 1.534431e-96 | 1.56721e-71 | 2.871582e-55 | 2.185327e-55 | 5.25164e-23 | 5.25164e-23 | -1.626869 | 2.646703
965 | 47 | 46.39599 | 273.6 | 0.6040149 | 4.153171e-97 | 5.048092e-72 | 1.055701e-55 | 8.031506e-56 | 2.74051e-23 | 2.74051e-23 | 0.6040149 | 0.3648341
965.05 | 55 | 46.1651 | 273.55 | 8.834899 | 1.119874e-97 | 1.619886e-72 | 3.866501e-56 | 2.940592e-56 | 1.424705e-23 | 1.424705e-23 | 8.834899 | 78.05544
965.1 | 54 | 45.93422 | 273.5 | 8.065783 | 3.008262e-98 | 5.178436e-73 | 1.410757e-56 | 1.07258e-56 | 7.378625e-24 | 7.378625e-24 | 8.065783 | 65.05686
965.15 | 41 | 45.70333 | 273.45 | -4.703333 | 8.050433e-99 | 1.649187e-73 | 5.127945e-57 | 3.89746e-57 | 3.807002e-24 | 3.807002e-24 | -4.703333 | 22.12134
965.2 | 46 | 45.47245 | 273.4 | 0.5275511 | 2.146248e-99 | 5.23237e-74 | 1.856914e-57 | 1.410882e-57 | 1.956807e-24 | 1.956807e-24 | 0.5275511 | 0.2783102
965.25 | 47 | 45.24156 | 273.35 | 1.758435 | 5.700302e-100 | 1.653804e-74 | 6.698802e-58 | 5.088116e-58 | 1.002005e-24 | 1.002005e-24 | 1.758435 | 3.092094
965.3 | 45 | 45.01068 | 273.3 | -0.01068075 | 1.508248e-100 | 5.20747e-75 | 2.407463e-58 | 1.828017e-58 | 5.111508e-25 | 5.111508e-25 | -0.01068075 | 0.0001140784
965.35 | 56 | 44.7798 | 273.25 | 11.2202 | 3.97562e-101 | 1.633528e-75 | 8.619446e-59 | 6.542757e-59 | 2.597677e-25 | 2.597677e-25 | 11.2202 | 125.893
965.4 | 54 | 44.54891 | 273.2 | 9.451087 | 1.043985e-101 | 5.104857e-76 | 3.07437e-59 | 2.332912e-59 | 1.31516e-25 | 1.31516e-25 | 9.451087 | 89.32305
965.45 | 43 | 44.31803 | 273.15 | -1.318029 | 2.731118e-102 | 1.58927e-76 | 1.092421e-59 | 8.286919e-60 | 6.633289e-26 | 6.633289e-26 | -1.318029 | 1.737199
965.5 | 54 | 44.08714 | 273.1 | 9.912855 | 7.117768e-103 | 4.929114e-77 | 3.867061e-60 | 2.932546e-60 | 3.333009e-26 | 3.333009e-26 | 9.912855 | 98.2647
965.55 | 55 | 43.85626 | 273.05 | 11.14374 | 1.84801e-103 | 1.52299e-77 | 1.363733e-60 | 1.033841e-60 | 1.668404e-26 | 1.668404e-26 | 11.14374 | 124.1829
965.6 | 45 | 43.62538 | 273 | 1.374624 | 4.779936e-104 | 4.687946e-78 | 4.791091e-61 | 3.630947e-61 | 8.319992e-27 | 8.319992e-27 | 1.374624 | 1.88959
965.65 | 48 | 43.39449 | 272.95 | 4.605508 | 1.231677e-104 | 1.437557e-78 | 1.67686e-61 | 1.270408e-61 | 4.133347e-27 | 4.133347e-27 | 4.605508 | 21.2107
965.7 | 49 | 43.16361 | 272.9 | 5.836392 | 3.161759e-105 | 4.39162e-79 | 5.846774e-62 | 4.42816e-62 | 2.045681e-27 | 2.045681e-27 | 5.836392 | 34.06347
965.75 | 46 | 42.93272 | 272.85 | 3.067276 | 8.085703e-106 | 1.336539e-79 | 2.030921e-62 | 1.537662e-62 | 1.008628e-27 | 1.008628e-27 | 3.067276 | 9.40818
965.8 | 46 | 42.70184 | 272.8 | 3.29816 | 2.059984e-106 | 4.052243e-80 | 7.027918e-63 | 5.31931e-63 | 4.954288e-28 | 4.954288e-28 | 3.29816 | 10.87786
965.85 | 60 | 42.47096 | 272.75 | 17.52904 | 5.228381e-107 | 1.223958e-80 | 2.4228e-63 | 1.833188e-63 | 2.424312e-28 | 2.424312e-28 | 17.52904 | 307.2674
965.9 | 40 | 42.24007 | 272.7 | -2.240072 | 1.321988e-107 | 3.68294e-81 | 8.320807e-64 | 6.29384e-64 | 1.181825e-28 | 1.181825e-28 | -2.240072 | 5.017923
965.95 | 52 | 42.00919 | 272.65 | 9.990812 | 3.330006e-108 | 1.104027e-81 | 2.846889e-64 | 2.15269e-64 | 5.739508e-29 | 5.739508e-29 | 9.990812 | 99.81632
966 | 41 | 41.7783 | 272.6 | -0.778304 | 8.356409e-109 | 3.297025e-82 | 9.703597e-65 | 7.335075e-65 | 2.776856e-29 | 2.776856e-29 | -0.778304 | 0.6057572
966.05 | 48 | 41.54742 | 272.55 | 6.45258 | 2.089062e-109 | 9.808932e-83 | 3.294974e-65 | 2.489916e-65 | 1.33841e-29 | 1.33841e-29 | 6.45258 | 41.63579
966.1 | 45 | 41.31654 | 272.5 | 3.683464 | 5.202838e-110 | 2.907223e-83 | 1.114624e-65 | 8.42019e-66 | 6.426614e-30 | 6.426614e-30 | 3.683464 | 13.56791
966.15 | 43 | 41.08565 | 272.45 | 1.914348 | 1.290881e-110 | 8.584046e-84 | 3.756315e-66 | 2.836718e-66 | 3.074201e-30 | 3.074201e-30 | 1.914348 | 3.664729
966.2 | 34 | 40.85477 | 272.4 | -6.854768 | 3.190725e-111 | 2.525009e-84 | 1.261109e-66 | 9.520674e-67 | 1.465006e-30 | 1.465006e-30 | -6.854768 | 46.98784
966.25 | 35 | 40.62388 | 272.35 | -5.623884 | 7.856869e-112 | 7.399303e-85 | 4.217941e-67 | 3.183291e-67 | 6.955106e-31 | 6.955106e-31 | -5.623884 | 31.62807
966.3 | 56 | 40.393 | 272.3 | 15.607 | 1.927378e-112 | 2.16011e-85 | 1.405418e-67 | 1.060332e-67 | 3.289464e-31 | 3.289464e-31 | 15.607 | 243.5785
966.35 | 50 | 40.16212 | 272.25 | 9.837884 | 4.710221e-113 | 6.282292e-86 | 4.665169e-68 | 3.518559e-68 | 1.5499e-31 | 1.5499e-31 | 9.837884 | 96.78397
966.4 | 47 | 39.93123 | 272.2 | 7.068768 | 1.146761e-113 | 1.820193e-86 | 1.542718e-68 | 1.163174e-68 | 7.275107e-32 | 7.275107e-32 | 7.068768 | 49.96749
966.45 | 61 | 39.70035 | 272.15 | 21.29965 | 2.781387e-114 | 5.253804e-87 | 5.082329e-69 | 3.830732e-69 | 3.401983e-32 | 3.401983e-32 | 21.29965 | 453.6752
966.5 | 56 | 39.46946 | 272.1 | 16.53054 | 6.720588e-115 | 1.510732e-87 | 1.668e-69 | 1.256828e-69 | 1.584828e-32 | 1.584828e-32 | 16.53054 | 273.2586
966.55 | 51 | 39.23858 | 272.05 | 11.76142 | 1.617745e-115 | 4.327709e-88 | 5.453642e-70 | 4.10797e-70 | 7.355109e-33 | 7.355109e-33 | 11.76142 | 138.331
966.6 | 43 | 39.0077 | 272 | 3.992305 | 3.87945e-116 | 1.235054e-88 | 1.776373e-70 | 1.337629e-70 | 3.400582e-33 | 3.400582e-33 | 3.992305 | 15.9385
966.65 | 43 | 38.77681 | 271.95 | 4.223189 | 9.268028e-117 | 3.511322e-89 | 5.764199e-71 | 4.339115e-71 | 1.566298e-33 | 1.566298e-33 | 4.223189 | 17.83532
966.7 | 50 | 38.54593 | 271.9 | 11.45407 | 2.205777e-117 | 9.945182e-90 | 1.863377e-71 | 1.402245e-71 | 7.187086e-34 | 7.187086e-34 | 11.45407 | 131.1958
966.75 | 41 | 38.31504 | 271.85 | 2.684957 | 5.229895e-118 | 2.806156e-90 | 6.000947e-72 | 4.514436e-72 | 3.285401e-34 | 3.285401e-34 | 2.684957 | 7.208993
966.8 | 48 | 38.08416 | 271.8 | 9.915841 | 1.235326e-118 | 7.888022e-91 | 1.925289e-72 | 1.447906e-72 | 1.49617e-34 | 1.49617e-34 | 9.915841 | 98.3239
966.85 | 42 | 37.85328 | 271.75 | 4.146725 | 2.90688e-119 | 2.208928e-91 | 6.153597e-73 | 4.626307e-73 | 6.787825e-35 | 6.787825e-35 | 4.146725 | 17.19533
966.9 | 52 | 37.62239 | 271.7 | 14.37761 | 6.814434e-120 | 6.162429e-92 | 1.959383e-73 | 1.472602e-73 | 3.067874e-35 | 3.067874e-35 | 14.37761 | 206.7156
966.95 | 40 | 37.39151 | 271.65 | 2.608493 | 1.591438e-120 | 1.712693e-92 | 6.215367e-74 | 4.669751e-74 | 1.381343e-35 | 1.381343e-35 | 2.608493 | 6.804235
967 | 62 | 37.16062 | 271.6 | 24.83938 | 3.702598e-121 | 4.74203e-93 | 1.964135e-74 | 1.475228e-74 | 6.196158e-36 | 6.196158e-36 | 24.83938 | 616.9946
967.05 | 38 | 36.92974 | 271.55 | 1.070261 | 8.581846e-122 | 1.307995e-93 | 6.183481e-75 | 4.642817e-75 | 2.768858e-36 | 2.768858e-36 | 1.070261 | 1.145459
967.1 | 47 | 36.69885 | 271.5 | 10.30115 | 1.981581e-122 | 3.594223e-94 | 1.93933e-75 | 1.455664e-75 | 1.232639e-36 | 1.232639e-36 | 10.30115 | 106.1136
967.15 | 36 | 36.46797 | 271.45 | -0.4679709 | 4.558272e-123 | 9.83923e-95 | 6.059373e-76 | 4.546716e-76 | 5.46674e-37 | 5.46674e-37 | -0.4679709 | 0.2189967
967.2 | 42 | 36.23709 | 271.4 | 5.762913 | 1.044589e-123 | 2.683331e-95 | 1.886083e-76 | 1.414789e-76 | 2.415338e-37 | 2.415338e-37 | 5.762913 | 33.21117
967.25 | 57 | 36.0062 | 271.35 | 20.9938 | 2.384779e-124 | 7.290287e-96 | 5.848586e-77 | 4.385737e-77 | 1.063126e-37 | 1.063126e-37 | 20.9938 | 440.7395
967.3 | 45 | 35.77532 | 271.3 | 9.224681 | 5.423852e-125 | 1.973204e-96 | 1.80675e-77 | 1.354411e-77 | 4.661744e-38 | 4.661744e-38 | 9.224681 | 85.09474
967.35 | 37 | 35.54443 | 271.25 | 1.455565 | 1.228923e-125 | 5.320551e-97 | 5.560355e-78 | 4.166926e-78 | 2.036429e-38 | 2.036429e-38 | 1.455565 | 2.11867
967.4 | 46 | 35.31355 | 271.2 | 10.68645 | 2.773949e-126 | 1.429217e-97 | 1.704763e-78 | 1.277139e-78 | 8.862317e-39 | 8.862317e-39 | 10.68645 | 114.2002
967.45 | 50 | 35.08267 | 271.15 | 14.91733 | 6.237773e-127 | 3.824697e-98 | 5.20694e-79 | 3.899577e-79 | 3.842222e-39 | 3.842222e-39 | 14.91733 | 222.5268
967.5 | 33 | 34.85178 | 271.1 | -1.851783 | 1.39739e-127 | 1.019654e-98 | 1.584376e-79 | 1.186189e-79 | 1.65949e-39 | 1.65949e-39 | -1.851783 | 3.429099
967.55 | 30 | 34.6209 | 271.05 | -4.620898 | 3.118624e-128 | 2.708108e-99 | 4.802763e-80 | 3.594576e-80 | 7.140425e-40 | 7.140425e-40 | -4.620898 | 21.3527
967.6 | 44 | 34.39001 | 271 | 9.609986 | 6.933705e-129 | 7.165327e-100 | 1.450378e-80 | 1.085171e-80 | 3.060769e-40 | 3.060769e-40 | 9.609986 | 92.35182
967.65 | 47 | 34.15913 | 270.95 | 12.84087 | 1.535765e-129 | 1.888701e-100 | 4.363432e-81 | 3.26367e-81 | 1.307056e-40 | 1.307056e-40 | 12.84087 | 164.8879
967.7 | 45 | 33.92825 | 270.9 | 11.07175 | 3.388765e-130 | 4.959611e-101 | 1.307773e-81 | 9.778477e-82 | 5.560513e-41 | 5.560513e-41 | 11.07175 | 122.5837
967.75 | 40 | 33.69736 | 270.85 | 6.302638 | 7.449295e-131 | 1.297446e-101 | 3.904754e-82 | 2.918726e-82 | 2.356637e-41 | 2.356637e-41 | 6.302638 | 39.72324
967.8 | 44 | 33.46648 | 270.8 | 10.53352 | 1.631346e-131 | 3.381331e-102 | 1.161481e-82 | 8.679058e-83 | 9.950104e-42 | 9.950104e-42 | 10.53352 | 110.9551
967.85 | 43 | 33.23559 | 270.75 | 9.764406 | 3.559049e-132 | 8.778968e-103 | 3.441816e-83 | 2.57104e-83 | 4.185234e-42 | 4.185234e-42 | 9.764406 | 95.34362
967.9 | 41 | 33.00471 | 270.7 | 7.99529 | 7.735333e-133 | 2.270682e-103 | 1.016062e-83 | 7.587564e-84 | 1.753755e-42 | 1.753755e-42 | 7.99529 | 63.92466
967.95 | 47 | 32.77383 | 270.65 | 14.22617 | 1.674871e-133 | 5.850948e-104 | 2.988203e-84 | 2.23076e-84 | 7.321081e-43 | 7.321081e-43 | 14.22617 | 202.384
968 | 38 | 32.54294 | 270.6 | 5.457058 | 3.612772e-134 | 1.501942e-104 | 8.755017e-85 | 6.533722e-85 | 3.044659e-43 | 3.044659e-43 | 5.457058 | 29.77948