## Nitrogen
|  |  | X-ray energy | 1253.6 | eV
[11 empty] | Carbon peak | peak diff | Offset
|  | starting ke |  | a (Intensity) | 25.05148 | 0 | 0 | 0 | 0 |  | 285 | 117.8282 | 15
|  | finishing ke |  | b (Position) | 402.8282 | 0 | 0 | 0 | 0
|  | step size |  | c (Width) | 1.106809 | 1.106809 | 1.106809 | 1.106809 | 1.106809
|  | no. of points |  | FWHM | 2.606337 | 2.606337 | 2.606337 | 2.606337 | 2.606337
|  | ignore |  | Area | 69.50181 | 0 | 0 | 0 | 0 |  |  | total
|  | ignore |  | Total area |  |  |  |  | 69.50181 |  |  | 170518.5
KE | Intensity | BG | BE | minus BG | Gauss1 | Gauss2 | Gauss 3 | Gauss 4 | Gauss 5 | sum | diff | diff sq | Baseline data |  | Baseline fit
820 | 280 | 274.7849 | 418.6 | 5.215066 | 2.02248e-43 | 0 | 0 | 0 | 0 | 2.02248e-43 | 5.215066 | 27.19691 | 831 | 288 | -0.309475 | 528.5545
820.05 | 266 | 274.7695 | 418.55 | -8.76946 | 3.846007e-43 | 0 | 0 | 0 | 0 | 3.846007e-43 | -8.76946 | 76.90343 | 831.05 | 277 | 0.5447711 | 455.4353
820.1 | 270 | 274.754 | 418.5 | -4.753986 | 7.298768e-43 | 0 | 0 | 0 | 0 | 7.298768e-43 | -4.753986 | 22.60039 | 831.1 | 260 | 0.008003378 | 15.92326
820.15 | 267 | 274.7385 | 418.45 | -7.738513 | 1.382301e-42 | 0 | 0 | 0 | 0 | 1.382301e-42 | -7.738513 | 59.88458 | 831.15 | 262
820.2 | 277 | 274.723 | 418.4 | 2.276961 | 2.612581e-42 | 0 | 0 | 0 | 0 | 2.612581e-42 | 2.276961 | 5.184552 | 831.2 | 280
820.25 | 288 | 274.7076 | 418.35 | 13.29243 | 4.927769e-42 | 0 | 0 | 0 | 0 | 4.927769e-42 | 13.29243 | 176.6888 | 831.25 | 271
820.3 | 282 | 274.6921 | 418.3 | 7.307909 | 9.275656e-42 | 0 | 0 | 0 | 0 | 9.275656e-42 | 7.307909 | 53.40553 | 831.3 | 258
820.35 | 293 | 274.6766 | 418.25 | 18.32338 | 1.742419e-41 | 0 | 0 | 0 | 0 | 1.742419e-41 | 18.32338 | 335.7463 | 831.35 | 263
820.4 | 283 | 274.6611 | 418.2 | 8.338856 | 3.266438e-41 | 0 | 0 | 0 | 0 | 3.266438e-41 | 8.338856 | 69.53652 | 831.4 | 265
820.45 | 264 | 274.6457 | 418.15 | -10.64567 | 6.110965e-41 | 0 | 0 | 0 | 0 | 6.110965e-41 | -10.64567 | 113.3303 | 831.45 | 272
820.5 | 290 | 274.6302 | 418.1 | 15.3698 | 1.14093e-40 | 0 | 0 | 0 | 0 | 1.14093e-40 | 15.3698 | 236.2309 | 831.5 | 270
820.55 | 255 | 274.6147 | 418.05 | -19.61472 | 2.125797e-40 | 0 | 0 | 0 | 0 | 2.125797e-40 | -19.61472 | 384.7373 | 831.55 | 273
820.6 | 299 | 274.5992 | 418 | 24.40075 | 3.952741e-40 | 0 | 0 | 0 | 0 | 3.952741e-40 | 24.40075 | 595.3967 | 831.6 | 244
820.65 | 265 | 274.5838 | 417.95 | -9.583775 | 7.334805e-40 | 0 | 0 | 0 | 0 | 7.334805e-40 | -9.583775 | 91.84875 | 831.65 | 295
820.7 | 277 | 274.5683 | 417.9 | 2.431699 | 1.35829e-39 | 0 | 0 | 0 | 0 | 1.35829e-39 | 2.431699 | 5.913158 | 831.7 | 276
820.75 | 285 | 274.5528 | 417.85 | 10.44717 | 2.510211e-39 | 0 | 0 | 0 | 0 | 2.510211e-39 | 10.44717 | 109.1434 | 831.75 | 278
820.8 | 279 | 274.5374 | 417.8 | 4.462646 | 4.62958e-39 | 0 | 0 | 0 | 0 | 4.62958e-39 | 4.462646 | 19.91521 | 831.8 | 285
820.85 | 298 | 274.5219 | 417.75 | 23.47812 | 8.520923e-39 | 0 | 0 | 0 | 0 | 8.520923e-39 | 23.47812 | 551.2221 | 831.85 | 287
820.9 | 279 | 274.5064 | 417.7 | 4.493594 | 1.565112e-38 | 0 | 0 | 0 | 0 | 1.565112e-38 | 4.493594 | 20.19238 | 831.9 | 260
820.95 | 261 | 274.4909 | 417.65 | -13.49093 | 2.868916e-38 | 0 | 0 | 0 | 0 | 2.868916e-38 | -13.49093 | 182.0053 | 831.95 | 258
821 | 237 | 274.4755 | 417.6 | -37.47546 | 5.248124e-38 | 0 | 0 | 0 | 0 | 5.248124e-38 | -37.47546 | 1404.41 | 832 | 277
821.05 | 283 | 274.46 | 417.55 | 8.540015 | 9.580848e-38 | 0 | 0 | 0 | 0 | 9.580848e-38 | 8.540015 | 72.93185 | 840 | 235
821.1 | 295 | 274.4445 | 417.5 | 20.55549 | 1.745491e-37 | 0 | 0 | 0 | 0 | 1.745491e-37 | 20.55549 | 422.5281 | 840.05 | 236
821.15 | 290 | 274.429 | 417.45 | 15.57096 | 3.173546e-37 | 0 | 0 | 0 | 0 | 3.173546e-37 | 15.57096 | 242.4549 | 840.1 | 268
821.2 | 298 | 274.4136 | 417.4 | 23.58644 | 5.758188e-37 | 0 | 0 | 0 | 0 | 5.758188e-37 | 23.58644 | 556.32 | 840.15 | 303
821.25 | 275 | 274.3981 | 417.35 | 0.6019098 | 1.042655e-36 | 0 | 0 | 0 | 0 | 1.042655e-36 | 0.6019098 | 0.3622954 | 840.2 | 275
821.3 | 269 | 274.3826 | 417.3 | -5.382616 | 1.884122e-36 | 0 | 0 | 0 | 0 | 1.884122e-36 | -5.382616 | 28.97256 | 840.25 | 273
821.35 | 262 | 274.3671 | 417.25 | -12.36714 | 3.397747e-36 | 0 | 0 | 0 | 0 | 3.397747e-36 | -12.36714 | 152.9462 | 840.3 | 259
821.4 | 273 | 274.3517 | 417.2 | -1.351669 | 6.114864e-36 | 0 | 0 | 0 | 0 | 6.114864e-36 | -1.351669 | 1.827009 | 840.35 | 274
821.45 | 286 | 274.3362 | 417.15 | 11.6638 | 1.098238e-35 | 0 | 0 | 0 | 0 | 1.098238e-35 | 11.6638 | 136.0443 | 840.4 | 256
821.5 | 259 | 274.3207 | 417.1 | -15.32072 | 1.968428e-35 | 0 | 0 | 0 | 0 | 1.968428e-35 | -15.32072 | 234.7245 | 840.45 | 258
821.55 | 301 | 274.3052 | 417.05 | 26.69475 | 3.520923e-35 | 0 | 0 | 0 | 0 | 3.520923e-35 | 26.69475 | 712.6098 | 840.5 | 269
821.6 | 254 | 274.2898 | 417 | -20.28977 | 6.285027e-35 | 0 | 0 | 0 | 0 | 6.285027e-35 | -20.28977 | 411.6749 | 840.55 | 271
821.65 | 268 | 274.2743 | 416.95 | -6.2743 | 1.119622e-34 | 0 | 0 | 0 | 0 | 1.119622e-34 | -6.2743 | 39.36684 | 840.6 | 281
821.7 | 292 | 274.2588 | 416.9 | 17.74117 | 1.990442e-34 | 0 | 0 | 0 | 0 | 1.990442e-34 | 17.74117 | 314.7492 | 840.65 | 297
821.75 | 268 | 274.2434 | 416.85 | -6.243353 | 3.531354e-34 | 0 | 0 | 0 | 0 | 3.531354e-34 | -6.243353 | 38.97945 | 840.7 | 276
821.8 | 309 | 274.2279 | 416.8 | 34.77212 | 6.252399e-34 | 0 | 0 | 0 | 0 | 6.252399e-34 | 34.77212 | 1209.1 | 840.75 | 240
821.85 | 245 | 274.2124 | 416.75 | -29.21241 | 1.104755e-33 | 0 | 0 | 0 | 0 | 1.104755e-33 | -29.21241 | 853.3646 | 840.8 | 294
821.9 | 284 | 274.1969 | 416.7 | 9.803069 | 1.948044e-33 | 0 | 0 | 0 | 0 | 1.948044e-33 | 9.803069 | 96.10015 | 840.85 | 279
821.95 | 240 | 274.1815 | 416.65 | -34.18146 | 3.428035e-33 | 0 | 0 | 0 | 0 | 3.428035e-33 | -34.18146 | 1168.372 | 840.9 | 252
822 | 275 | 274.166 | 416.6 | 0.8340161 | 6.020125e-33 | 0 | 0 | 0 | 0 | 6.020125e-33 | 0.8340161 | 0.6955829 | 840.95 | 283
822.05 | 254 | 274.1505 | 416.55 | -20.15051 | 1.055066e-32 | 0 | 0 | 0 | 0 | 1.055066e-32 | -20.15051 | 406.0431 | 841 | 255
822.1 | 279 | 274.135 | 416.5 | 4.864964 | 1.845301e-32 | 0 | 0 | 0 | 0 | 1.845301e-32 | 4.864964 | 23.66787
822.15 | 260 | 274.1196 | 416.45 | -14.11956 | 3.220835e-32 | 0 | 0 | 0 | 0 | 3.220835e-32 | -14.11956 | 199.362
822.2 | 296 | 274.1041 | 416.4 | 21.89591 | 5.610268e-32 | 0 | 0 | 0 | 0 | 5.610268e-32 | 21.89591 | 479.4309
822.25 | 309 | 274.0886 | 416.35 | 34.91138 | 9.752419e-32 | 0 | 0 | 0 | 0 | 9.752419e-32 | 34.91138 | 1218.805
822.3 | 271 | 274.0731 | 416.3 | -3.073141 | 1.691823e-31 | 0 | 0 | 0 | 0 | 1.691823e-31 | -3.073141 | 9.444198
822.35 | 249 | 274.0577 | 416.25 | -25.05767 | 2.928944e-31 | 0 | 0 | 0 | 0 | 2.928944e-31 | -25.05767 | 627.8867
822.4 | 238 | 274.0422 | 416.2 | -36.04219 | 5.060354e-31 | 0 | 0 | 0 | 0 | 5.060354e-31 | -36.04219 | 1299.04
822.45 | 239 | 274.0267 | 416.15 | -35.02672 | 8.724982e-31 | 0 | 0 | 0 | 0 | 8.724982e-31 | -35.02672 | 1226.871
822.5 | 236 | 274.0112 | 416.1 | -38.01125 | 1.50128e-30 | 0 | 0 | 0 | 0 | 1.50128e-30 | -38.01125 | 1444.855
822.55 | 268 | 273.9958 | 416.05 | -5.995773 | 2.57794e-30 | 0 | 0 | 0 | 0 | 2.57794e-30 | -5.995773 | 35.94929
822.6 | 254 | 273.9803 | 416 | -19.9803 | 4.417714e-30 | 0 | 0 | 0 | 0 | 4.417714e-30 | -19.9803 | 399.2123
822.65 | 256 | 273.9648 | 415.95 | -17.96483 | 7.555026e-30 | 0 | 0 | 0 | 0 | 7.555026e-30 | -17.96483 | 322.7349
822.7 | 248 | 273.9494 | 415.9 | -25.94935 | 1.289401e-29 | 0 | 0 | 0 | 0 | 1.289401e-29 | -25.94935 | 673.3688
822.75 | 308 | 273.9339 | 415.85 | 34.06612 | 2.196109e-29 | 0 | 0 | 0 | 0 | 2.196109e-29 | 34.06612 | 1160.501
822.8 | 274 | 273.9184 | 415.8 | 0.08159615 | 3.732789e-29 | 0 | 0 | 0 | 0 | 3.732789e-29 | 0.08159615 | 0.006657931
822.85 | 276 | 273.9029 | 415.75 | 2.09707 | 6.331792e-29 | 0 | 0 | 0 | 0 | 6.331792e-29 | 2.09707 | 4.397702
822.9 | 284 | 273.8875 | 415.7 | 10.11254 | 1.071849e-28 | 0 | 0 | 0 | 0 | 1.071849e-28 | 10.11254 | 102.2635
822.95 | 277 | 273.872 | 415.65 | 3.128017 | 1.810732e-28 | 0 | 0 | 0 | 0 | 1.810732e-28 | 3.128017 | 9.784493
823 | 299 | 273.8565 | 415.6 | 25.14349 | 3.052731e-28 | 0 | 0 | 0 | 0 | 3.052731e-28 | 25.14349 | 632.1951
823.05 | 265 | 273.841 | 415.55 | -8.841035 | 5.136138e-28 | 0 | 0 | 0 | 0 | 5.136138e-28 | -8.841035 | 78.1639
823.1 | 275 | 273.8256 | 415.5 | 1.174439 | 8.623794e-28 | 0 | 0 | 0 | 0 | 8.623794e-28 | 1.174439 | 1.379306
823.15 | 275 | 273.8101 | 415.45 | 1.189912 | 1.44502e-27 | 0 | 0 | 0 | 0 | 1.44502e-27 | 1.189912 | 1.415892
823.2 | 264 | 273.7946 | 415.4 | -9.794614 | 2.416368e-27 | 0 | 0 | 0 | 0 | 2.416368e-27 | -9.794614 | 95.93446
823.25 | 292 | 273.7791 | 415.35 | 18.22086 | 4.032421e-27 | 0 | 0 | 0 | 0 | 4.032421e-27 | 18.22086 | 331.9997
823.3 | 272 | 273.7637 | 415.3 | -1.763666 | 6.715563e-27 | 0 | 0 | 0 | 0 | 6.715563e-27 | -1.763666 | 3.110519
823.35 | 289 | 273.7482 | 415.25 | 15.25181 | 1.116125e-26 | 0 | 0 | 0 | 0 | 1.116125e-26 | 15.25181 | 232.6176
823.4 | 272 | 273.7327 | 415.2 | -1.732719 | 1.851214e-26 | 0 | 0 | 0 | 0 | 1.851214e-26 | -1.732719 | 3.002315
823.45 | 244 | 273.7172 | 415.15 | -29.71725 | 3.064181e-26 | 0 | 0 | 0 | 0 | 3.064181e-26 | -29.71725 | 883.1147
823.5 | 288 | 273.7018 | 415.1 | 14.29823 | 5.061576e-26 | 0 | 0 | 0 | 0 | 5.061576e-26 | 14.29823 | 204.4393
823.55 | 255 | 273.6863 | 415.05 | -18.6863 | 8.343934e-26 | 0 | 0 | 0 | 0 | 8.343934e-26 | -18.6863 | 349.1777
823.6 | 293 | 273.6708 | 415 | 19.32918 | 1.372681e-25 | 0 | 0 | 0 | 0 | 1.372681e-25 | 19.32918 | 373.6171
823.65 | 262 | 273.6554 | 414.95 | -11.65535 | 2.253628e-25 | 0 | 0 | 0 | 0 | 2.253628e-25 | -11.65535 | 135.8472
823.7 | 258 | 273.6399 | 414.9 | -15.63988 | 3.692397e-25 | 0 | 0 | 0 | 0 | 3.692397e-25 | -15.63988 | 244.6057
823.75 | 274 | 273.6244 | 414.85 | 0.3755974 | 6.037376e-25 | 0 | 0 | 0 | 0 | 6.037376e-25 | 0.3755974 | 0.1410734
823.8 | 297 | 273.6089 | 414.8 | 23.39107 | 9.851489e-25 | 0 | 0 | 0 | 0 | 9.851489e-25 | 23.39107 | 547.1422
823.85 | 276 | 273.5935 | 414.75 | 2.406545 | 1.604239e-24 | 0 | 0 | 0 | 0 | 1.604239e-24 | 2.406545 | 5.791459
823.9 | 271 | 273.578 | 414.7 | -2.577981 | 2.607055e-24 | 0 | 0 | 0 | 0 | 2.607055e-24 | -2.577981 | 6.645988
823.95 | 269 | 273.5625 | 414.65 | -4.562508 | 4.228097e-24 | 0 | 0 | 0 | 0 | 4.228097e-24 | -4.562508 | 20.81648
824 | 284 | 273.547 | 414.6 | 10.45297 | 6.843107e-24 | 0 | 0 | 0 | 0 | 6.843107e-24 | 10.45297 | 109.2645
824.05 | 264 | 273.5316 | 414.55 | -9.53156 | 1.105288e-23 | 0 | 0 | 0 | 0 | 1.105288e-23 | -9.53156 | 90.85064
824.1 | 252 | 273.5161 | 414.5 | -21.51609 | 1.781605e-23 | 0 | 0 | 0 | 0 | 1.781605e-23 | -21.51609 | 462.942
824.15 | 275 | 273.5006 | 414.45 | 1.499387 | 2.865899e-23 | 0 | 0 | 0 | 0 | 2.865899e-23 | 1.499387 | 2.248163
824.2 | 262 | 273.4851 | 414.4 | -11.48514 | 4.600702e-23 | 0 | 0 | 0 | 0 | 4.600702e-23 | -11.48514 | 131.9084
824.25 | 242 | 273.4697 | 414.35 | -31.46967 | 7.37057e-23 | 0 | 0 | 0 | 0 | 7.37057e-23 | -31.46967 | 990.3398
824.3 | 263 | 273.4542 | 414.3 | -10.45419 | 1.178397e-22 | 0 | 0 | 0 | 0 | 1.178397e-22 | -10.45419 | 109.2901
824.35 | 273 | 273.4387 | 414.25 | -0.4387175 | 1.880165e-22 | 0 | 0 | 0 | 0 | 1.880165e-22 | -0.4387175 | 0.1924731
824.4 | 254 | 273.4232 | 414.2 | -19.42324 | 2.99374e-22 | 0 | 0 | 0 | 0 | 2.99374e-22 | -19.42324 | 377.2624
824.45 | 255 | 273.4078 | 414.15 | -18.40777 | 4.757139e-22 | 0 | 0 | 0 | 0 | 4.757139e-22 | -18.40777 | 338.846
824.5 | 255 | 273.3923 | 414.1 | -18.3923 | 7.543821e-22 | 0 | 0 | 0 | 0 | 7.543821e-22 | -18.3923 | 338.2766
824.55 | 255 | 273.3768 | 414.05 | -18.37682 | 1.193852e-21 | 0 | 0 | 0 | 0 | 1.193852e-21 | -18.37682 | 337.7076
824.6 | 236 | 273.3613 | 414 | -37.36135 | 1.885486e-21 | 0 | 0 | 0 | 0 | 1.885486e-21 | -37.36135 | 1395.87
824.65 | 242 | 273.3459 | 413.95 | -31.34588 | 2.971734e-21 | 0 | 0 | 0 | 0 | 2.971734e-21 | -31.34588 | 982.5639
824.7 | 273 | 273.3304 | 413.9 | -0.3304013 | 4.674232e-21 | 0 | 0 | 0 | 0 | 4.674232e-21 | -0.3304013 | 0.109165
824.75 | 282 | 273.3149 | 413.85 | 8.685072 | 7.337097e-21 | 0 | 0 | 0 | 0 | 7.337097e-21 | 8.685072 | 75.43048
824.8 | 290 | 273.2995 | 413.8 | 16.70055 | 1.149349e-20 | 0 | 0 | 0 | 0 | 1.149349e-20 | 16.70055 | 278.9082
824.85 | 274 | 273.284 | 413.75 | 0.71602 | 1.796774e-20 | 0 | 0 | 0 | 0 | 1.796774e-20 | 0.71602 | 0.5126846
824.9 | 289 | 273.2685 | 413.7 | 15.73149 | 2.803164e-20 | 0 | 0 | 0 | 0 | 2.803164e-20 | 15.73149 | 247.4799
824.95 | 252 | 273.253 | 413.65 | -21.25303 | 4.364327e-20 | 0 | 0 | 0 | 0 | 4.364327e-20 | -21.25303 | 451.6914
825 | 262 | 273.2376 | 413.6 | -11.23756 | 6.781094e-20 | 0 | 0 | 0 | 0 | 6.781094e-20 | -11.23756 | 126.2827
825.05 | 293 | 273.2221 | 413.55 | 19.77791 | 1.051468e-19 | 0 | 0 | 0 | 0 | 1.051468e-19 | 19.77791 | 391.1659
825.1 | 249 | 273.2066 | 413.5 | -24.20661 | 1.627069e-19 | 0 | 0 | 0 | 0 | 1.627069e-19 | -24.20661 | 585.96
825.15 | 256 | 273.1911 | 413.45 | -17.19114 | 2.512636e-19 | 0 | 0 | 0 | 0 | 2.512636e-19 | -17.19114 | 295.5352
825.2 | 289 | 273.1757 | 413.4 | 15.82434 | 3.872281e-19 | 0 | 0 | 0 | 0 | 3.872281e-19 | 15.82434 | 250.4096
825.25 | 279 | 273.1602 | 413.35 | 5.83981 | 5.955495e-19 | 0 | 0 | 0 | 0 | 5.955495e-19 | 5.83981 | 34.10338
825.3 | 261 | 273.1447 | 413.3 | -12.14472 | 9.140766e-19 | 0 | 0 | 0 | 0 | 9.140766e-19 | -12.14472 | 147.4941
825.35 | 274 | 273.1292 | 413.25 | 0.8707575 | 1.400106e-18 | 0 | 0 | 0 | 0 | 1.400106e-18 | 0.8707575 | 0.7582186
825.4 | 285 | 273.1138 | 413.2 | 11.88623 | 2.140194e-18 | 0 | 0 | 0 | 0 | 2.140194e-18 | 11.88623 | 141.2825
825.45 | 279 | 273.0983 | 413.15 | 5.901705 | 3.264818e-18 | 0 | 0 | 0 | 0 | 3.264818e-18 | 5.901705 | 34.83012
825.5 | 276 | 273.0828 | 413.1 | 2.917179 | 4.970254e-18 | 0 | 0 | 0 | 0 | 4.970254e-18 | 2.917179 | 8.509932
825.55 | 279 | 273.0673 | 413.05 | 5.932653 | 7.551128e-18 | 0 | 0 | 0 | 0 | 7.551128e-18 | 5.932653 | 35.19637
825.6 | 225 | 273.0519 | 413 | -48.05187 | 1.144877e-17 | 0 | 0 | 0 | 0 | 1.144877e-17 | -48.05187 | 2308.983
825.65 | 251 | 273.0364 | 412.95 | -22.0364 | 1.732285e-17 | 0 | 0 | 0 | 0 | 1.732285e-17 | -22.0364 | 485.6029
825.7 | 276 | 273.0209 | 412.9 | 2.979074 | 2.615736e-17 | 0 | 0 | 0 | 0 | 2.615736e-17 | 2.979074 | 8.87488
825.75 | 259 | 273.0055 | 412.85 | -14.00545 | 3.941685e-17 | 0 | 0 | 0 | 0 | 3.941685e-17 | -14.00545 | 196.1527
825.8 | 242 | 272.99 | 412.8 | -30.98998 | 5.927665e-17 | 0 | 0 | 0 | 0 | 5.927665e-17 | -30.98998 | 960.3788
825.85 | 264 | 272.9745 | 412.75 | -8.974505 | 8.89609e-17 | 0 | 0 | 0 | 0 | 8.89609e-17 | -8.974505 | 80.54174
825.9 | 289 | 272.959 | 412.7 | 16.04097 | 1.332381e-16 | 0 | 0 | 0 | 0 | 1.332381e-16 | 16.04097 | 257.3127
825.95 | 234 | 272.9436 | 412.65 | -38.94356 | 1.991458e-16 | 0 | 0 | 0 | 0 | 1.991458e-16 | -38.94356 | 1516.601
826 | 287 | 272.9281 | 412.6 | 14.07192 | 2.970488e-16 | 0 | 0 | 0 | 0 | 2.970488e-16 | 14.07192 | 198.0188
826.05 | 249 | 272.9126 | 412.55 | -23.91261 | 4.42179e-16 | 0 | 0 | 0 | 0 | 4.42179e-16 | -23.91261 | 571.8129
826.1 | 295 | 272.8971 | 412.5 | 22.10286 | 6.568741e-16 | 0 | 0 | 0 | 0 | 6.568741e-16 | 22.10286 | 488.5366
826.15 | 271 | 272.8817 | 412.45 | -1.881662 | 9.738225e-16 | 0 | 0 | 0 | 0 | 9.738225e-16 | -1.881662 | 3.540654
826.2 | 249 | 272.8662 | 412.4 | -23.86619 | 1.440759e-15 | 0 | 0 | 0 | 0 | 1.440759e-15 | -23.86619 | 569.595
826.25 | 295 | 272.8507 | 412.35 | 22.14929 | 2.127239e-15 | 0 | 0 | 0 | 0 | 2.127239e-15 | 22.14929 | 490.5908
826.3 | 270 | 272.8352 | 412.3 | -2.835241 | 3.134405e-15 | 0 | 0 | 0 | 0 | 3.134405e-15 | -2.835241 | 8.038593
826.35 | 303 | 272.8198 | 412.25 | 30.18023 | 4.60901e-15 | 0 | 0 | 0 | 0 | 4.60901e-15 | 30.18023 | 910.8464
826.4 | 267 | 272.8043 | 412.2 | -5.804294 | 6.763538e-15 | 0 | 0 | 0 | 0 | 6.763538e-15 | -5.804294 | 33.68983
826.45 | 242 | 272.7888 | 412.15 | -30.78882 | 9.904985e-15 | 0 | 0 | 0 | 0 | 9.904985e-15 | -30.78882 | 947.9514
826.5 | 266 | 272.7733 | 412.1 | -6.773346 | 1.447596e-14 | 0 | 0 | 0 | 0 | 1.447596e-14 | -6.773346 | 45.87822
826.55 | 267 | 272.7579 | 412.05 | -5.757872 | 2.111324e-14 | 0 | 0 | 0 | 0 | 2.111324e-14 | -5.757872 | 33.1531
826.6 | 283 | 272.7424 | 412 | 10.2576 | 3.073094e-14 | 0 | 0 | 0 | 0 | 3.073094e-14 | 10.2576 | 105.2184
826.65 | 301 | 272.7269 | 411.95 | 28.27308 | 4.46386e-14 | 0 | 0 | 0 | 0 | 4.46386e-14 | 28.27308 | 799.3668
826.7 | 229 | 272.7115 | 411.9 | -43.71145 | 6.470816e-14 | 0 | 0 | 0 | 0 | 6.470816e-14 | -43.71145 | 1910.691
826.75 | 258 | 272.696 | 411.85 | -14.69598 | 9.360978e-14 | 0 | 0 | 0 | 0 | 9.360978e-14 | -14.69598 | 215.9718
826.8 | 289 | 272.6805 | 411.8 | 16.3195 | 1.351441e-13 | 0 | 0 | 0 | 0 | 1.351441e-13 | 16.3195 | 266.326
826.85 | 268 | 272.665 | 411.75 | -4.66503 | 1.947093e-13 | 0 | 0 | 0 | 0 | 1.947093e-13 | -4.66503 | 21.7625
826.9 | 275 | 272.6496 | 411.7 | 2.350444 | 2.799561e-13 | 0 | 0 | 0 | 0 | 2.799561e-13 | 2.350444 | 5.524586
826.95 | 282 | 272.6341 | 411.65 | 9.365918 | 4.017047e-13 | 0 | 0 | 0 | 0 | 4.017047e-13 | 9.365918 | 87.72041
827 | 276 | 272.6186 | 411.6 | 3.381391 | 5.752247e-13 | 0 | 0 | 0 | 0 | 5.752247e-13 | 3.381391 | 11.43381
827.05 | 268 | 272.6031 | 411.55 | -4.603135 | 8.220191e-13 | 0 | 0 | 0 | 0 | 8.220191e-13 | -4.603135 | 21.18885
827.1 | 268 | 272.5877 | 411.5 | -4.587661 | 1.172303e-12 | 0 | 0 | 0 | 0 | 1.172303e-12 | -4.587661 | 21.04664
827.15 | 258 | 272.5722 | 411.45 | -14.57219 | 1.668445e-12 | 0 | 0 | 0 | 0 | 1.668445e-12 | -14.57219 | 212.3486
827.2 | 255 | 272.5567 | 411.4 | -17.55671 | 2.369721e-12 | 0 | 0 | 0 | 0 | 2.369721e-12 | -17.55671 | 308.2382
827.25 | 284 | 272.5412 | 411.35 | 11.45876 | 3.358895e-12 | 0 | 0 | 0 | 0 | 3.358895e-12 | 11.45876 | 131.3032
827.3 | 262 | 272.5258 | 411.3 | -10.52577 | 4.751266e-12 | 0 | 0 | 0 | 0 | 4.751266e-12 | -10.52577 | 110.7918
827.35 | 286 | 272.5103 | 411.25 | 13.48971 | 6.707119e-12 | 0 | 0 | 0 | 0 | 6.707119e-12 | 13.48971 | 181.9722
827.4 | 244 | 272.4948 | 411.2 | -28.49482 | 9.448792e-12 | 0 | 0 | 0 | 0 | 9.448792e-12 | -28.49482 | 811.9547
827.45 | 282 | 272.4793 | 411.15 | 9.520655 | 1.328404e-11 | 0 | 0 | 0 | 0 | 1.328404e-11 | 9.520655 | 90.64287
827.5 | 272 | 272.4639 | 411.1 | -0.4638712 | 1.863794e-11 | 0 | 0 | 0 | 0 | 1.863794e-11 | -0.4638712 | 0.2151765
827.55 | 286 | 272.4484 | 411.05 | 13.5516 | 2.609633e-11 | 0 | 0 | 0 | 0 | 2.609633e-11 | 13.5516 | 183.6459
827.6 | 287 | 272.4329 | 411 | 14.56708 | 3.646486e-11 | 0 | 0 | 0 | 0 | 3.646486e-11 | 14.56708 | 212.1997
827.65 | 281 | 272.4174 | 410.95 | 8.58255 | 5.084911e-11 | 0 | 0 | 0 | 0 | 5.084911e-11 | 8.58255 | 73.66017
827.7 | 267 | 272.402 | 410.9 | -5.401976 | 7.076295e-11 | 0 | 0 | 0 | 0 | 7.076295e-11 | -5.401976 | 29.18135
827.75 | 252 | 272.3865 | 410.85 | -20.3865 | 9.82748e-11 | 0 | 0 | 0 | 0 | 9.82748e-11 | -20.3865 | 415.6095
827.8 | 276 | 272.371 | 410.8 | 3.628971 | 1.362047e-10 | 0 | 0 | 0 | 0 | 1.362047e-10 | 3.628971 | 13.16943
827.85 | 278 | 272.3556 | 410.75 | 5.644445 | 1.883891e-10 | 0 | 0 | 0 | 0 | 1.883891e-10 | 5.644445 | 31.85976
827.9 | 259 | 272.3401 | 410.7 | -13.34008 | 2.600358e-10 | 0 | 0 | 0 | 0 | 2.600358e-10 | -13.34008 | 177.9578
827.95 | 310 | 272.3246 | 410.65 | 37.67539 | 3.581988e-10 | 0 | 0 | 0 | 0 | 3.581988e-10 | 37.67539 | 1419.435
828 | 245 | 272.3091 | 410.6 | -27.30913 | 4.924123e-10 | 0 | 0 | 0 | 0 | 4.924123e-10 | -27.30913 | 745.7888
828.05 | 270 | 272.2937 | 410.55 | -2.29366 | 6.755343e-10 | 0 | 0 | 0 | 0 | 6.755343e-10 | -2.29366 | 5.260876
828.1 | 296 | 272.2782 | 410.5 | 23.72181 | 9.248676e-10 | 0 | 0 | 0 | 0 | 9.248676e-10 | 23.72181 | 562.7245
828.15 | 290 | 272.2627 | 410.45 | 17.73729 | 1.263646e-09 | 0 | 0 | 0 | 0 | 1.263646e-09 | 17.73729 | 314.6114
828.2 | 259 | 272.2472 | 410.4 | -13.24724 | 1.722999e-09 | 0 | 0 | 0 | 0 | 1.722999e-09 | -13.24724 | 175.4893
828.25 | 254 | 272.2318 | 410.35 | -18.23176 | 2.344543e-09 | 0 | 0 | 0 | 0 | 2.344543e-09 | -18.23176 | 332.3973
828.3 | 268 | 272.2163 | 410.3 | -4.216291 | 3.183796e-09 | 0 | 0 | 0 | 0 | 3.183796e-09 | -4.216291 | 17.77711
828.35 | 270 | 272.2008 | 410.25 | -2.200817 | 4.314654e-09 | 0 | 0 | 0 | 0 | 4.314654e-09 | -2.200817 | 4.843597
828.4 | 264 | 272.1853 | 410.2 | -8.185344 | 5.835262e-09 | 0 | 0 | 0 | 0 | 5.835262e-09 | -8.185344 | 66.99985
828.45 | 278 | 272.1699 | 410.15 | 5.83013 | 7.875687e-09 | 0 | 0 | 0 | 0 | 7.875687e-09 | 5.83013 | 33.99042
828.5 | 262 | 272.1544 | 410.1 | -10.1544 | 1.060792e-08 | 0 | 0 | 0 | 0 | 1.060792e-08 | -10.1544 | 103.1118
828.55 | 267 | 272.1389 | 410.05 | -5.138922 | 1.425889e-08 | 0 | 0 | 0 | 0 | 1.425889e-08 | -5.138922 | 26.40852
828.6 | 239 | 272.1234 | 410 | -33.12345 | 1.912736e-08 | 0 | 0 | 0 | 0 | 1.912736e-08 | -33.12345 | 1097.163
828.65 | 273 | 272.108 | 409.95 | 0.8920251 | 2.560577e-08 | 0 | 0 | 0 | 0 | 2.560577e-08 | 0.8920251 | 0.7957088
828.7 | 287 | 272.0925 | 409.9 | 14.9075 | 3.420853e-08 | 0 | 0 | 0 | 0 | 3.420853e-08 | 14.9075 | 222.2335
828.75 | 290 | 272.077 | 409.85 | 17.92297 | 4.560839e-08 | 0 | 0 | 0 | 0 | 4.560839e-08 | 17.92297 | 321.2329
828.8 | 273 | 272.0616 | 409.8 | 0.9384464 | 6.068325e-08 | 0 | 0 | 0 | 0 | 6.068325e-08 | 0.9384463 | 0.8806815
828.85 | 262 | 272.0461 | 409.75 | -10.04608 | 8.057615e-08 | 0 | 0 | 0 | 0 | 8.057615e-08 | -10.04608 | 100.9237
828.9 | 264 | 272.0306 | 409.7 | -8.030606 | 1.067721e-07 | 0 | 0 | 0 | 0 | 1.067721e-07 | -8.030606 | 64.49064
828.95 | 285 | 272.0151 | 409.65 | 12.98487 | 1.411962e-07 | 0 | 0 | 0 | 0 | 1.411962e-07 | 12.98487 | 168.6068
829 | 285 | 271.9997 | 409.6 | 13.00034 | 1.863382e-07 | 0 | 0 | 0 | 0 | 1.863382e-07 | 13.00034 | 169.0089
829.05 | 270 | 271.9842 | 409.55 | -1.984185 | 2.454113e-07 | 0 | 0 | 0 | 0 | 2.454113e-07 | -1.984185 | 3.936991
829.1 | 266 | 271.9687 | 409.5 | -5.968711 | 3.225527e-07 | 0 | 0 | 0 | 0 | 3.225527e-07 | -5.968711 | 35.62552
829.15 | 246 | 271.9532 | 409.45 | -25.95324 | 4.230782e-07 | 0 | 0 | 0 | 0 | 4.230782e-07 | -25.95324 | 673.5706
829.2 | 271 | 271.9378 | 409.4 | -0.9377636 | 5.538018e-07 | 0 | 0 | 0 | 0 | 5.538018e-07 | -0.9377642 | 0.8794016
829.25 | 255 | 271.9223 | 409.35 | -16.92229 | 7.234387e-07 | 0 | 0 | 0 | 0 | 7.234387e-07 | -16.92229 | 286.3639
829.3 | 257 | 271.9068 | 409.3 | -14.90682 | 9.431109e-07 | 0 | 0 | 0 | 0 | 9.431109e-07 | -14.90682 | 222.2132
829.35 | 279 | 271.8913 | 409.25 | 7.108658 | 1.22698e-06 | 0 | 0 | 0 | 0 | 1.22698e-06 | 7.108656 | 50.533
829.4 | 281 | 271.8759 | 409.2 | 9.124131 | 1.593038e-06 | 0 | 0 | 0 | 0 | 1.593038e-06 | 9.12413 | 83.24974
829.45 | 258 | 271.8604 | 409.15 | -13.86039 | 2.064088e-06 | 0 | 0 | 0 | 0 | 2.064088e-06 | -13.8604 | 192.1106
829.5 | 287 | 271.8449 | 409.1 | 15.15508 | 2.668972e-06 | 0 | 0 | 0 | 0 | 2.668972e-06 | 15.15508 | 229.6763
829.55 | 292 | 271.8294 | 409.05 | 20.17055 | 3.444083e-06 | 0 | 0 | 0 | 0 | 3.444083e-06 | 20.17055 | 406.8511
829.6 | 278 | 271.814 | 409 | 6.186026 | 4.435238e-06 | 0 | 0 | 0 | 0 | 4.435238e-06 | 6.186022 | 38.26687
829.65 | 265 | 271.7985 | 408.95 | -6.7985 | 5.699988e-06 | 0 | 0 | 0 | 0 | 5.699988e-06 | -6.798506 | 46.21968
829.7 | 272 | 271.783 | 408.9 | 0.2169739 | 7.310459e-06 | 0 | 0 | 0 | 0 | 7.310459e-06 | 0.2169666 | 0.04707451
829.75 | 261 | 271.7676 | 408.85 | -10.76755 | 9.356837e-06 | 0 | 0 | 0 | 0 | 9.356837e-06 | -10.76756 | 115.9404
829.8 | 265 | 271.7521 | 408.8 | -6.752079 | 1.195163e-05 | 0 | 0 | 0 | 0 | 1.195163e-05 | -6.752091 | 45.59073
829.85 | 284 | 271.7366 | 408.75 | 12.2634 | 1.523488e-05 | 0 | 0 | 0 | 0 | 1.523488e-05 | 12.26338 | 150.3905
829.9 | 263 | 271.7211 | 408.7 | -8.721131 | 1.938048e-05 | 0 | 0 | 0 | 0 | 1.938048e-05 | -8.72115 | 76.05847
829.95 | 282 | 271.7057 | 408.65 | 10.29434 | 2.460389e-05 | 0 | 0 | 0 | 0 | 2.460389e-05 | 10.29432 | 105.973
830 | 274 | 271.6902 | 408.6 | 2.309816 | 3.117142e-05 | 0 | 0 | 0 | 0 | 3.117142e-05 | 2.309785 | 5.335108
830.05 | 274 | 271.6747 | 408.55 | 2.32529 | 3.941153e-05 | 0 | 0 | 0 | 0 | 3.941153e-05 | 2.325251 | 5.406791
830.1 | 269 | 271.6592 | 408.5 | -2.659236 | 4.97283e-05 | 0 | 0 | 0 | 0 | 4.97283e-05 | -2.659286 | 7.071801
830.15 | 250 | 271.6438 | 408.45 | -21.64376 | 6.261777e-05 | 0 | 0 | 0 | 0 | 6.261777e-05 | -21.64382 | 468.4552
830.2 | 273 | 271.6283 | 408.4 | 1.371711 | 7.868743e-05 | 0 | 0 | 0 | 0 | 7.868743e-05 | 1.371633 | 1.881376
830.25 | 255 | 271.6128 | 408.35 | -16.61281 | 9.867947e-05 | 0 | 0 | 0 | 0 | 9.867947e-05 | -16.61291 | 275.9889
830.3 | 297 | 271.5973 | 408.3 | 25.40266 | 0.0001234986 | 0 | 0 | 0 | 0 | 0.0001234986 | 25.40254 | 645.2888
830.35 | 259 | 271.5819 | 408.25 | -12.58187 | 0.0001542449 | 0 | 0 | 0 | 0 | 0.0001542449 | -12.58202 | 158.3073
830.4 | 265 | 271.5664 | 408.2 | -6.566394 | 0.0001922531 | 0 | 0 | 0 | 0 | 0.0001922531 | -6.566586 | 43.12005
830.45 | 301 | 271.5509 | 408.15 | 29.44908 | 0.0002391386 | 0 | 0 | 0 | 0 | 0.0002391386 | 29.44884 | 867.2342
830.5 | 280 | 271.5354 | 408.1 | 8.464554 | 0.0002968517 | 0 | 0 | 0 | 0 | 0.0002968517 | 8.464257 | 71.64365
830.55 | 259 | 271.52 | 408.05 | -12.51997 | 0.000367742 | 0 | 0 | 0 | 0 | 0.000367742 | -12.52034 | 156.7589
830.6 | 288 | 271.5045 | 408 | 16.4955 | 0.0004546327 | 0 | 0 | 0 | 0 | 0.0004546327 | 16.49505 | 272.0866
830.65 | 266 | 271.489 | 407.95 | -5.489025 | 0.0005609081 | 0 | 0 | 0 | 0 | 0.0005609081 | -5.489586 | 30.13555
830.7 | 233 | 271.4736 | 407.9 | -38.47355 | 0.0006906158 | 0 | 0 | 0 | 0 | 0.0006906158 | -38.47424 | 1480.267
830.75 | 267 | 271.4581 | 407.85 | -4.458077 | 0.0008485843 | 0 | 0 | 0 | 0 | 0.0008485843 | -4.458926 | 19.88202
830.8 | 280 | 271.4426 | 407.8 | 8.557396 | 0.00104056 | 0 | 0 | 0 | 0 | 0.00104056 | 8.556356 | 73.21123
830.85 | 248 | 271.4271 | 407.75 | -23.42713 | 0.001273365 | 0 | 0 | 0 | 0 | 0.001273365 | -23.4284 | 548.8901
830.9 | 294 | 271.4117 | 407.7 | 22.58834 | 0.00155508 | 0 | 0 | 0 | 0 | 0.00155508 | 22.58679 | 510.163
830.95 | 249 | 271.3962 | 407.65 | -22.39618 | 0.001895248 | 0 | 0 | 0 | 0 | 0.001895248 | -22.39808 | 501.6739
831 | 288 | 271.3807 | 407.6 | 16.61929 | 0.002305117 | 0 | 0 | 0 | 0 | 0.002305117 | 16.61699 | 276.1242
831.05 | 277 | 271.3652 | 407.55 | 5.634765 | 0.00279791 | 0 | 0 | 0 | 0 | 0.00279791 | 5.631967 | 31.71906
831.1 | 260 | 271.3498 | 407.5 | -11.34976 | 0.003389129 | 0 | 0 | 0 | 0 | 0.003389129 | -11.35315 | 128.894
831.15 | 262 | 271.3343 | 407.45 | -9.334287 | 0.004096908 | 0 | 0 | 0 | 0 | 0.004096908 | -9.338384 | 87.20542
831.2 | 280 | 271.3188 | 407.4 | 8.681186 | 0.004942402 | 0 | 0 | 0 | 0 | 0.004942402 | 8.676244 | 75.27721
831.25 | 271 | 271.3033 | 407.35 | -0.3033398 | 0.005950227 | 0 | 0 | 0 | 0 | 0.005950227 | -0.30929 | 0.0956603
831.3 | 258 | 271.2879 | 407.3 | -13.28787 | 0.007148959 | 0 | 0 | 0 | 0 | 0.007148959 | -13.29501 | 176.7574
831.35 | 263 | 271.2724 | 407.25 | -8.272392 | 0.008571676 | 0 | 0 | 0 | 0 | 0.008571676 | -8.280964 | 68.57436
831.4 | 265 | 271.2569 | 407.2 | -6.256919 | 0.01025658 | 0 | 0 | 0 | 0 | 0.01025658 | -6.267175 | 39.27748
831.45 | 272 | 271.2414 | 407.15 | 0.7585552 | 0.01224765 | 0 | 0 | 0 | 0 | 0.01224765 | 0.7463076 | 0.556975
831.5 | 270 | 271.226 | 407.1 | -1.225971 | 0.01459543 | 0 | 0 | 0 | 0 | 0.01459543 | -1.240566 | 1.539005
831.55 | 273 | 271.2105 | 407.05 | 1.789503 | 0.01735779 | 0 | 0 | 0 | 0 | 0.01735779 | 1.772145 | 3.140498
831.6 | 244 | 271.195 | 407 | -27.19502 | 0.02060089 | 0 | 0 | 0 | 0 | 0.02060089 | -27.21562 | 740.6902
831.65 | 295 | 271.1795 | 406.95 | 23.82045 | 0.02440007 | 0 | 0 | 0 | 0 | 0.02440007 | 23.79605 | 566.252
831.7 | 276 | 271.1641 | 406.9 | 4.835924 | 0.02884098 | 0 | 0 | 0 | 0 | 0.02884098 | 4.807083 | 23.10805
831.75 | 278 | 271.1486 | 406.85 | 6.851398 | 0.03402065 | 0 | 0 | 0 | 0 | 0.03402065 | 6.817377 | 46.47663
831.8 | 285 | 271.1331 | 406.8 | 13.86687 | 0.04004874 | 0 | 0 | 0 | 0 | 0.04004874 | 13.82682 | 191.181
831.85 | 287 | 271.1177 | 406.75 | 15.88235 | 0.04704883 | 0 | 0 | 0 | 0 | 0.04704883 | 15.8353 | 250.7566
831.9 | 260 | 271.1022 | 406.7 | -11.10218 | 0.05515978 | 0 | 0 | 0 | 0 | 0.05515978 | -11.15734 | 124.4863
831.95 | 258 | 271.0867 | 406.65 | -13.08671 | 0.06453716 | 0 | 0 | 0 | 0 | 0.06453716 | -13.15124 | 172.9552
832 | 277 | 271.0712 | 406.6 | 5.928767 | 0.07535481 | 0 | 0 | 0 | 0 | 0.07535481 | 5.853412 | 34.26243
832.05 | 245 | 271.0558 | 406.55 | -26.05576 | 0.08780632 | 0 | 0 | 0 | 0 | 0.08780632 | -26.14357 | 683.486
832.1 | 277 | 271.0403 | 406.5 | 5.959714 | 0.1021067 | 0 | 0 | 0 | 0 | 0.1021067 | 5.857607 | 34.31156
832.15 | 277 | 271.0248 | 406.45 | 5.975188 | 0.118494 | 0 | 0 | 0 | 0 | 0.118494 | 5.856694 | 34.30086
832.2 | 266 | 271.0093 | 406.4 | -5.009338 | 0.137231 | 0 | 0 | 0 | 0 | 0.137231 | -5.14657 | 26.48718
832.25 | 269 | 270.9939 | 406.35 | -1.993865 | 0.1586069 | 0 | 0 | 0 | 0 | 0.1586069 | -2.152472 | 4.633134
832.3 | 279 | 270.9784 | 406.3 | 8.021609 | 0.1829386 | 0 | 0 | 0 | 0 | 0.1829386 | 7.83867 | 61.44475
832.35 | 288 | 270.9629 | 406.25 | 17.03708 | 0.2105728 | 0 | 0 | 0 | 0 | 0.2105728 | 16.82651 | 283.1314
832.4 | 252 | 270.9474 | 406.2 | -18.94744 | 0.2418873 | 0 | 0 | 0 | 0 | 0.2418873 | -19.18933 | 368.2304
832.45 | 295 | 270.932 | 406.15 | 24.06803 | 0.2772921 | 0 | 0 | 0 | 0 | 0.2772921 | 23.79074 | 565.9992
832.5 | 284 | 270.9165 | 406.1 | 13.0835 | 0.317231 | 0 | 0 | 0 | 0 | 0.317231 | 12.76627 | 162.9777
832.55 | 284 | 270.901 | 406.05 | 13.09898 | 0.3621825 | 0 | 0 | 0 | 0 | 0.3621825 | 12.7368 | 162.226
832.6 | 262 | 270.8855 | 406 | -8.885548 | 0.4126606 | 0 | 0 | 0 | 0 | 0.4126606 | -9.298209 | 86.45669
832.65 | 260 | 270.8701 | 405.95 | -10.87007 | 0.4692153 | 0 | 0 | 0 | 0 | 0.4692153 | -11.33929 | 128.5795
832.7 | 249 | 270.8546 | 405.9 | -21.8546 | 0.5324332 | 0 | 0 | 0 | 0 | 0.5324332 | -22.38703 | 501.1793
832.75 | 269 | 270.8391 | 405.85 | -1.839127 | 0.6029368 | 0 | 0 | 0 | 0 | 0.6029368 | -2.442064 | 5.963677
832.8 | 297 | 270.8237 | 405.8 | 26.17635 | 0.6813843 | 0 | 0 | 0 | 0 | 0.6813843 | 25.49496 | 649.9931
832.85 | 266 | 270.8082 | 405.75 | -4.80818 | 0.7684687 | 0 | 0 | 0 | 0 | 0.7684687 | -5.576648 | 31.09901
832.9 | 263 | 270.7927 | 405.7 | -7.792706 | 0.8649161 | 0 | 0 | 0 | 0 | 0.8649161 | -8.657622 | 74.95442
832.95 | 248 | 270.7772 | 405.65 | -22.77723 | 0.9714835 | 0 | 0 | 0 | 0 | 0.9714835 | -23.74872 | 564.0015
833 | 308 | 270.7618 | 405.6 | 37.23824 | 1.088957 | 0 | 0 | 0 | 0 | 1.088957 | 36.14928 | 1306.771
833.05 | 269 | 270.7463 | 405.55 | -1.746285 | 1.218146 | 0 | 0 | 0 | 0 | 1.218146 | -2.964431 | 8.787852
833.1 | 272 | 270.7308 | 405.5 | 1.269189 | 1.359885 | 0 | 0 | 0 | 0 | 1.359885 | -0.09069558 | 0.008225689
833.15 | 270 | 270.7153 | 405.45 | -0.7153372 | 1.51502 | 0 | 0 | 0 | 0 | 1.51502 | -2.230357 | 4.974493
833.2 | 277 | 270.6999 | 405.4 | 6.300137 | 1.684412 | 0 | 0 | 0 | 0 | 1.684412 | 4.615725 | 21.30491
833.25 | 269 | 270.6844 | 405.35 | -1.68439 | 1.868926 | 0 | 0 | 0 | 0 | 1.868926 | -3.553315 | 12.62605
833.3 | 272 | 270.6689 | 405.3 | 1.331084 | 2.069424 | 0 | 0 | 0 | 0 | 2.069424 | -0.7383397 | 0.5451455
833.35 | 271 | 270.6534 | 405.25 | 0.3465578 | 2.28676 | 0 | 0 | 0 | 0 | 2.28676 | -1.940202 | 3.764383
833.4 | 281 | 270.638 | 405.2 | 10.36203 | 2.521769 | 0 | 0 | 0 | 0 | 2.521769 | 7.840262 | 61.46971
833.45 | 253 | 270.6225 | 405.15 | -17.62249 | 2.775261 | 0 | 0 | 0 | 0 | 2.775261 | -20.39776 | 416.0684
833.5 | 256 | 270.607 | 405.1 | -14.60702 | 3.048008 | 0 | 0 | 0 | 0 | 3.048008 | -17.65503 | 311.7
833.55 | 276 | 270.5915 | 405.05 | 5.408453 | 3.340735 | 0 | 0 | 0 | 0 | 3.340735 | 2.067718 | 4.275459
833.6 | 272 | 270.5761 | 405 | 1.423927 | 3.65411 | 0 | 0 | 0 | 0 | 3.65411 | -2.230183 | 4.973717
833.65 | 292 | 270.5606 | 404.95 | 21.4394 | 3.988733 | 0 | 0 | 0 | 0 | 3.988733 | 17.45067 | 304.5258
833.7 | 292 | 270.5451 | 404.9 | 21.45487 | 4.345122 | 0 | 0 | 0 | 0 | 4.345122 | 17.10975 | 292.7436
833.75 | 267 | 270.5297 | 404.85 | -3.529652 | 4.723704 | 0 | 0 | 0 | 0 | 4.723704 | -8.253356 | 68.11789
833.8 | 264 | 270.5142 | 404.8 | -6.514178 | 5.124802 | 0 | 0 | 0 | 0 | 5.124802 | -11.63898 | 135.4659
833.85 | 276 | 270.4987 | 404.75 | 5.501295 | 5.548624 | 0 | 0 | 0 | 0 | 5.548624 | -0.04732825 | 0.002239963
833.9 | 274 | 270.4832 | 404.7 | 3.516769 | 5.995247 | 0 | 0 | 0 | 0 | 5.995247 | -2.478478 | 6.142855
833.95 | 265 | 270.4678 | 404.65 | -5.467757 | 6.464615 | 0 | 0 | 0 | 0 | 6.464615 | -11.93237 | 142.3815
834 | 262 | 270.4523 | 404.6 | -8.452283 | 6.956518 | 0 | 0 | 0 | 0 | 6.956518 | -15.4088 | 237.4312
834.05 | 316 | 270.4368 | 404.55 | 45.56319 | 7.470589 | 0 | 0 | 0 | 0 | 7.470589 | 38.0926 | 1451.046
834.1 | 265 | 270.4213 | 404.5 | -5.421336 | 8.006294 | 0 | 0 | 0 | 0 | 8.006294 | -13.42763 | 180.3012
834.15 | 278 | 270.4059 | 404.45 | 7.594138 | 8.56292 | 0 | 0 | 0 | 0 | 8.56292 | -0.9687825 | 0.9385395
834.2 | 266 | 270.3904 | 404.4 | -4.390388 | 9.139574 | 0 | 0 | 0 | 0 | 9.139574 | -13.52996 | 183.0599
834.25 | 295 | 270.3749 | 404.35 | 24.62509 | 9.735175 | 0 | 0 | 0 | 0 | 9.735175 | 14.88991 | 221.7094
834.3 | 295 | 270.3594 | 404.3 | 24.64056 | 10.34845 | 0 | 0 | 0 | 0 | 10.34845 | 14.29211 | 204.2644
834.35 | 253 | 270.344 | 404.25 | -17.34397 | 10.97793 | 0 | 0 | 0 | 0 | 10.97793 | -28.3219 | 802.1298
834.4 | 305 | 270.3285 | 404.2 | 34.67151 | 11.62196 | 0 | 0 | 0 | 0 | 11.62196 | 23.04955 | 531.2817
834.45 | 265 | 270.313 | 404.15 | -5.31302 | 12.27869 | 0 | 0 | 0 | 0 | 12.27869 | -17.59171 | 309.4681
834.5 | 308 | 270.2975 | 404.1 | 37.70245 | 12.94608 | 0 | 0 | 0 | 0 | 12.94608 | 24.75638 | 612.8782
834.55 | 318 | 270.2821 | 404.05 | 47.71793 | 13.62192 | 0 | 0 | 0 | 0 | 13.62192 | 34.09601 | 1162.538
834.6 | 276 | 270.2666 | 404 | 5.733402 | 14.30382 | 0 | 0 | 0 | 0 | 14.30382 | -8.570414 | 73.45199
834.65 | 285 | 270.2511 | 403.95 | 14.74888 | 14.98923 | 0 | 0 | 0 | 0 | 14.98923 | -0.2403538 | 0.05776993
834.7 | 294 | 270.2357 | 403.9 | 23.76435 | 15.67546 | 0 | 0 | 0 | 0 | 15.67546 | 8.088885 | 65.43006
834.75 | 265 | 270.2202 | 403.85 | -5.220177 | 16.3597 | 0 | 0 | 0 | 0 | 16.3597 | -21.57987 | 465.6909
834.8 | 292 | 270.2047 | 403.8 | 21.7953 | 17.03899 | 0 | 0 | 0 | 0 | 17.03899 | 4.756311 | 22.62249
834.85 | 287 | 270.1892 | 403.75 | 16.81077 | 17.7103 | 0 | 0 | 0 | 0 | 17.7103 | -0.8995319 | 0.8091576
834.9 | 297 | 270.1738 | 403.7 | 26.82624 | 18.37054 | 0 | 0 | 0 | 0 | 18.37054 | 8.455705 | 71.49895
834.95 | 283 | 270.1583 | 403.65 | 12.84172 | 19.01654 | 0 | 0 | 0 | 0 | 19.01654 | -6.174824 | 38.12845
835 | 286 | 270.1428 | 403.6 | 15.85719 | 19.64513 | 0 | 0 | 0 | 0 | 19.64513 | -3.787937 | 14.34847
835.05 | 318 | 270.1273 | 403.55 | 47.87267 | 20.25312 | 0 | 0 | 0 | 0 | 20.25312 | 27.61955 | 762.8393
835.1 | 306 | 270.1119 | 403.5 | 35.88814 | 20.83736 | 0 | 0 | 0 | 0 | 20.83736 | 15.05078 | 226.526
835.15 | 283 | 270.0964 | 403.45 | 12.90361 | 21.39474 | 0 | 0 | 0 | 0 | 21.39474 | -8.491132 | 72.09932
835.2 | 285 | 270.0809 | 403.4 | 14.91909 | 21.92226 | 0 | 0 | 0 | 0 | 21.92226 | -7.00317 | 49.04439
835.25 | 297 | 270.0654 | 403.35 | 26.93456 | 22.41698 | 0 | 0 | 0 | 0 | 22.41698 | 4.51758 | 20.40853
835.3 | 281 | 270.05 | 403.3 | 10.95003 | 22.87614 | 0 | 0 | 0 | 0 | 22.87614 | -11.9261 | 142.2319
835.35 | 291 | 270.0345 | 403.25 | 20.96551 | 23.2971 | 0 | 0 | 0 | 0 | 23.2971 | -2.331597 | 5.436343
835.4 | 269 | 270.019 | 403.2 | -1.019018 | 23.67745 | 0 | 0 | 0 | 0 | 23.67745 | -24.69647 | 609.9155
835.45 | 250 | 270.0035 | 403.15 | -20.00354 | 24.01494 | 0 | 0 | 0 | 0 | 24.01494 | -44.01849 | 1937.627
835.5 | 319 | 269.9881 | 403.1 | 49.01193 | 24.30759 | 0 | 0 | 0 | 0 | 24.30759 | 24.70434 | 610.3042
835.55 | 300 | 269.9726 | 403.05 | 30.0274 | 24.55365 | 0 | 0 | 0 | 0 | 24.55365 | 5.473753 | 29.96198
835.6 | 271 | 269.9571 | 403 | 1.042877 | 24.75163 | 0 | 0 | 0 | 0 | 24.75163 | -23.70876 | 562.1051
835.65 | 295 | 269.9416 | 402.95 | 25.05835 | 24.90034 | 0 | 0 | 0 | 0 | 24.90034 | 0.1580073 | 0.0249663
835.7 | 305 | 269.9262 | 402.9 | 35.07382 | 24.99888 | 0 | 0 | 0 | 0 | 24.99888 | 10.07495 | 101.5045
835.75 | 284 | 269.9107 | 402.85 | 14.0893 | 25.04664 | 0 | 0 | 0 | 0 | 25.04664 | -10.95734 | 120.0633
835.8 | 299 | 269.8952 | 402.8 | 29.10477 | 25.04333 | 0 | 0 | 0 | 0 | 25.04333 | 4.061444 | 16.49533
835.85 | 328 | 269.8798 | 402.75 | 58.12025 | 24.98897 | 0 | 0 | 0 | 0 | 24.98897 | 33.13128 | 1097.681
835.9 | 295 | 269.8643 | 402.7 | 25.13572 | 24.88389 | 0 | 0 | 0 | 0 | 24.88389 | 0.2518248 | 0.06341574
835.95 | 311 | 269.8488 | 402.65 | 41.15119 | 24.72874 | 0 | 0 | 0 | 0 | 24.72874 | 16.42245 | 269.6968
836 | 276 | 269.8333 | 402.6 | 6.166667 | 24.52446 | 0 | 0 | 0 | 0 | 24.52446 | -18.3578 | 337.0086
836.05 | 279 | 269.8179 | 402.55 | 9.18214 | 24.27228 | 0 | 0 | 0 | 0 | 24.27228 | -15.09014 | 227.7124
836.1 | 261 | 269.8024 | 402.5 | -8.802386 | 23.97372 | 0 | 0 | 0 | 0 | 23.97372 | -32.77611 | 1074.273
836.15 | 300 | 269.7869 | 402.45 | 30.21309 | 23.63056 | 0 | 0 | 0 | 0 | 23.63056 | 6.58253 | 43.32971
836.2 | 295 | 269.7714 | 402.4 | 25.22856 | 23.24482 | 0 | 0 | 0 | 0 | 23.24482 | 1.983741 | 3.935227
836.25 | 290 | 269.756 | 402.35 | 20.24404 | 22.81877 | 0 | 0 | 0 | 0 | 22.81877 | -2.57473 | 6.629235
836.3 | 275 | 269.7405 | 402.3 | 5.259509 | 22.35485 | 0 | 0 | 0 | 0 | 22.35485 | -17.09534 | 292.2507
836.35 | 293 | 269.725 | 402.25 | 23.27498 | 21.85572 | 0 | 0 | 0 | 0 | 21.85572 | 1.419262 | 2.014304
836.4 | 313 | 269.7095 | 402.2 | 43.29046 | 21.32417 | 0 | 0 | 0 | 0 | 21.32417 | 21.96628 | 482.5176
836.45 | 312 | 269.6941 | 402.15 | 42.30593 | 20.76314 | 0 | 0 | 0 | 0 | 20.76314 | 21.54279 | 464.092
836.5 | 294 | 269.6786 | 402.1 | 24.3214 | 20.17564 | 0 | 0 | 0 | 0 | 20.17564 | 4.14576 | 17.18733
836.55 | 292 | 269.6631 | 402.05 | 22.33688 | 19.56481 | 0 | 0 | 0 | 0 | 19.56481 | 2.772071 | 7.684375
836.6 | 305 | 269.6476 | 402 | 35.35235 | 18.93379 | 0 | 0 | 0 | 0 | 18.93379 | 16.41857 | 269.5693
836.65 | 278 | 269.6322 | 401.95 | 8.367825 | 18.28576 | 0 | 0 | 0 | 0 | 18.28576 | -9.917935 | 98.36543
836.7 | 273 | 269.6167 | 401.9 | 3.383299 | 17.62391 | 0 | 0 | 0 | 0 | 17.62391 | -14.24061 | 202.795
836.75 | 316 | 269.6012 | 401.85 | 46.39877 | 16.95139 | 0 | 0 | 0 | 0 | 16.95139 | 29.44738 | 867.1484
836.8 | 304 | 269.5858 | 401.8 | 34.41425 | 16.27129 | 0 | 0 | 0 | 0 | 16.27129 | 18.14296 | 329.1669
836.85 | 277 | 269.5703 | 401.75 | 7.42972 | 15.58663 | 0 | 0 | 0 | 0 | 15.58663 | -8.156914 | 66.53525
836.9 | 308 | 269.5548 | 401.7 | 38.44519 | 14.90035 | 0 | 0 | 0 | 0 | 14.90035 | 23.54484 | 554.3597
836.95 | 268 | 269.5393 | 401.65 | -1.539332 | 14.21524 | 0 | 0 | 0 | 0 | 14.21524 | -15.75457 | 248.2066
837 | 264 | 269.5239 | 401.6 | -5.523858 | 13.53399 | 0 | 0 | 0 | 0 | 13.53399 | -19.05785 | 363.2015
837.05 | 283 | 269.5084 | 401.55 | 13.49162 | 12.85911 | 0 | 0 | 0 | 0 | 12.85911 | 0.6325041 | 0.4000614
837.1 | 273 | 269.4929 | 401.5 | 3.507089 | 12.19298 | 0 | 0 | 0 | 0 | 12.19298 | -8.685891 | 75.4447
837.15 | 288 | 269.4774 | 401.45 | 18.52256 | 11.53779 | 0 | 0 | 0 | 0 | 11.53779 | 6.984777 | 48.78711
837.2 | 281 | 269.462 | 401.4 | 11.53804 | 10.89554 | 0 | 0 | 0 | 0 | 10.89554 | 0.6424956 | 0.4128006
837.25 | 293 | 269.4465 | 401.35 | 23.55351 | 10.26807 | 0 | 0 | 0 | 0 | 10.26807 | 13.28544 | 176.5029
837.3 | 293 | 269.431 | 401.3 | 23.56898 | 9.657007 | 0 | 0 | 0 | 0 | 9.657007 | 13.91198 | 193.5431
837.35 | 289 | 269.4155 | 401.25 | 19.58446 | 9.063793 | 0 | 0 | 0 | 0 | 9.063793 | 10.52066 | 110.6844
837.4 | 274 | 269.4001 | 401.2 | 4.599932 | 8.489676 | 0 | 0 | 0 | 0 | 8.489676 | -3.889744 | 15.13011
837.45 | 278 | 269.3846 | 401.15 | 8.615405 | 7.935713 | 0 | 0 | 0 | 0 | 7.935713 | 0.6796923 | 0.4619816
837.5 | 258 | 269.3691 | 401.1 | -11.36912 | 7.402774 | 0 | 0 | 0 | 0 | 7.402774 | -18.7719 | 352.384
837.55 | 249 | 269.3536 | 401.05 | -20.35365 | 6.891548 | 0 | 0 | 0 | 0 | 6.891548 | -27.24519 | 742.3006
837.6 | 280 | 269.3382 | 401 | 10.66183 | 6.402546 | 0 | 0 | 0 | 0 | 6.402546 | 4.259281 | 18.14147
837.65 | 256 | 269.3227 | 400.95 | -13.3227 | 5.936116 | 0 | 0 | 0 | 0 | 5.936116 | -19.25882 | 370.902
837.7 | 294 | 269.3072 | 400.9 | 24.69277 | 5.492445 | 0 | 0 | 0 | 0 | 5.492445 | 19.20033 | 368.6526
837.75 | 277 | 269.2918 | 400.85 | 7.708248 | 5.071574 | 0 | 0 | 0 | 0 | 5.071574 | 2.636674 | 6.952048
837.8 | 296 | 269.2763 | 400.8 | 26.72372 | 4.673406 | 0 | 0 | 0 | 0 | 4.673406 | 22.05032 | 486.2164
837.85 | 264 | 269.2608 | 400.75 | -5.260805 | 4.297719 | 0 | 0 | 0 | 0 | 4.297719 | -9.558524 | 91.36537
837.9 | 268 | 269.2453 | 400.7 | -1.245331 | 3.944175 | 0 | 0 | 0 | 0 | 3.944175 | -5.189506 | 26.93097
837.95 | 285 | 269.2299 | 400.65 | 15.77014 | 3.612336 | 0 | 0 | 0 | 0 | 3.612336 | 12.15781 | 147.8123
838 | 235 | 269.2144 | 400.6 | -34.21438 | 3.30167 | 0 | 0 | 0 | 0 | 3.30167 | -37.51605 | 1407.454
838.05 | 258 | 269.1989 | 400.55 | -11.19891 | 3.01157 | 0 | 0 | 0 | 0 | 3.01157 | -14.21048 | 201.9377
838.1 | 264 | 269.1834 | 400.5 | -5.183436 | 2.741359 | 0 | 0 | 0 | 0 | 2.741359 | -7.924795 | 62.80238
838.15 | 269 | 269.168 | 400.45 | -0.167962 | 2.490306 | 0 | 0 | 0 | 0 | 2.490306 | -2.658268 | 7.066387
838.2 | 283 | 269.1525 | 400.4 | 13.84751 | 2.257632 | 0 | 0 | 0 | 0 | 2.257632 | 11.58988 | 134.3253
838.25 | 297 | 269.137 | 400.35 | 27.86299 | 2.042524 | 0 | 0 | 0 | 0 | 2.042524 | 25.82046 | 666.6962
838.3 | 266 | 269.1215 | 400.3 | -3.121541 | 1.844145 | 0 | 0 | 0 | 0 | 1.844145 | -4.965685 | 24.65803
838.35 | 286 | 269.1061 | 400.25 | 16.89393 | 1.661638 | 0 | 0 | 0 | 0 | 1.661638 | 15.23229 | 232.0228
838.4 | 257 | 269.0906 | 400.2 | -12.09059 | 1.494141 | 0 | 0 | 0 | 0 | 1.494141 | -13.58473 | 184.545
838.45 | 250 | 269.0751 | 400.15 | -19.07512 | 1.34079 | 0 | 0 | 0 | 0 | 1.34079 | -20.41591 | 416.8093
838.5 | 263 | 269.0596 | 400.1 | -6.059646 | 1.200724 | 0 | 0 | 0 | 0 | 1.200724 | -7.26037 | 52.71297
838.55 | 241 | 269.0442 | 400.05 | -28.04417 | 1.073098 | 0 | 0 | 0 | 0 | 1.073098 | -29.11727 | 847.8154
838.6 | 261 | 269.0287 | 400 | -8.028698 | 0.957083 | 0 | 0 | 0 | 0 | 0.957083 | -8.985781 | 80.74427
838.65 | 269 | 269.0132 | 399.95 | -0.01322448 | 0.8518701 | 0 | 0 | 0 | 0 | 0.8518701 | -0.8650946 | 0.7483886
838.7 | 272 | 268.9978 | 399.9 | 3.002249 | 0.7566775 | 0 | 0 | 0 | 0 | 0.7566775 | 2.245572 | 5.042593
838.75 | 268 | 268.9823 | 399.85 | -0.982277 | 0.670752 | 0 | 0 | 0 | 0 | 0.670752 | -1.653029 | 2.732505
838.8 | 254 | 268.9668 | 399.8 | -14.9668 | 0.5933717 | 0 | 0 | 0 | 0 | 0.5933717 | -15.56017 | 242.119
838.85 | 276 | 268.9513 | 399.75 | 7.048671 | 0.5238481 | 0 | 0 | 0 | 0 | 0.5238481 | 6.524822 | 42.57331
838.9 | 250 | 268.9359 | 399.7 | -18.93586 | 0.4615275 | 0 | 0 | 0 | 0 | 0.4615275 | -19.39738 | 376.2585
838.95 | 247 | 268.9204 | 399.65 | -21.92038 | 0.4057921 | 0 | 0 | 0 | 0 | 0.4057921 | -22.32617 | 498.458
839 | 280 | 268.9049 | 399.6 | 11.09509 | 0.3560601 | 0 | 0 | 0 | 0 | 0.3560601 | 10.73903 | 115.3268
839.05 | 275 | 268.8894 | 399.55 | 6.110566 | 0.311786 | 0 | 0 | 0 | 0 | 0.311786 | 5.79878 | 33.62584
839.1 | 273 | 268.874 | 399.5 | 4.126039 | 0.2724606 | 0 | 0 | 0 | 0 | 0.2724606 | 3.853579 | 14.85007
839.15 | 293 | 268.8585 | 399.45 | 24.14151 | 0.2376099 | 0 | 0 | 0 | 0 | 0.2376099 | 23.9039 | 571.3966
839.2 | 250 | 268.843 | 399.4 | -18.84301 | 0.2067945 | 0 | 0 | 0 | 0 | 0.2067945 | -19.04981 | 362.8952
839.25 | 241 | 268.8275 | 399.35 | -27.82754 | 0.1796086 | 0 | 0 | 0 | 0 | 0.1796086 | -28.00715 | 784.4003
839.3 | 286 | 268.8121 | 399.3 | 17.18793 | 0.1556786 | 0 | 0 | 0 | 0 | 0.1556786 | 17.03226 | 290.0977
839.35 | 278 | 268.7966 | 399.25 | 9.203408 | 0.1346619 | 0 | 0 | 0 | 0 | 0.1346619 | 9.068746 | 82.24216
839.4 | 278 | 268.7811 | 399.2 | 9.218882 | 0.1162449 | 0 | 0 | 0 | 0 | 0.1162449 | 9.102637 | 82.858
839.45 | 261 | 268.7656 | 399.15 | -7.765644 | 0.1001422 | 0 | 0 | 0 | 0 | 0.1001422 | -7.865787 | 61.8706
839.5 | 245 | 268.7502 | 399.1 | -23.75017 | 0.08609415 | 0 | 0 | 0 | 0 | 0.08609415 | -23.83626 | 568.1675
839.55 | 271 | 268.7347 | 399.05 | 2.265303 | 0.07386591 | 0 | 0 | 0 | 0 | 0.07386591 | 2.191437 | 4.802397
839.6 | 263 | 268.7192 | 399 | -5.719223 | 0.06324529 | 0 | 0 | 0 | 0 | 0.06324529 | -5.782468 | 33.43694
839.65 | 286 | 268.7037 | 398.95 | 17.29625 | 0.05404133 | 0 | 0 | 0 | 0 | 0.05404133 | 17.24221 | 297.2938
839.7 | 256 | 268.6883 | 398.9 | -12.68828 | 0.04608266 | 0 | 0 | 0 | 0 | 0.04608266 | -12.73436 | 162.1639
839.75 | 293 | 268.6728 | 398.85 | 24.3272 | 0.03921595 | 0 | 0 | 0 | 0 | 0.03921595 | 24.28798 | 589.9061
839.8 | 285 | 268.6573 | 398.8 | 16.34267 | 0.03330441 | 0 | 0 | 0 | 0 | 0.03330441 | 16.30937 | 265.9955
839.85 | 286 | 268.6419 | 398.75 | 17.35815 | 0.02822633 | 0 | 0 | 0 | 0 | 0.02822633 | 17.32992 | 300.3261
839.9 | 258 | 268.6264 | 398.7 | -10.62638 | 0.02387375 | 0 | 0 | 0 | 0 | 0.02387375 | -10.65025 | 113.4279
839.95 | 269 | 268.6109 | 398.65 | 0.3890931 | 0.02015119 | 0 | 0 | 0 | 0 | 0.02015119 | 0.3689419 | 0.1361181
840 | 235 | 268.5954 | 398.6 | -33.59543 | 0.0169744 | 0 | 0 | 0 | 0 | 0.0169744 | -33.61241 | 1129.794
840.05 | 236 | 268.58 | 398.55 | -32.57996 | 0.01426928 | 0 | 0 | 0 | 0 | 0.01426928 | -32.59423 | 1062.384
840.1 | 268 | 268.5645 | 398.5 | -0.5644857 | 0.0119708 | 0 | 0 | 0 | 0 | 0.0119708 | -0.5764565 | 0.3323021
840.15 | 303 | 268.549 | 398.45 | 34.45099 | 0.01002208 | 0 | 0 | 0 | 0 | 0.01002208 | 34.44097 | 1186.18
840.2 | 275 | 268.5335 | 398.4 | 6.466462 | 0.00837349 | 0 | 0 | 0 | 0 | 0.00837349 | 6.458088 | 41.70691
840.25 | 273 | 268.5181 | 398.35 | 4.481936 | 0.006981822 | 0 | 0 | 0 | 0 | 0.006981822 | 4.474954 | 20.02521
840.3 | 259 | 268.5026 | 398.3 | -9.502591 | 0.005809581 | 0 | 0 | 0 | 0 | 0.005809581 | -9.5084 | 90.40968
840.35 | 274 | 268.4871 | 398.25 | 5.512883 | 0.004824302 | 0 | 0 | 0 | 0 | 0.004824302 | 5.508059 | 30.33871
840.4 | 256 | 268.4716 | 398.2 | -12.47164 | 0.003997954 | 0 | 0 | 0 | 0 | 0.003997954 | -12.47564 | 155.6416
840.45 | 258 | 268.4562 | 398.15 | -10.45617 | 0.003306396 | 0 | 0 | 0 | 0 | 0.003306396 | -10.45948 | 109.4006
840.5 | 269 | 268.4407 | 398.1 | 0.5593043 | 0.002728888 | 0 | 0 | 0 | 0 | 0.002728888 | 0.5565755 | 0.3097762
840.55 | 271 | 268.4252 | 398.05 | 2.574778 | 0.002247658 | 0 | 0 | 0 | 0 | 0.002247658 | 2.57253 | 6.617913
840.6 | 281 | 268.4097 | 398 | 12.59025 | 0.001847517 | 0 | 0 | 0 | 0 | 0.001847517 | 12.5884 | 158.4679
840.65 | 297 | 268.3943 | 397.95 | 28.60573 | 0.001515515 | 0 | 0 | 0 | 0 | 0.001515515 | 28.60421 | 818.2008
840.7 | 276 | 268.3788 | 397.9 | 7.621199 | 0.00124064 | 0 | 0 | 0 | 0 | 0.00124064 | 7.619959 | 58.06377
840.75 | 240 | 268.3633 | 397.85 | -28.36333 | 0.00101355 | 0 | 0 | 0 | 0 | 0.00101355 | -28.36434 | 804.5358
840.8 | 294 | 268.3479 | 397.8 | 25.65215 | 0.000826339 | 0 | 0 | 0 | 0 | 0.000826339 | 25.65132 | 657.9902
840.85 | 279 | 268.3324 | 397.75 | 10.66762 | 0.0006723339 | 0 | 0 | 0 | 0 | 0.0006723339 | 10.66695 | 113.7838
840.9 | 252 | 268.3169 | 397.7 | -16.31691 | 0.0005459155 | 0 | 0 | 0 | 0 | 0.0005459155 | -16.31745 | 266.2592
840.95 | 283 | 268.3014 | 397.65 | 14.69857 | 0.0004423638 | 0 | 0 | 0 | 0 | 0.0004423638 | 14.69813 | 216.0349
841 | 255 | 268.286 | 397.6 | -13.28596 | 0.0003577234 | 0 | 0 | 0 | 0 | 0.0003577234 | -13.28632 | 176.5262
841.05 | 246 | 268.2705 | 397.55 | -22.27048 | 0.0002886881 | 0 | 0 | 0 | 0 | 0.0002886881 | -22.27077 | 495.9873
841.1 | 243 | 268.255 | 397.5 | -25.25501 | 0.0002325006 | 0 | 0 | 0 | 0 | 0.0002325006 | -25.25524 | 637.8273
841.15 | 255 | 268.2395 | 397.45 | -13.23954 | 0.0001868672 | 0 | 0 | 0 | 0 | 0.0001868672 | -13.23972 | 175.2903
841.2 | 275 | 268.2241 | 397.4 | 6.775937 | 0.0001498842 | 0 | 0 | 0 | 0 | 0.0001498842 | 6.775787 | 45.91129
841.25 | 264 | 268.2086 | 397.35 | -4.208589 | 0.0001199754 | 0 | 0 | 0 | 0 | 0.0001199754 | -4.208709 | 17.71323
841.3 | 281 | 268.1931 | 397.3 | 12.80688 | 9.583897e-05 | 0 | 0 | 0 | 0 | 9.583897e-05 | 12.80679 | 164.0138
841.35 | 280 | 268.1776 | 397.25 | 11.82236 | 7.640221e-05 | 0 | 0 | 0 | 0 | 7.640221e-05 | 11.82228 | 139.7663
841.4 | 248 | 268.1622 | 397.2 | -20.16217 | 6.078318e-05 | 0 | 0 | 0 | 0 | 6.078318e-05 | -20.16223 | 406.5155
841.45 | 243 | 268.1467 | 397.15 | -25.14669 | 4.825858e-05 | 0 | 0 | 0 | 0 | 4.825858e-05 | -25.14674 | 632.3587
841.5 | 268 | 268.1312 | 397.1 | -0.1312206 | 3.823661e-05 | 0 | 0 | 0 | 0 | 3.823661e-05 | -0.1312589 | 0.01722889
841.55 | 270 | 268.1157 | 397.05 | 1.884253 | 3.023417e-05 | 0 | 0 | 0 | 0 | 3.023417e-05 | 1.884223 | 3.550296
841.6 | 283 | 268.1003 | 397 | 14.89973 | 2.385779e-05 | 0 | 0 | 0 | 0 | 2.385779e-05 | 14.8997 | 222.0012
841.65 | 289 | 268.0848 | 396.95 | 20.9152 | 1.878782e-05 | 0 | 0 | 0 | 0 | 1.878782e-05 | 20.91518 | 437.4448
841.7 | 257 | 268.0693 | 396.9 | -11.06933 | 1.476509e-05 | 0 | 0 | 0 | 0 | 1.476509e-05 | -11.06934 | 122.5303
841.75 | 277 | 268.0539 | 396.85 | 8.946148 | 1.158002e-05 | 0 | 0 | 0 | 0 | 1.158002e-05 | 8.946137 | 80.03336
841.8 | 254 | 268.0384 | 396.8 | -14.03838 | 9.063511e-06 | 0 | 0 | 0 | 0 | 9.063511e-06 | -14.03839 | 197.0763
841.85 | 292 | 268.0229 | 396.75 | 23.9771 | 7.079413e-06 | 0 | 0 | 0 | 0 | 7.079413e-06 | 23.97709 | 574.9008
841.9 | 257 | 268.0074 | 396.7 | -11.00743 | 5.518382e-06 | 0 | 0 | 0 | 0 | 5.518382e-06 | -11.00744 | 121.1636
841.95 | 272 | 267.992 | 396.65 | 4.008043 | 4.292793e-06 | 0 | 0 | 0 | 0 | 4.292793e-06 | 4.008039 | 16.06438
842 | 265 | 267.9765 | 396.6 | -2.976483 | 3.33259e-06 | 0 | 0 | 0 | 0 | 3.33259e-06 | -2.976486 | 8.859471
842.05 | 294 | 267.961 | 396.55 | 26.03899 | 2.581889e-06 | 0 | 0 | 0 | 0 | 2.581889e-06 | 26.03899 | 678.0289
842.1 | 284 | 267.9455 | 396.5 | 16.05446 | 1.996213e-06 | 0 | 0 | 0 | 0 | 1.996213e-06 | 16.05446 | 257.7458
842.15 | 279 | 267.9301 | 396.45 | 11.06994 | 1.540245e-06 | 0 | 0 | 0 | 0 | 1.540245e-06 | 11.06994 | 122.5435
842.2 | 271 | 267.9146 | 396.4 | 3.085412 | 1.186005e-06 | 0 | 0 | 0 | 0 | 1.186005e-06 | 3.085411 | 9.519759
842.25 | 276 | 267.8991 | 396.35 | 8.100886 | 9.113749e-07 | 0 | 0 | 0 | 0 | 9.113749e-07 | 8.100885 | 65.62433
842.3 | 247 | 267.8836 | 396.3 | -20.88364 | 6.989099e-07 | 0 | 0 | 0 | 0 | 6.989099e-07 | -20.88364 | 436.1265
842.35 | 247 | 267.8682 | 396.25 | -20.86817 | 5.348833e-07 | 0 | 0 | 0 | 0 | 5.348833e-07 | -20.86817 | 435.4804
842.4 | 275 | 267.8527 | 396.2 | 7.147307 | 4.085174e-07 | 0 | 0 | 0 | 0 | 4.085174e-07 | 7.147307 | 51.08399
842.45 | 291 | 267.8372 | 396.15 | 23.16278 | 3.113693e-07 | 0 | 0 | 0 | 0 | 3.113693e-07 | 23.16278 | 536.5144
842.5 | 259 | 267.8217 | 396.1 | -8.821746 | 2.368399e-07 | 0 | 0 | 0 | 0 | 2.368399e-07 | -8.821746 | 77.8232
842.55 | 262 | 267.8063 | 396.05 | -5.806272 | 1.797825e-07 | 0 | 0 | 0 | 0 | 1.797825e-07 | -5.806272 | 33.71279
842.6 | 302 | 267.7908 | 396 | 34.2092 | 1.361927e-07 | 0 | 0 | 0 | 0 | 1.361927e-07 | 34.2092 | 1170.269
842.65 | 266 | 267.7753 | 395.95 | -1.775324 | 1.029613e-07 | 0 | 0 | 0 | 0 | 1.029613e-07 | -1.775324 | 3.151777
842.7 | 244 | 267.7599 | 395.9 | -23.75985 | 7.767972e-08 | 0 | 0 | 0 | 0 | 7.767972e-08 | -23.75985 | 564.5305
842.75 | 277 | 267.7444 | 395.85 | 9.255623 | 5.848644e-08 | 0 | 0 | 0 | 0 | 5.848644e-08 | 9.255623 | 85.66656
842.8 | 302 | 267.7289 | 395.8 | 34.2711 | 4.394569e-08 | 0 | 0 | 0 | 0 | 4.394569e-08 | 34.2711 | 1174.508
842.85 | 263 | 267.7134 | 395.75 | -4.713429 | 3.295272e-08 | 0 | 0 | 0 | 0 | 3.295272e-08 | -4.713429 | 22.21642
842.9 | 261 | 267.698 | 395.7 | -6.697956 | 2.465925e-08 | 0 | 0 | 0 | 0 | 2.465925e-08 | -6.697956 | 44.86261
842.95 | 272 | 267.6825 | 395.65 | 4.317518 | 1.841544e-08 | 0 | 0 | 0 | 0 | 1.841544e-08 | 4.317518 | 18.64096
843 | 270 | 267.667 | 395.6 | 2.332992 | 1.372455e-08 | 0 | 0 | 0 | 0 | 1.372455e-08 | 2.332992 | 5.442851
843.05 | 242 | 267.6515 | 395.55 | -25.65153 | 1.02077e-08 | 0 | 0 | 0 | 0 | 1.02077e-08 | -25.65153 | 658.0012
843.1 | 248 | 267.6361 | 395.5 | -19.63606 | 7.576545e-09 | 0 | 0 | 0 | 0 | 7.576545e-09 | -19.63606 | 385.5749
843.15 | 281 | 267.6206 | 395.45 | 13.37941 | 5.612138e-09 | 0 | 0 | 0 | 0 | 5.612138e-09 | 13.37941 | 179.0087
843.2 | 260 | 267.6051 | 395.4 | -7.605113 | 4.148577e-09 | 0 | 0 | 0 | 0 | 4.148577e-09 | -7.605113 | 57.83774
843.25 | 240 | 267.5896 | 395.35 | -27.58964 | 3.060439e-09 | 0 | 0 | 0 | 0 | 3.060439e-09 | -27.58964 | 761.1882
843.3 | 282 | 267.5742 | 395.3 | 14.42583 | 2.253107e-09 | 0 | 0 | 0 | 0 | 2.253107e-09 | 14.42583 | 208.1047
843.35 | 261 | 267.5587 | 395.25 | -6.558692 | 1.655365e-09 | 0 | 0 | 0 | 0 | 1.655365e-09 | -6.558692 | 43.01644
843.4 | 276 | 267.5432 | 395.2 | 8.456782 | 1.213723e-09 | 0 | 0 | 0 | 0 | 1.213723e-09 | 8.456782 | 71.51716
843.45 | 256 | 267.5277 | 395.15 | -11.52774 | 8.880937e-10 | 0 | 0 | 0 | 0 | 8.880937e-10 | -11.52774 | 132.8889
843.5 | 305 | 267.5123 | 395.1 | 37.48773 | 6.485028e-10 | 0 | 0 | 0 | 0 | 6.485028e-10 | 37.48773 | 1405.33
843.55 | 270 | 267.4968 | 395.05 | 2.503203 | 4.725835e-10 | 0 | 0 | 0 | 0 | 4.725835e-10 | 2.503203 | 6.266026
843.6 | 257 | 267.4813 | 395 | -10.48132 | 3.436838e-10 | 0 | 0 | 0 | 0 | 3.436838e-10 | -10.48132 | 109.8581
843.65 | 275 | 267.4658 | 394.95 | 7.534151 | 2.494326e-10 | 0 | 0 | 0 | 0 | 2.494326e-10 | 7.534151 | 56.76343
843.7 | 284 | 267.4504 | 394.9 | 16.54962 | 1.806596e-10 | 0 | 0 | 0 | 0 | 1.806596e-10 | 16.54962 | 273.8901
843.75 | 270 | 267.4349 | 394.85 | 2.565098 | 1.305818e-10 | 0 | 0 | 0 | 0 | 1.305818e-10 | 2.565098 | 6.579729
843.8 | 289 | 267.4194 | 394.8 | 21.58057 | 9.419283e-11 | 0 | 0 | 0 | 0 | 9.419283e-11 | 21.58057 | 465.7211
843.85 | 273 | 267.404 | 394.75 | 5.596046 | 6.78058e-11 | 0 | 0 | 0 | 0 | 6.78058e-11 | 5.596046 | 31.31573
843.9 | 265 | 267.3885 | 394.7 | -2.388481 | 4.871128e-11 | 0 | 0 | 0 | 0 | 4.871128e-11 | -2.388481 | 5.704839
843.95 | 263 | 267.373 | 394.65 | -4.373007 | 3.492254e-11 | 0 | 0 | 0 | 0 | 3.492254e-11 | -4.373007 | 19.12319
844 | 263 | 267.3575 | 394.6 | -4.357533 | 2.498596e-11 | 0 | 0 | 0 | 0 | 2.498596e-11 | -4.357533 | 18.98809
844.05 | 236 | 267.3421 | 394.55 | -31.34206 | 1.78402e-11 | 0 | 0 | 0 | 0 | 1.78402e-11 | -31.34206 | 982.3247
844.1 | 247 | 267.3266 | 394.5 | -20.32659 | 1.27121e-11 | 0 | 0 | 0 | 0 | 1.27121e-11 | -20.32659 | 413.1701
844.15 | 273 | 267.3111 | 394.45 | 5.688888 | 9.039584e-12 | 0 | 0 | 0 | 0 | 9.039584e-12 | 5.688888 | 32.36345
844.2 | 280 | 267.2956 | 394.4 | 12.70436 | 6.414951e-12 | 0 | 0 | 0 | 0 | 6.414951e-12 | 12.70436 | 161.4008
844.25 | 261 | 267.2802 | 394.35 | -6.280164 | 4.543096e-12 | 0 | 0 | 0 | 0 | 4.543096e-12 | -6.280164 | 39.44046
844.3 | 278 | 267.2647 | 394.3 | 10.73531 | 3.210881e-12 | 0 | 0 | 0 | 0 | 3.210881e-12 | 10.73531 | 115.2469
844.35 | 273 | 267.2492 | 394.25 | 5.750783 | 2.264698e-12 | 0 | 0 | 0 | 0 | 2.264698e-12 | 5.750783 | 33.07151
844.4 | 248 | 267.2337 | 394.2 | -19.23374 | 1.594079e-12 | 0 | 0 | 0 | 0 | 1.594079e-12 | -19.23374 | 369.9369
844.45 | 266 | 267.2183 | 394.15 | -1.218269 | 1.119756e-12 | 0 | 0 | 0 | 0 | 1.119756e-12 | -1.218269 | 1.48418
844.5 | 244 | 267.2028 | 394.1 | -23.2028 | 7.849654e-13 | 0 | 0 | 0 | 0 | 7.849654e-13 | -23.2028 | 538.3697
844.55 | 271 | 267.1873 | 394.05 | 3.812678 | 5.491504e-13 | 0 | 0 | 0 | 0 | 5.491504e-13 | 3.812678 | 14.53652
844.6 | 302 | 267.1718 | 394 | 34.82815 | 3.833945e-13 | 0 | 0 | 0 | 0 | 3.833945e-13 | 34.82815 | 1213
844.65 | 289 | 267.1564 | 393.95 | 21.84363 | 2.671247e-13 | 0 | 0 | 0 | 0 | 2.671247e-13 | 21.84363 | 477.144
844.7 | 279 | 267.1409 | 393.9 | 11.8591 | 1.85736e-13 | 0 | 0 | 0 | 0 | 1.85736e-13 | 11.8591 | 140.6382
844.75 | 280 | 267.1254 | 393.85 | 12.87457 | 1.288818e-13 | 0 | 0 | 0 | 0 | 1.288818e-13 | 12.87457 | 165.7546
844.8 | 244 | 267.11 | 393.8 | -23.10995 | 8.924852e-14 | 0 | 0 | 0 | 0 | 8.924852e-14 | -23.10995 | 534.0699
844.85 | 279 | 267.0945 | 393.75 | 11.90552 | 6.167712e-14 | 0 | 0 | 0 | 0 | 6.167712e-14 | 11.90552 | 141.7414
844.9 | 252 | 267.079 | 393.7 | -15.07901 | 4.253641e-14 | 0 | 0 | 0 | 0 | 4.253641e-14 | -15.07901 | 227.3764
844.95 | 273 | 267.0635 | 393.65 | 5.936468 | 2.927597e-14 | 0 | 0 | 0 | 0 | 2.927597e-14 | 5.936468 | 35.24166
845 | 270 | 267.0481 | 393.6 | 2.951942 | 2.01083e-14 | 0 | 0 | 0 | 0 | 2.01083e-14 | 2.951942 | 8.713962
845.05 | 260 | 267.0326 | 393.55 | -7.032584 | 1.37833e-14 | 0 | 0 | 0 | 0 | 1.37833e-14 | -7.032584 | 49.45724
845.1 | 255 | 267.0171 | 393.5 | -12.01711 | 9.42855e-15 | 0 | 0 | 0 | 0 | 9.42855e-15 | -12.01711 | 144.4109
845.15 | 271 | 267.0016 | 393.45 | 3.998363 | 6.436506e-15 | 0 | 0 | 0 | 0 | 6.436506e-15 | 3.998363 | 15.98691
845.2 | 266 | 266.9862 | 393.4 | -0.986163 | 4.384996e-15 | 0 | 0 | 0 | 0 | 4.384996e-15 | -0.986163 | 0.9725174
845.25 | 292 | 266.9707 | 393.35 | 25.02931 | 2.981274e-15 | 0 | 0 | 0 | 0 | 2.981274e-15 | 25.02931 | 626.4664
845.3 | 266 | 266.9552 | 393.3 | -0.9552155 | 2.022778e-15 | 0 | 0 | 0 | 0 | 2.022778e-15 | -0.9552155 | 0.9124366
845.35 | 298 | 266.9397 | 393.25 | 31.06026 | 1.369646e-15 | 0 | 0 | 0 | 0 | 1.369646e-15 | 31.06026 | 964.7396
845.4 | 256 | 266.9243 | 393.2 | -10.92427 | 9.255122e-16 | 0 | 0 | 0 | 0 | 9.255122e-16 | -10.92427 | 119.3396
845.45 | 294 | 266.9088 | 393.15 | 27.09121 | 6.241222e-16 | 0 | 0 | 0 | 0 | 6.241222e-16 | 27.09121 | 733.9334
845.5 | 269 | 266.8933 | 393.1 | 2.10668 | 4.200208e-16 | 0 | 0 | 0 | 0 | 4.200208e-16 | 2.10668 | 4.438099
845.55 | 276 | 266.8778 | 393.05 | 9.122153 | 2.820887e-16 | 0 | 0 | 0 | 0 | 2.820887e-16 | 9.122153 | 83.21368
845.6 | 258 | 266.8624 | 393 | -8.862373 | 1.890664e-16 | 0 | 0 | 0 | 0 | 1.890664e-16 | -8.862373 | 78.54165
845.65 | 287 | 266.8469 | 392.95 | 20.1531 | 1.26461e-16 | 0 | 0 | 0 | 0 | 1.26461e-16 | 20.1531 | 406.1475
845.7 | 249 | 266.8314 | 392.9 | -17.83143 | 8.441365e-17 | 0 | 0 | 0 | 0 | 8.441365e-17 | -17.83143 | 317.9597
845.75 | 255 | 266.816 | 392.85 | -11.81595 | 5.623186e-17 | 0 | 0 | 0 | 0 | 5.623186e-17 | -11.81595 | 139.6167
845.8 | 254 | 266.8005 | 392.8 | -12.80048 | 3.738229e-17 | 0 | 0 | 0 | 0 | 3.738229e-17 | -12.80048 | 163.8522
845.85 | 252 | 266.785 | 392.75 | -14.785 | 2.480065e-17 | 0 | 0 | 0 | 0 | 2.480065e-17 | -14.785 | 218.5963
845.9 | 277 | 266.7695 | 392.7 | 10.23047 | 1.642003e-17 | 0 | 0 | 0 | 0 | 1.642003e-17 | 10.23047 | 104.6625
845.95 | 256 | 266.7541 | 392.65 | -10.75406 | 1.084922e-17 | 0 | 0 | 0 | 0 | 1.084922e-17 | -10.75406 | 115.6497
846 | 287 | 266.7386 | 392.6 | 20.26142 | 7.153797e-18 | 0 | 0 | 0 | 0 | 7.153797e-18 | 20.26142 | 410.525
846.05 | 262 | 266.7231 | 392.55 | -4.723109 | 4.707481e-18 | 0 | 0 | 0 | 0 | 4.707481e-18 | -4.723109 | 22.30776
846.1 | 252 | 266.7076 | 392.5 | -14.70764 | 3.091393e-18 | 0 | 0 | 0 | 0 | 3.091393e-18 | -14.70764 | 216.3145
846.15 | 263 | 266.6922 | 392.45 | -3.692162 | 2.025973e-18 | 0 | 0 | 0 | 0 | 2.025973e-18 | -3.692162 | 13.63206
846.2 | 317 | 266.6767 | 392.4 | 50.32331 | 1.325033e-18 | 0 | 0 | 0 | 0 | 1.325033e-18 | 50.32331 | 2532.436
846.25 | 273 | 266.6612 | 392.35 | 6.338786 | 8.648353e-19 | 0 | 0 | 0 | 0 | 8.648353e-19 | 6.338786 | 40.18021
846.3 | 266 | 266.6457 | 392.3 | -0.6457404 | 5.633183e-19 | 0 | 0 | 0 | 0 | 5.633183e-19 | -0.6457404 | 0.4169807
846.35 | 276 | 266.6303 | 392.25 | 9.369733 | 3.661745e-19 | 0 | 0 | 0 | 0 | 3.661745e-19 | 9.369733 | 87.7919
846.4 | 273 | 266.6148 | 392.2 | 6.385207 | 2.375396e-19 | 0 | 0 | 0 | 0 | 2.375396e-19 | 6.385207 | 40.77087
846.45 | 291 | 266.5993 | 392.15 | 24.40068 | 1.537792e-19 | 0 | 0 | 0 | 0 | 1.537792e-19 | 24.40068 | 595.3932
846.5 | 249 | 266.5838 | 392.1 | -17.58385 | 9.935113e-20 | 0 | 0 | 0 | 0 | 9.935113e-20 | -17.58385 | 309.1916
846.55 | 250 | 266.5684 | 392.05 | -16.56837 | 6.40563e-20 | 0 | 0 | 0 | 0 | 6.40563e-20 | -16.56837 | 274.5109
846.6 | 251 | 266.5529 | 392 | -15.5529 | 4.121587e-20 | 0 | 0 | 0 | 0 | 4.121587e-20 | -15.5529 | 241.8926
846.65 | 270 | 266.5374 | 391.95 | 3.462576 | 2.646555e-20 | 0 | 0 | 0 | 0 | 2.646555e-20 | 3.462576 | 11.98943
846.7 | 268 | 266.522 | 391.9 | 1.47805 | 1.695942e-20 | 0 | 0 | 0 | 0 | 1.695942e-20 | 1.47805 | 2.184631
846.75 | 295 | 266.5065 | 391.85 | 28.49352 | 1.084563e-20 | 0 | 0 | 0 | 0 | 1.084563e-20 | 28.49352 | 811.8809
846.8 | 273 | 266.491 | 391.8 | 6.508997 | 6.921693e-21 | 0 | 0 | 0 | 0 | 6.921693e-21 | 6.508997 | 42.36704
846.85 | 268 | 266.4755 | 391.75 | 1.524471 | 4.408426e-21 | 0 | 0 | 0 | 0 | 4.408426e-21 | 1.524471 | 2.324011
846.9 | 249 | 266.4601 | 391.7 | -17.46006 | 2.802002e-21 | 0 | 0 | 0 | 0 | 2.802002e-21 | -17.46006 | 304.8535
846.95 | 207 | 266.4446 | 391.65 | -59.44458 | 1.777326e-21 | 0 | 0 | 0 | 0 | 1.777326e-21 | -59.44458 | 3533.658
847 | 252 | 266.4291 | 391.6 | -14.42911 | 1.12507e-21 | 0 | 0 | 0 | 0 | 1.12507e-21 | -14.42911 | 208.1992
847.05 | 253 | 266.4136 | 391.55 | -13.41363 | 7.107314e-22 | 0 | 0 | 0 | 0 | 7.107314e-22 | -13.41363 | 179.9256
847.1 | 268 | 266.3982 | 391.5 | 1.60184 | 4.480693e-22 | 0 | 0 | 0 | 0 | 4.480693e-22 | 1.60184 | 2.56589
847.15 | 295 | 266.3827 | 391.45 | 28.61731 | 2.819023e-22 | 0 | 0 | 0 | 0 | 2.819023e-22 | 28.61731 | 818.9506
847.2 | 307 | 266.3672 | 391.4 | 40.63279 | 1.76997e-22 | 0 | 0 | 0 | 0 | 1.76997e-22 | 40.63279 | 1651.023
847.25 | 279 | 266.3517 | 391.35 | 12.64826 | 1.109039e-22 | 0 | 0 | 0 | 0 | 1.109039e-22 | 12.64826 | 159.9785
847.3 | 251 | 266.3363 | 391.3 | -15.33627 | 6.934916e-23 | 0 | 0 | 0 | 0 | 6.934916e-23 | -15.33627 | 235.201
847.35 | 298 | 266.3208 | 391.25 | 31.67921 | 4.327623e-23 | 0 | 0 | 0 | 0 | 4.327623e-23 | 31.67921 | 1003.572
847.4 | 252 | 266.3053 | 391.2 | -14.30532 | 2.695079e-23 | 0 | 0 | 0 | 0 | 2.695079e-23 | -14.30532 | 204.6421
847.45 | 259 | 266.2898 | 391.15 | -7.289844 | 1.67497e-23 | 0 | 0 | 0 | 0 | 1.67497e-23 | -7.289844 | 53.14183
847.5 | 275 | 266.2744 | 391.1 | 8.72563 | 1.038859e-23 | 0 | 0 | 0 | 0 | 1.038859e-23 | 8.72563 | 76.13661
847.55 | 288 | 266.2589 | 391.05 | 21.7411 | 6.430127e-24 | 0 | 0 | 0 | 0 | 6.430127e-24 | 21.7411 | 472.6756
847.6 | 247 | 266.2434 | 391 | -19.24342 | 3.971882e-24 | 0 | 0 | 0 | 0 | 3.971882e-24 | -19.24342 | 370.3093
847.65 | 231 | 266.2279 | 390.95 | -35.22795 | 2.448425e-24 | 0 | 0 | 0 | 0 | 2.448425e-24 | -35.22795 | 1241.008
847.7 | 278 | 266.2125 | 390.9 | 11.78752 | 1.506229e-24 | 0 | 0 | 0 | 0 | 1.506229e-24 | 11.78752 | 138.9457
847.75 | 254 | 266.197 | 390.85 | -12.197 | 9.247171e-25 | 0 | 0 | 0 | 0 | 9.247171e-25 | -12.197 | 148.7668
847.8 | 249 | 266.1815 | 390.8 | -17.18153 | 5.665529e-25 | 0 | 0 | 0 | 0 | 5.665529e-25 | -17.18153 | 295.2049
847.85 | 280 | 266.1661 | 390.75 | 13.83395 | 3.464063e-25 | 0 | 0 | 0 | 0 | 3.464063e-25 | 13.83395 | 191.3781
847.9 | 289 | 266.1506 | 390.7 | 22.84942 | 2.113707e-25 | 0 | 0 | 0 | 0 | 2.113707e-25 | 22.84942 | 522.096
847.95 | 293 | 266.1351 | 390.65 | 26.86489 | 1.287115e-25 | 0 | 0 | 0 | 0 | 1.287115e-25 | 26.86489 | 721.7225
848 | 259 | 266.1196 | 390.6 | -7.119633 | 7.82175e-26 | 0 | 0 | 0 | 0 | 7.82175e-26 | -7.119633 | 50.68917
848.05 | 260 | 266.1042 | 390.55 | -6.104159 | 4.743556e-26 | 0 | 0 | 0 | 0 | 4.743556e-26 | -6.104159 | 37.26076
848.1 | 248 | 266.0887 | 390.5 | -18.08869 | 2.870899e-26 | 0 | 0 | 0 | 0 | 2.870899e-26 | -18.08869 | 327.2005
848.15 | 267 | 266.0732 | 390.45 | 0.9267884 | 1.733985e-26 | 0 | 0 | 0 | 0 | 1.733985e-26 | 0.9267884 | 0.8589367
848.2 | 277 | 266.0577 | 390.4 | 10.94226 | 1.045169e-26 | 0 | 0 | 0 | 0 | 1.045169e-26 | 10.94226 | 119.7331
848.25 | 282 | 266.0423 | 390.35 | 15.95774 | 6.286972e-27 | 0 | 0 | 0 | 0 | 6.286972e-27 | 15.95774 | 254.6493
848.3 | 280 | 266.0268 | 390.3 | 13.97321 | 3.774072e-27 | 0 | 0 | 0 | 0 | 3.774072e-27 | 13.97321 | 195.2506
848.35 | 258 | 266.0113 | 390.25 | -8.011317 | 2.260958e-27 | 0 | 0 | 0 | 0 | 2.260958e-27 | -8.011317 | 64.18119
848.4 | 257 | 265.9958 | 390.2 | -8.995843 | 1.351726e-27 | 0 | 0 | 0 | 0 | 1.351726e-27 | -8.995843 | 80.92519
848.45 | 241 | 265.9804 | 390.15 | -24.98037 | 8.064887e-28 | 0 | 0 | 0 | 0 | 8.064887e-28 | -24.98037 | 624.0188
848.5 | 254 | 265.9649 | 390.1 | -11.9649 | 4.801996e-28 | 0 | 0 | 0 | 0 | 4.801996e-28 | -11.9649 | 143.1587
848.55 | 243 | 265.9494 | 390.05 | -22.94942 | 2.853375e-28 | 0 | 0 | 0 | 0 | 2.853375e-28 | -22.94942 | 526.676
848.6 | 254 | 265.9339 | 390 | -11.93395 | 1.692037e-28 | 0 | 0 | 0 | 0 | 1.692037e-28 | -11.93395 | 142.4191
848.65 | 236 | 265.9185 | 389.95 | -29.91847 | 1.001323e-28 | 0 | 0 | 0 | 0 | 1.001323e-28 | -29.91847 | 895.1151
848.7 | 247 | 265.903 | 389.9 | -18.903 | 5.913609e-29 | 0 | 0 | 0 | 0 | 5.913609e-29 | -18.903 | 357.3234
848.75 | 269 | 265.8875 | 389.85 | 3.112473 | 3.485336e-29 | 0 | 0 | 0 | 0 | 3.485336e-29 | 3.112473 | 9.687491
848.8 | 258 | 265.8721 | 389.8 | -7.872053 | 2.049983e-29 | 0 | 0 | 0 | 0 | 2.049983e-29 | -7.872053 | 61.96922
848.85 | 274 | 265.8566 | 389.75 | 8.143421 | 1.203288e-29 | 0 | 0 | 0 | 0 | 1.203288e-29 | 8.143421 | 66.3153
848.9 | 262 | 265.8411 | 389.7 | -3.841105 | 7.048598e-30 | 0 | 0 | 0 | 0 | 7.048598e-30 | -3.841105 | 14.75409
848.95 | 283 | 265.8256 | 389.65 | 17.17437 | 4.120496e-30 | 0 | 0 | 0 | 0 | 4.120496e-30 | 17.17437 | 294.9589
849 | 243 | 265.8102 | 389.6 | -22.81016 | 2.403865e-30 | 0 | 0 | 0 | 0 | 2.403865e-30 | -22.81016 | 520.3033
849.05 | 302 | 265.7947 | 389.55 | 36.20532 | 1.399537e-30 | 0 | 0 | 0 | 0 | 1.399537e-30 | 36.20532 | 1310.825
849.1 | 275 | 265.7792 | 389.5 | 9.22079 | 8.131528e-31 | 0 | 0 | 0 | 0 | 8.131528e-31 | 9.22079 | 85.02296
849.15 | 261 | 265.7637 | 389.45 | -4.763737 | 4.714914e-31 | 0 | 0 | 0 | 0 | 4.714914e-31 | -4.763737 | 22.69319
849.2 | 290 | 265.7483 | 389.4 | 24.25174 | 2.728281e-31 | 0 | 0 | 0 | 0 | 2.728281e-31 | 24.25174 | 588.1468
849.25 | 310 | 265.7328 | 389.35 | 44.26721 | 1.575499e-31 | 0 | 0 | 0 | 0 | 1.575499e-31 | 44.26721 | 1959.586
849.3 | 242 | 265.7173 | 389.3 | -23.71732 | 9.079476e-32 | 0 | 0 | 0 | 0 | 9.079476e-32 | -23.71732 | 562.511
849.35 | 259 | 265.7018 | 389.25 | -6.701842 | 5.221764e-32 | 0 | 0 | 0 | 0 | 5.221764e-32 | -6.701842 | 44.91468
849.4 | 271 | 265.6864 | 389.2 | 5.313632 | 2.997004e-32 | 0 | 0 | 0 | 0 | 2.997004e-32 | 5.313632 | 28.23469
849.45 | 275 | 265.6709 | 389.15 | 9.329106 | 1.716608e-32 | 0 | 0 | 0 | 0 | 1.716608e-32 | 9.329106 | 87.03222
849.5 | 282 | 265.6554 | 389.1 | 16.34458 | 9.812253e-33 | 0 | 0 | 0 | 0 | 9.812253e-33 | 16.34458 | 267.1453
849.55 | 236 | 265.6399 | 389.05 | -29.63995 | 5.597318e-33 | 0 | 0 | 0 | 0 | 5.597318e-33 | -29.63995 | 878.5264
849.6 | 254 | 265.6245 | 389 | -11.62447 | 3.186434e-33 | 0 | 0 | 0 | 0 | 3.186434e-33 | -11.62447 | 135.1284
849.65 | 264 | 265.609 | 388.95 | -1.608999 | 1.810271e-33 | 0 | 0 | 0 | 0 | 1.810271e-33 | -1.608999 | 2.588878
849.7 | 267 | 265.5935 | 388.9 | 1.406475 | 1.026351e-33 | 0 | 0 | 0 | 0 | 1.026351e-33 | 1.406475 | 1.978171
849.75 | 250 | 265.5781 | 388.85 | -15.57805 | 5.807136e-34 | 0 | 0 | 0 | 0 | 5.807136e-34 | -15.57805 | 242.6757
849.8 | 261 | 265.5626 | 388.8 | -4.562578 | 3.279002e-34 | 0 | 0 | 0 | 0 | 3.279002e-34 | -4.562578 | 20.81712
849.85 | 282 | 265.5471 | 388.75 | 16.4529 | 1.847716e-34 | 0 | 0 | 0 | 0 | 1.847716e-34 | 16.4529 | 270.6978
849.9 | 271 | 265.5316 | 388.7 | 5.46837 | 1.039064e-34 | 0 | 0 | 0 | 0 | 1.039064e-34 | 5.46837 | 29.90307
849.95 | 252 | 265.5162 | 388.65 | -13.51616 | 5.831271e-35 | 0 | 0 | 0 | 0 | 5.831271e-35 | -13.51616 | 182.6865
850 | 256 | 265.5007 | 388.6 | -9.500683 | 3.265862e-35 | 0 | 0 | 0 | 0 | 3.265862e-35 | -9.500683 | 90.26297