## Carbon
|  |  | X-ray energy | 1253.6 | eV
[11 empty] | Carbon peak | peak diff | Offset
|  | starting ke |  | a (Intensity) | 112.039 | 311.7905 | 498.6649 | 651.1153 | 72.10667 |  | 285 | 6.085621 | 15
|  | finishing ke |  | b (Position) | 291.0856 | 289.2265 | 287.8866 | 286.9079 | 282.4891
|  | step size |  | c (Width) | 0.703953 | 0.703953 | 0.703953 | 0.703953 | 0.703953
|  | no. of points |  | FWHM | 1.657683 | 1.657683 | 1.657683 | 1.657683 | 1.657683
|  | ignore |  | Area | 197.6983 | 550.1694 | 879.9183 | 1148.924 | 127.2357 |  |  | total
|  | ignore |  | Total area |  |  |  |  | 2903.946 |  |  | 509157.8
KE | Intensity | BG | BE | minus BG | Gauss1 | Gauss2 | Gauss 3 | Gauss 4 | Gauss 5 | sum | diff | diff sq | Baseline data |  | Baseline fit
942 | 156 | 164.5629 | 296.6 | -8.562869 | 5.303749e-12 | 4.675084e-22 | 2.680893e-31 | 4.473561e-39 | 4.036802e-86 | 5.303749e-12 | -8.562869 | 73.32272 | 944 | 156 | -4.785982 | 4672.958
942.05 | 156 | 164.3236 | 296.55 | -8.32357 | 9.228361e-12 | 9.8129e-22 | 6.441729e-31 | 1.186486e-38 | 1.672141e-85 | 9.228361e-12 | -8.32357 | 69.28182 | 944.05 | 164 | 0.1423693 | 135.899
942.1 | 134 | 164.0843 | 296.5 | -30.08427 | 1.597626e-11 | 2.049341e-21 | 1.540048e-30 | 3.130983e-38 | 6.891561e-85 | 1.597626e-11 | -30.08427 | 905.0633 | 944.1 | 147 | 0.9658143 | 9.230814
942.15 | 159 | 163.845 | 296.45 | -4.844972 | 2.751914e-11 | 4.25834e-21 | 3.663324e-30 | 8.220685e-38 | 2.825994e-84 | 2.751914e-11 | -4.844972 | 23.47375 | 944.15 | 129
942.2 | 129 | 163.6057 | 296.4 | -34.60567 | 4.716324e-11 | 8.803904e-21 | 8.670124e-30 | 2.147555e-37 | 1.153012e-83 | 4.716324e-11 | -34.60567 | 1197.553 | 944.2 | 136
942.25 | 121 | 163.3664 | 296.35 | -42.36637 | 8.042321e-11 | 1.811004e-20 | 2.041664e-29 | 5.581997e-37 | 4.680644e-83 | 8.042321e-11 | -42.36637 | 1794.91 | 944.25 | 143
942.3 | 138 | 163.1271 | 296.3 | -25.12707 | 1.364483e-10 | 3.706571e-20 | 4.783573e-29 | 1.44359e-36 | 1.890542e-82 | 1.364483e-10 | -25.12707 | 631.3699 | 944.3 | 159
942.35 | 137 | 162.8878 | 296.25 | -25.88778 | 2.303371e-10 | 7.548044e-20 | 1.11514e-28 | 3.71456e-36 | 7.597593e-82 | 2.303371e-10 | -25.88778 | 670.1769 | 944.35 | 154
942.4 | 130 | 162.6485 | 296.2 | -32.64848 | 3.868733e-10 | 1.529345e-19 | 2.586518e-28 | 9.509982e-36 | 3.037909e-81 | 3.868733e-10 | -32.64848 | 1065.923 | 944.4 | 147
942.45 | 160 | 162.4092 | 296.15 | -2.409177 | 6.46521e-10 | 3.083086e-19 | 5.969125e-28 | 2.422485e-35 | 1.2086e-80 | 6.46521e-10 | -2.409177 | 5.804134 | 944.45 | 143
942.5 | 153 | 162.1699 | 296.1 | -9.169878 | 1.074993e-09 | 6.184076e-19 | 1.370613e-27 | 6.139763e-35 | 4.78409e-80 | 1.074993e-09 | -9.169878 | 84.08666 | 944.5 | 149
942.55 | 163 | 161.9306 | 296.05 | 1.069421 | 1.778433e-09 | 1.234164e-18 | 3.131324e-27 | 1.548285e-34 | 1.884192e-79 | 1.778433e-09 | 1.069421 | 1.143661 | 944.55 | 157
942.6 | 142 | 161.6913 | 296 | -19.69128 | 2.927375e-09 | 2.450644e-18 | 7.117873e-27 | 3.884718e-34 | 7.383463e-79 | 2.927375e-09 | -19.69128 | 387.7465 | 944.6 | 165
942.65 | 148 | 161.452 | 295.95 | -13.45198 | 4.794334e-09 | 4.841684e-18 | 1.609835e-26 | 9.697886e-34 | 2.87875e-78 | 4.794334e-09 | -13.45198 | 180.9558 | 944.65 | 166
942.7 | 146 | 161.2127 | 295.9 | -15.21268 | 7.81245e-09 | 9.517474e-18 | 3.622611e-26 | 2.408816e-33 | 1.116752e-77 | 7.81245e-09 | -15.21268 | 231.4257 | 944.7 | 167
942.75 | 157 | 160.9734 | 295.85 | -3.973383 | 1.266646e-08 | 1.86147e-17 | 8.110936e-26 | 5.953045e-33 | 4.310413e-77 | 1.266646e-08 | -3.973383 | 15.78777 | 944.75 | 148
942.8 | 141 | 160.7341 | 295.8 | -19.73408 | 2.043301e-08 | 3.622424e-17 | 1.80688e-25 | 1.463807e-32 | 1.65535e-76 | 2.043301e-08 | -19.73408 | 389.434 | 944.8 | 154
942.85 | 126 | 160.4948 | 295.75 | -34.49478 | 3.279581e-08 | 7.013773e-17 | 4.004946e-25 | 3.581273e-32 | 6.325136e-76 | 3.279581e-08 | -34.49478 | 1189.89 | 944.85 | 157
942.9 | 132 | 160.2555 | 295.7 | -28.25549 | 5.237372e-08 | 1.35118e-16 | 8.832284e-25 | 8.717663e-32 | 2.404689e-75 | 5.237373e-08 | -28.25549 | 798.3724 | 944.9 | 152
942.95 | 154 | 160.0162 | 295.65 | -6.016186 | 8.321806e-08 | 2.589903e-16 | 1.938021e-24 | 2.111406e-31 | 9.096136e-75 | 8.321806e-08 | -6.016186 | 36.1945 | 944.95 | 165
943 | 123 | 159.7769 | 295.6 | -36.77689 | 1.315621e-07 | 4.939271e-16 | 4.231095e-24 | 5.088063e-31 | 3.42345e-74 | 1.315621e-07 | -36.77689 | 1352.539 | 945 | 148
943.05 | 129 | 159.5376 | 295.55 | -30.53759 | 2.06944e-07 | 9.372411e-16 | 9.190863e-24 | 1.219951e-30 | 1.281977e-73 | 2.06944e-07 | -30.53759 | 932.5443 | 964 | 59
943.1 | 155 | 159.2983 | 295.5 | -4.298289 | 3.2388e-07 | 1.769493e-15 | 1.986409e-23 | 2.910322e-30 | 4.77645e-73 | 3.2388e-07 | -4.298289 | 18.47529 | 964.05 | 61
943.15 | 149 | 159.059 | 295.45 | -10.05899 | 5.043411e-07 | 3.323956e-15 | 4.271597e-23 | 6.907944e-30 | 1.770677e-72 | 5.043411e-07 | -10.05899 | 101.1833 | 964.1 | 52
943.2 | 123 | 158.8197 | 295.4 | -35.81969 | 7.814003e-07 | 6.212564e-15 | 9.139465e-23 | 1.631419e-29 | 6.531044e-72 | 7.814003e-07 | -35.81969 | 1283.05 | 964.15 | 64
943.25 | 155 | 158.5804 | 295.35 | -3.580392 | 1.204569e-06 | 1.155302e-14 | 1.94563e-22 | 3.833465e-29 | 2.396817e-71 | 1.204569e-06 | -3.580393 | 12.81921 | 964.2 | 70
943.3 | 149 | 158.3411 | 295.3 | -9.341092 | 1.847563e-06 | 2.137613e-14 | 4.12106e-22 | 8.962441e-29 | 8.751774e-71 | 1.847563e-06 | -9.341094 | 87.25604 | 964.25 | 50
943.35 | 148 | 158.1018 | 295.25 | -10.10179 | 2.819522e-06 | 3.935244e-14 | 8.684934e-22 | 2.084828e-28 | 3.179555e-70 | 2.819522e-06 | -10.1018 | 102.0463 | 964.3 | 62
943.4 | 152 | 157.8625 | 295.2 | -5.862494 | 4.281154e-06 | 7.208141e-14 | 1.821097e-21 | 4.825287e-28 | 1.149332e-69 | 4.281154e-06 | -5.862499 | 34.36889 | 964.35 | 41
943.45 | 146 | 157.6232 | 295.15 | -11.6232 | 6.46778e-06 | 1.313663e-13 | 3.799346e-21 | 1.111182e-27 | 4.133653e-69 | 6.46778e-06 | -11.6232 | 135.0988 | 964.4 | 58
943.5 | 135 | 157.3839 | 295.1 | -22.3839 | 9.722068e-06 | 2.382065e-13 | 7.886667e-21 | 2.545987e-27 | 1.479215e-68 | 9.722068e-06 | -22.38391 | 501.0392 | 964.45 | 69
943.55 | 137 | 157.1446 | 295.05 | -20.1446 | 1.454022e-05 | 4.297663e-13 | 1.628873e-20 | 5.804116e-27 | 5.26669e-68 | 1.454022e-05 | -20.14461 | 405.8054 | 964.5 | 57
943.6 | 156 | 156.9053 | 295 | -0.9052979 | 2.163678e-05 | 7.714719e-13 | 3.347264e-20 | 1.316513e-26 | 1.865749e-67 | 2.163678e-05 | -0.9053196 | 0.8196035 | 964.55 | 57
943.65 | 148 | 156.666 | 294.95 | -8.665999 | 3.203488e-05 | 1.377897e-12 | 6.84387e-20 | 2.971141e-26 | 6.576239e-67 | 3.203488e-05 | -8.666031 | 75.10009 | 964.6 | 58
943.7 | 143 | 156.4267 | 294.9 | -13.4267 | 4.719137e-05 | 2.448627e-12 | 1.392267e-19 | 6.671605e-26 | 2.306275e-66 | 4.719137e-05 | -13.42675 | 180.2775 | 964.65 | 47
943.75 | 171 | 156.1874 | 294.85 | 14.8126 | 6.916894e-05 | 4.329498e-12 | 2.818074e-19 | 1.49055e-25 | 8.047362e-66 | 6.916894e-05 | 14.81253 | 219.4111 | 964.7 | 53
943.8 | 139 | 155.9481 | 294.8 | -16.9481 | 0.0001008715 | 7.616604e-12 | 5.675331e-19 | 3.313382e-25 | 2.793863e-65 | 0.0001008716 | -16.9482 | 287.2416 | 964.75 | 58
943.85 | 131 | 155.7088 | 294.75 | -24.7088 | 0.0001463643 | 1.333197e-11 | 1.137206e-18 | 7.328342e-25 | 9.65085e-65 | 0.0001463644 | -24.70895 | 610.5322 | 964.8 | 63
943.9 | 137 | 155.4695 | 294.7 | -18.4695 | 0.0002113056 | 2.321861e-11 | 2.267232e-18 | 1.612683e-24 | 3.316921e-64 | 0.0002113056 | -18.46971 | 341.1304 | 964.85 | 55
943.95 | 129 | 155.2302 | 294.65 | -26.2302 | 0.0003035258 | 4.023343e-11 | 4.497404e-18 | 3.531028e-24 | 1.134263e-63 | 0.0003035258 | -26.23051 | 688.0395 | 964.9 | 42
944 | 156 | 154.9909 | 294.6 | 1.009095 | 0.0004337997 | 6.936606e-11 | 8.876401e-18 | 7.692409e-24 | 3.859236e-63 | 0.0004337998 | 1.008661 | 1.017397 | 964.95 | 63
944.05 | 164 | 154.7516 | 294.55 | 9.248394 | 0.0006168676 | 1.189915e-10 | 1.743094e-17 | 1.667373e-23 | 1.306466e-62 | 0.0006168677 | 9.247777 | 85.52138 | 965 | 54
944.1 | 147 | 154.5123 | 294.5 | -7.512307 | 0.0008727778 | 2.030926e-10 | 3.405759e-17 | 3.595936e-23 | 4.400517e-62 | 0.000872778 | -7.51318 | 56.44787
944.15 | 129 | 154.273 | 294.45 | -25.27301 | 0.001228639 | 3.448904e-10 | 6.620883e-17 | 7.716144e-23 | 1.47475e-61 | 0.00122864 | -25.27424 | 638.787
944.2 | 136 | 154.0337 | 294.4 | -18.03371 | 0.001720895 | 5.827431e-10 | 1.28064e-16 | 1.647395e-22 | 4.917475e-61 | 0.001720895 | -18.03543 | 325.2767
944.25 | 143 | 153.7944 | 294.35 | -10.79441 | 0.002398242 | 9.796756e-10 | 2.464604e-16 | 3.499484e-22 | 1.631454e-60 | 0.002398243 | -10.79681 | 116.5711
944.3 | 159 | 153.5551 | 294.3 | 5.444889 | 0.003325377 | 1.638688e-09 | 4.719285e-16 | 7.396384e-22 | 5.385384e-60 | 0.003325379 | 5.441564 | 29.61062
944.35 | 154 | 153.3158 | 294.25 | 0.6841885 | 0.004587729 | 2.727216e-09 | 8.991132e-16 | 1.555406e-21 | 1.768754e-59 | 0.004587732 | 0.6796008 | 0.4618572
944.4 | 147 | 153.0765 | 294.2 | -6.076512 | 0.006297435 | 4.515977e-09 | 1.704361e-15 | 3.254448e-21 | 5.779993e-59 | 0.006297439 | -6.08281 | 37.00058
944.45 | 143 | 152.8372 | 294.15 | -9.837213 | 0.008600795 | 7.440343e-09 | 3.214532e-15 | 6.775165e-21 | 1.8793e-58 | 0.008600803 | -9.845814 | 96.94006
944.5 | 149 | 152.5979 | 294.1 | -3.597914 | 0.01168752 | 1.219672e-08 | 6.0323e-15 | 1.403367e-20 | 6.079587e-58 | 0.01168754 | -3.609602 | 13.02922
944.55 | 157 | 152.3586 | 294.05 | 4.641385 | 0.01580213 | 1.98931e-08 | 1.126308e-14 | 2.892224e-20 | 1.956866e-57 | 0.01580215 | 4.625583 | 21.39602
944.6 | 165 | 152.1193 | 294 | 12.88068 | 0.02125776 | 3.228276e-08 | 2.09238e-14 | 5.930639e-20 | 6.26696e-57 | 0.02125779 | 12.85943 | 165.3648
944.65 | 166 | 151.88 | 293.95 | 14.11998 | 0.02845303 | 5.212524e-08 | 3.867522e-14 | 1.209985e-19 | 1.996926e-56 | 0.02845308 | 14.09153 | 198.5712
944.7 | 167 | 151.6407 | 293.9 | 15.35928 | 0.0378921 | 8.374027e-08 | 7.112694e-14 | 2.456223e-19 | 6.331052e-56 | 0.03789218 | 15.32139 | 234.745
944.75 | 148 | 151.4014 | 293.85 | -3.401419 | 0.05020855 | 1.338535e-07 | 1.301501e-13 | 4.960945e-19 | 1.997096e-55 | 0.05020869 | -3.451627 | 11.91373
944.8 | 154 | 151.1621 | 293.8 | 2.83788 | 0.06619357 | 2.128796e-07 | 2.369539e-13 | 9.969424e-19 | 6.268029e-55 | 0.06619379 | 2.771687 | 7.682246
944.85 | 157 | 150.9228 | 293.75 | 6.077179 | 0.08682863 | 3.368585e-07 | 4.292322e-13 | 1.993356e-18 | 1.957366e-54 | 0.08682897 | 5.99035 | 35.8843
944.9 | 152 | 150.6835 | 293.7 | 1.316479 | 0.1133233 | 5.303591e-07 | 7.736237e-13 | 3.965596e-18 | 6.08166e-54 | 0.1133238 | 1.203155 | 1.447581
944.95 | 165 | 150.4442 | 293.65 | 14.55578 | 0.1471581 | 8.308095e-07 | 1.387319e-12 | 7.849487e-18 | 1.880102e-53 | 0.147159 | 14.40862 | 207.6083
945 | 148 | 150.2049 | 293.6 | -2.204923 | 0.1901335 | 1.294917e-06 | 2.475322e-12 | 1.545906e-17 | 5.78295e-53 | 0.1901347 | -2.395058 | 5.736303
945.05 | 157 | 149.9656 | 293.55 | 7.034376 | 0.2444228 | 2.008129e-06 | 4.394366e-12 | 3.029241e-17 | 1.76981e-52 | 0.2444248 | 6.789951 | 46.10343
945.1 | 136 | 149.7263 | 293.5 | -13.72633 | 0.3126325 | 3.09849e-06 | 7.761931e-12 | 5.906004e-17 | 5.389058e-52 | 0.3126356 | -14.03896 | 197.0924
945.15 | 128 | 149.487 | 293.45 | -21.48703 | 0.3978647 | 4.75683e-06 | 1.364119e-11 | 1.145678e-16 | 1.632706e-51 | 0.3978694 | -21.8849 | 478.9486
945.2 | 171 | 149.2477 | 293.4 | 21.75227 | 0.5037855 | 7.265981e-06 | 2.385305e-11 | 2.211263e-16 | 4.921669e-51 | 0.5037928 | 21.24848 | 451.4979
945.25 | 153 | 149.0084 | 293.35 | 3.991572 | 0.6346949 | 1.104282e-05 | 4.149967e-11 | 4.246464e-16 | 1.476134e-50 | 0.634706 | 3.356866 | 11.26855
945.3 | 134 | 148.7691 | 293.3 | -14.76913 | 0.7955975 | 1.669839e-05 | 7.183801e-11 | 8.113782e-16 | 4.405021e-50 | 0.7956142 | -15.56474 | 242.2612
945.35 | 156 | 148.5298 | 293.25 | 7.47017 | 0.9922722 | 2.512339e-05 | 1.237294e-10 | 1.542511e-15 | 1.307914e-49 | 0.9922973 | 6.477873 | 41.96284
945.4 | 148 | 148.2905 | 293.2 | -0.2905305 | 1.231338 | 3.760893e-05 | 2.120316e-10 | 2.917711e-15 | 3.863845e-49 | 1.231376 | -1.521906 | 2.316198
945.45 | 157 | 148.0512 | 293.15 | 8.948769 | 1.520312 | 5.601608e-05 | 3.615242e-10 | 5.491176e-15 | 1.135714e-48 | 1.520368 | 7.428401 | 55.18114
945.5 | 168 | 147.8119 | 293.1 | 20.18807 | 1.867657 | 8.30125e-05 | 6.133144e-10 | 1.028247e-14 | 3.321449e-48 | 1.86774 | 18.32033 | 335.6344
945.55 | 157 | 147.5726 | 293.05 | 9.427367 | 2.282815 | 0.0001224005 | 1.035233e-09 | 1.915749e-14 | 9.664847e-48 | 2.282937 | 7.144429 | 51.04287
945.6 | 139 | 147.3333 | 293 | -8.333334 | 2.776216 | 0.0001795693 | 1.738608e-09 | 3.55131e-14 | 2.798153e-47 | 2.776396 | -11.10973 | 123.4261
945.65 | 152 | 147.094 | 292.95 | 4.905965 | 3.359269 | 0.0002621138 | 2.905191e-09 | 6.550097e-14 | 8.060407e-47 | 3.359532 | 1.546433 | 2.391456
945.7 | 162 | 146.8547 | 292.9 | 15.14526 | 4.044319 | 0.0003806772 | 4.830104e-09 | 1.202032e-13 | 2.31021e-46 | 4.0447 | 11.10056 | 123.2225
945.75 | 161 | 146.6154 | 292.85 | 14.38456 | 4.844568 | 0.0005500887 | 7.990011e-09 | 2.194791e-13 | 6.588023e-46 | 4.845118 | 9.539445 | 91.00101
945.8 | 171 | 146.3761 | 292.8 | 24.62386 | 5.773959 | 0.0007908929 | 1.315065e-08 | 3.987304e-13 | 1.869251e-45 | 5.77475 | 18.84911 | 355.289
945.85 | 165 | 146.1368 | 292.75 | 18.86316 | 6.847017 | 0.001131388 | 2.153557e-08 | 7.207333e-13 | 5.277027e-45 | 6.848148 | 12.01501 | 144.3605
945.9 | 179 | 145.8975 | 292.7 | 33.10246 | 8.078637 | 0.001610329 | 3.508926e-08 | 1.29622e-12 | 1.482245e-44 | 8.080247 | 25.02221 | 626.1112
945.95 | 169 | 145.6582 | 292.65 | 23.34176 | 9.483831 | 0.002280482 | 5.688546e-08 | 2.319488e-12 | 4.142472e-44 | 9.486112 | 13.85565 | 191.979
946 | 178 | 145.4189 | 292.6 | 32.58106 | 11.07742 | 0.003213273 | 9.17566e-08 | 4.129662e-12 | 1.151883e-43 | 11.08063 | 21.50043 | 462.2683
946.05 | 144 | 145.1796 | 292.55 | -1.179642 | 12.87367 | 0.004504823 | 1.472592e-07 | 7.31553e-12 | 3.186882e-43 | 12.87817 | -14.05782 | 197.6222
946.1 | 172 | 144.9403 | 292.5 | 27.05966 | 14.8859 | 0.00628372 | 2.351454e-07 | 1.289396e-11 | 8.77269e-43 | 14.89219 | 12.16747 | 148.0473
946.15 | 180 | 144.701 | 292.45 | 35.29896 | 17.12604 | 0.008720973 | 3.735937e-07 | 2.261182e-11 | 2.40275e-42 | 17.13476 | 18.16419 | 329.9379
946.2 | 165 | 144.4617 | 292.4 | 20.53826 | 19.60414 | 0.01204265 | 5.905704e-07 | 3.945427e-11 | 6.547769e-42 | 19.61619 | 0.9220682 | 0.8502097
946.25 | 158 | 144.2224 | 292.35 | 13.77755 | 22.32789 | 0.01654582 | 9.288656e-07 | 6.849541e-11 | 1.775363e-41 | 22.34444 | -8.566887 | 73.39155
946.3 | 144 | 143.9831 | 292.3 | 0.0168532 | 25.30211 | 0.02261848 | 1.453594e-06 | 1.183145e-10 | 4.789499e-41 | 25.32473 | -25.30787 | 640.4885
946.35 | 187 | 143.7438 | 292.25 | 43.25615 | 28.52822 | 0.03076435 | 2.263301e-06 | 2.033403e-10 | 1.285588e-40 | 28.55898 | 14.69717 | 216.0068
946.4 | 164 | 143.5045 | 292.2 | 20.49545 | 32.0038 | 0.04163331 | 3.506312e-06 | 3.477107e-10 | 3.433388e-40 | 32.04544 | -11.54999 | 133.4023
946.45 | 203 | 143.2652 | 292.15 | 59.73475 | 35.72215 | 0.05605873 | 5.404653e-06 | 5.915911e-10 | 9.123318e-40 | 35.77822 | 23.95654 | 573.9156
946.5 | 187 | 143.026 | 292.1 | 43.97405 | 39.67187 | 0.07510253 | 8.288847e-06 | 1.001461e-09 | 2.41208e-39 | 39.74698 | 4.227073 | 17.86814
946.55 | 195 | 142.7867 | 292.05 | 52.21335 | 43.83658 | 0.1001094 | 1.264822e-05 | 1.68677e-09 | 6.345119e-39 | 43.9367 | 8.276645 | 68.50285
946.6 | 194 | 142.5474 | 292 | 51.45265 | 48.19475 | 0.1327713 | 1.920321e-05 | 2.826744e-09 | 1.660721e-38 | 48.32754 | 3.125104 | 9.766274
946.65 | 212 | 142.3081 | 291.95 | 69.69195 | 52.71957 | 0.1752034 | 2.900863e-05 | 4.713312e-09 | 4.324768e-38 | 52.8948 | 16.79714 | 282.144
946.7 | 187 | 142.0688 | 291.9 | 44.93125 | 57.379 | 0.2300329 | 4.360031e-05 | 7.819426e-09 | 1.120567e-37 | 57.60908 | -12.67783 | 160.7275
946.75 | 218 | 141.8295 | 291.85 | 76.17055 | 62.13598 | 0.3005014 | 6.520202e-05 | 1.290722e-08 | 2.88883e-37 | 62.43655 | 13.734 | 188.6227
946.8 | 196 | 141.5902 | 291.8 | 54.40984 | 66.94873 | 0.3905818 | 9.701559e-05 | 2.119822e-08 | 7.409948e-37 | 67.33941 | -12.92957 | 167.1737
946.85 | 225 | 141.3509 | 291.75 | 83.64914 | 71.77126 | 0.5051106 | 0.0001436253 | 3.463978e-08 | 1.891112e-36 | 72.27651 | 11.37263 | 129.3367
946.9 | 222 | 141.1116 | 291.7 | 80.88844 | 76.55399 | 0.6499351 | 0.000211558 | 5.631965e-08 | 4.80207e-36 | 77.20413 | 3.68431 | 13.57414
946.95 | 215 | 140.8723 | 291.65 | 74.12774 | 81.24452 | 0.8320751 | 0.0003100538 | 9.110742e-08 | 1.213245e-35 | 82.07691 | -7.949164 | 63.1892
947 | 234 | 140.633 | 291.6 | 93.36704 | 85.78856 | 1.059898 | 0.0004521199 | 1.466414e-07 | 3.049846e-35 | 86.84891 | 6.518132 | 42.48604
947.05 | 223 | 140.3937 | 291.55 | 82.60634 | 90.1309 | 1.343305 | 0.0006559628 | 2.348381e-07 | 7.628097e-35 | 91.47486 | -8.868519 | 78.65063
947.1 | 226 | 140.1544 | 291.5 | 85.84564 | 94.21652 | 1.693926 | 0.0009469213 | 3.741876e-07 | 1.898294e-34 | 95.91139 | -10.06575 | 101.3193
947.15 | 274 | 139.9151 | 291.45 | 134.0849 | 97.99173 | 2.125313 | 0.001360058 | 5.932249e-07 | 4.700237e-34 | 100.1184 | 33.96654 | 1153.726
947.2 | 233 | 139.6758 | 291.4 | 93.32424 | 101.4053 | 2.653143 | 0.001943615 | 9.357468e-07 | 1.157938e-33 | 104.0604 | -10.73619 | 115.2658
947.25 | 227 | 139.4365 | 291.35 | 87.56354 | 104.4098 | 3.295394 | 0.002763579 | 1.46861e-06 | 2.838308e-33 | 107.708 | -20.14442 | 405.7977
947.3 | 247 | 139.1972 | 291.3 | 107.8028 | 106.9623 | 4.072519 | 0.003909693 | 2.293313e-06 | 6.92218e-33 | 111.0387 | -3.23589 | 10.47098
947.35 | 211 | 138.9579 | 291.25 | 72.04213 | 109.0258 | 5.00758 | 0.00550329 | 3.563112e-06 | 1.679714e-32 | 114.0389 | -41.99673 | 1763.725
947.4 | 253 | 138.7186 | 291.2 | 114.2814 | 110.5698 | 6.126348 | 0.007707458 | 5.508134e-06 | 4.055429e-32 | 116.7039 | -2.422473 | 5.868375
947.45 | 285 | 138.4793 | 291.15 | 146.5207 | 111.5715 | 7.45735 | 0.01074012 | 8.472052e-06 | 9.74198e-32 | 119.0396 | 27.48114 | 755.2132
947.5 | 239 | 138.24 | 291.1 | 100.76 | 112.0157 | 9.031843 | 0.01489072 | 1.296528e-05 | 2.328449e-31 | 121.0624 | -20.30239 | 412.187
947.55 | 252 | 138.0007 | 291.05 | 113.9993 | 111.8957 | 10.88372 | 0.02054148 | 1.974167e-05 | 5.537265e-31 | 122.8 | -8.800646 | 77.45137
947.6 | 240 | 137.7614 | 291 | 102.2386 | 111.2134 | 13.0493 | 0.02819399 | 2.990853e-05 | 1.310186e-30 | 124.2909 | -22.05226 | 486.3023
947.65 | 274 | 137.5221 | 290.95 | 136.4779 | 109.979 | 15.56704 | 0.03850264 | 4.508326e-05 | 3.084462e-30 | 125.5846 | 10.89337 | 118.6655
947.7 | 257 | 137.2828 | 290.9 | 119.7172 | 108.211 | 18.47711 | 0.05231587 | 6.761523e-05 | 7.224953e-30 | 126.7405 | -7.023243 | 49.32595
947.75 | 273 | 137.0435 | 290.85 | 135.9565 | 105.9356 | 21.82082 | 0.07072703 | 0.0001008981 | 1.683836e-29 | 127.8273 | 8.12926 | 66.08487
947.8 | 269 | 136.8042 | 290.8 | 132.1958 | 103.1862 | 25.63994 | 0.09513634 | 0.0001498063 | 3.904571e-29 | 128.9215 | 3.274369 | 10.72149
947.85 | 276 | 136.5649 | 290.75 | 139.4351 | 100.0024 | 29.97589 | 0.1273258 | 0.0002213026 | 9.008574e-29 | 130.1059 | 9.329273 | 87.03534
947.9 | 261 | 136.3256 | 290.7 | 124.6744 | 96.42914 | 34.86873 | 0.1695491 | 0.0003252758 | 2.067987e-28 | 131.4677 | -6.793315 | 46.14912
947.95 | 280 | 136.0863 | 290.65 | 143.9137 | 92.51563 | 40.3561 | 0.2246382 | 0.0004756923 | 4.723332e-28 | 133.0968 | 10.81688 | 117.005
948 | 298 | 135.847 | 290.6 | 162.153 | 88.31428 | 46.47199 | 0.2961289 | 0.0006921649 | 1.073392e-27 | 135.0831 | 27.06993 | 732.7812
948.05 | 294 | 135.6077 | 290.55 | 158.3923 | 83.87949 | 53.24544 | 0.3884068 | 0.001002079 | 2.427041e-27 | 137.5143 | 20.87798 | 435.8901
948.1 | 251 | 135.3684 | 290.5 | 115.6316 | 79.2665 | 60.69915 | 0.5068764 | 0.001443456 | 5.460154e-27 | 140.474 | -24.84235 | 617.1422
948.15 | 278 | 135.1291 | 290.45 | 142.8709 | 74.53025 | 68.84808 | 0.658152 | 0.002068778 | 1.222199e-26 | 144.0385 | -1.167627 | 1.363353
948.2 | 304 | 134.8898 | 290.4 | 169.1102 | 69.72436 | 77.69803 | 0.8502751 | 0.002950078 | 2.721997e-26 | 148.2756 | 20.8346 | 434.0807
948.25 | 296 | 134.6505 | 290.35 | 161.3495 | 64.90012 | 87.24434 | 1.092953 | 0.004185641 | 6.031739e-26 | 153.2416 | 8.107917 | 65.73832
948.3 | 290 | 134.4112 | 290.3 | 155.5888 | 60.10568 | 97.47058 | 1.397825 | 0.005908803 | 1.329862e-25 | 158.98 | -3.391174 | 11.50006
948.35 | 306 | 134.1719 | 290.25 | 171.8281 | 55.3853 | 108.3475 | 1.778743 | 0.008299389 | 2.917289e-25 | 165.5198 | 6.308284 | 39.79445
948.4 | 298 | 133.9326 | 290.2 | 164.0674 | 50.77881 | 119.8321 | 2.252074 | 0.0115985 | 6.36739e-25 | 172.8746 | -8.807176 | 77.56634
948.45 | 327 | 133.6933 | 290.15 | 193.3067 | 46.32118 | 131.8671 | 2.83701 | 0.01612747 | 1.382778e-24 | 181.0414 | 12.26527 | 150.4368
948.5 | 275 | 133.454 | 290.1 | 141.546 | 42.04223 | 144.3806 | 3.55589 | 0.02231208 | 2.987807e-24 | 190.0011 | -48.45505 | 2347.891
948.55 | 340 | 133.2147 | 290.05 | 206.7853 | 37.96653 | 157.2861 | 4.434501 | 0.03071304 | 6.42335e-24 | 199.7178 | 7.067475 | 49.9492
948.6 | 327 | 132.9754 | 290 | 194.0246 | 34.1134 | 170.4829 | 5.502374 | 0.04206438 | 1.373978e-23 | 210.1407 | -16.11611 | 259.729
948.65 | 362 | 132.7361 | 289.95 | 229.2639 | 30.49708 | 183.857 | 6.793047 | 0.05732119 | 2.924198e-23 | 221.2045 | 8.059436 | 64.95451
948.7 | 427 | 132.4968 | 289.9 | 294.5032 | 27.12691 | 197.2826 | 8.344265 | 0.07771861 | 6.192171e-23 | 232.8315 | 61.67173 | 3803.403
948.75 | 377 | 132.2575 | 289.85 | 244.7425 | 24.00776 | 210.6232 | 10.19813 | 0.1048441 | 1.304632e-22 | 244.934 | -0.1914488 | 0.03665265
948.8 | 376 | 132.0182 | 289.8 | 243.9818 | 21.14034 | 223.7344 | 12.40116 | 0.1407251 | 2.734905e-22 | 257.4166 | -13.43483 | 180.4946
948.85 | 420 | 131.7789 | 289.75 | 288.2211 | 18.52171 | 236.4658 | 15.0042 | 0.1879354 | 5.704342e-22 | 270.1797 | 18.04144 | 325.4937
948.9 | 413 | 131.5396 | 289.7 | 281.4604 | 16.1458 | 248.664 | 18.06227 | 0.2497206 | 1.183799e-21 | 283.1218 | -1.661412 | 2.76029
948.95 | 422 | 131.3003 | 289.65 | 290.6997 | 14.00383 | 260.1756 | 21.6342 | 0.3301485 | 2.444326e-21 | 296.1438 | -5.444097 | 29.63819
949 | 443 | 131.061 | 289.6 | 311.939 | 12.0849 | 270.8503 | 25.78212 | 0.4342834 | 5.021684e-21 | 309.1516 | 2.787445 | 7.769849
949.05 | 445 | 130.8217 | 289.55 | 314.1783 | 10.37645 | 280.544 | 30.57069 | 0.5683897 | 1.026476e-20 | 322.0595 | -7.881186 | 62.11309
949.1 | 432 | 130.5824 | 289.5 | 301.4176 | 8.86468 | 289.1223 | 36.06625 | 0.7401644 | 2.087647e-20 | 334.7934 | -33.37582 | 1113.945
949.15 | 471 | 130.3431 | 289.45 | 340.6569 | 7.535056 | 296.4636 | 42.3356 | 0.9590013 | 4.224492e-20 | 347.2932 | -6.636345 | 44.04108
949.2 | 474 | 130.1038 | 289.4 | 343.8962 | 6.372634 | 302.4615 | 49.44466 | 1.236287 | 8.505521e-20 | 359.5151 | -15.6189 | 243.9501
949.25 | 532 | 129.8645 | 289.35 | 402.1355 | 5.362416 | 307.028 | 57.4569 | 1.585727 | 1.70387e-19 | 371.433 | 30.7025 | 942.6436
949.3 | 479 | 129.6252 | 289.3 | 349.3748 | 4.489635 | 310.095 | 66.43149 | 2.023701 | 3.396103e-19 | 383.0398 | -33.66501 | 1133.333
949.35 | 572 | 129.3859 | 289.25 | 442.6141 | 3.739991 | 311.6166 | 76.42138 | 2.569648 | 6.734949e-19 | 394.3476 | 48.26649 | 2329.654
949.4 | 482 | 129.1466 | 289.2 | 352.8534 | 3.099839 | 311.5699 | 87.47113 | 3.246457 | 1.328914e-18 | 405.3873 | -52.53389 | 2759.809
949.45 | 528 | 128.9073 | 289.15 | 399.0927 | 2.556329 | 309.9555 | 99.61474 | 4.08089 | 2.608966e-18 | 416.2075 | -17.11476 | 292.9149
949.5 | 539 | 128.668 | 289.1 | 410.332 | 2.097507 | 306.7978 | 112.8734 | 5.103982 | 5.09623e-18 | 426.8727 | -16.54068 | 273.5942
949.55 | 614 | 128.4287 | 289.05 | 485.5713 | 1.712376 | 302.1442 | 127.2531 | 6.351442 | 9.904638e-18 | 437.4611 | 48.11019 | 2314.59
949.6 | 578 | 128.1894 | 289 | 449.8106 | 1.390925 | 296.0637 | 142.7429 | 7.86402 | 1.915302e-17 | 448.0615 | 1.74906 | 3.05921
949.65 | 578 | 127.9501 | 288.95 | 450.0499 | 1.124132 | 288.6458 | 159.3123 | 9.687816 | 3.685063e-17 | 458.7701 | -8.720165 | 76.04128
949.7 | 601 | 127.7108 | 288.9 | 473.2892 | 0.9039413 | 279.9975 | 176.9104 | 11.87452 | 7.054424e-17 | 469.6864 | 3.602748 | 12.97979
949.75 | 582 | 127.4715 | 288.85 | 454.5285 | 0.7232226 | 270.2416 | 195.4639 | 14.48157 | 1.343654e-16 | 480.9103 | -26.38182 | 696.0004
949.8 | 610 | 127.2322 | 288.8 | 482.7678 | 0.575722 | 259.5131 | 214.8763 | 17.57211 | 2.546373e-16 | 492.5373 | -9.76952 | 95.44351
949.85 | 657 | 126.9929 | 288.75 | 530.0071 | 0.4559977 | 247.9565 | 235.0281 | 21.21492 | 4.801377e-16 | 504.6554 | 25.35165 | 642.7059
949.9 | 662 | 126.7536 | 288.7 | 535.2464 | 0.3593532 | 235.7223 | 255.776 | 25.48401 | 9.007797e-16 | 517.3416 | 17.90474 | 320.5798
949.95 | 656 | 126.5143 | 288.65 | 529.4857 | 0.2817665 | 222.964 | 276.9549 | 30.45813 | 1.681436e-15 | 530.6588 | -1.173073 | 1.376099
950 | 648 | 126.275 | 288.6 | 521.725 | 0.2198195 | 209.835 | 298.3783 | 36.21993 | 3.122851e-15 | 544.653 | -22.92804 | 525.6949
950.05 | 708 | 126.0357 | 288.55 | 581.9643 | 0.1706288 | 196.4853 | 319.8412 | 42.85497 | 5.770735e-15 | 559.3521 | 22.61216 | 511.3096
950.1 | 679 | 125.7964 | 288.5 | 553.2036 | 0.1317793 | 183.0591 | 341.1227 | 50.45029 | 1.061011e-14 | 574.7639 | -21.56033 | 464.8479
950.15 | 725 | 125.5571 | 288.45 | 599.4429 | 0.1012631 | 169.6921 | 361.9894 | 59.09289 | 1.940966e-14 | 590.8757 | 8.567171 | 73.39641
950.2 | 773 | 125.3178 | 288.4 | 647.6822 | 0.07742196 | 156.5096 | 382.1996 | 68.86774 | 3.532848e-14 | 607.6543 | 40.02786 | 1602.229
950.25 | 777 | 125.0785 | 288.35 | 651.9215 | 0.05889606 | 143.6248 | 401.5074 | 79.85561 | 6.397951e-14 | 625.0466 | 26.87486 | 722.2581
950.3 | 713 | 124.8392 | 288.3 | 588.1608 | 0.04457766 | 131.1374 | 419.668 | 92.13064 | 1.152832e-13 | 642.9806 | -54.81986 | 3005.217
950.35 | 771 | 124.5999 | 288.25 | 646.4001 | 0.03357047 | 119.1333 | 436.4427 | 105.7576 | 2.066807e-13 | 661.3672 | -14.96709 | 224.0137
950.4 | 840 | 124.3606 | 288.2 | 715.6394 | 0.02515397 | 107.6833 | 451.6038 | 120.7893 | 3.686744e-13 | 680.1016 | 35.53777 | 1262.933
950.45 | 833 | 124.1213 | 288.15 | 708.8787 | 0.01875274 | 96.84404 | 464.9402 | 137.2632 | 6.543274e-13 | 699.0662 | 9.812523 | 96.2856
950.5 | 837 | 123.882 | 288.1 | 713.118 | 0.01391015 | 86.65754 | 476.2615 | 155.199 | 1.155464e-12 | 718.132 | -5.014002 | 25.14022
950.55 | 850 | 123.6427 | 288.05 | 726.3573 | 0.01026616 | 77.15229 | 485.4036 | 174.5954 | 2.030142e-12 | 737.1615 | -10.80423 | 116.7314
950.6 | 841 | 123.4034 | 288 | 717.5966 | 0.007538645 | 68.34399 | 492.2316 | 195.4274 | 3.548996e-12 | 756.0106 | -38.41398 | 1475.633
950.65 | 921 | 123.1641 | 287.95 | 797.8359 | 0.005507919 | 60.23666 | 496.6438 | 217.6443 | 6.172964e-12 | 774.5303 | 23.30558 | 543.1503
950.7 | 931 | 122.9248 | 287.9 | 808.0752 | 0.00400397 | 52.8239 | 498.574 | 241.1672 | 1.068294e-11 | 792.569 | 15.50615 | 240.4407
950.75 | 881 | 122.6855 | 287.85 | 758.3145 | 0.002896031 | 46.09025 | 497.9929 | 265.8876 | 1.839489e-11 | 809.9737 | -51.65918 | 2668.671
950.8 | 917 | 122.4462 | 287.8 | 794.5538 | 0.002084128 | 40.01259 | 494.9095 | 291.6668 | 3.151465e-11 | 826.591 | -32.03718 | 1026.381
950.85 | 954 | 122.2069 | 287.75 | 831.7931 | 0.001492296 | 34.56156 | 489.3701 | 318.3354 | 5.37201e-11 | 842.2685 | -10.47545 | 109.7351
950.9 | 920 | 121.9676 | 287.7 | 798.0324 | 0.001063149 | 29.70291 | 481.4577 | 345.694 | 9.111086e-11 | 856.8556 | -58.82328 | 3460.178
950.95 | 969 | 121.7283 | 287.65 | 847.2717 | 0.0007536031 | 25.39883 | 471.2895 | 373.5148 | 1.537491e-10 | 870.2039 | -22.93228 | 525.8893
951 | 1048 | 121.489 | 287.6 | 926.511 | 0.0005314961 | 21.60914 | 459.0146 | 401.5437 | 2.581451e-10 | 882.168 | 44.34294 | 1966.296
951.05 | 1016 | 121.2497 | 287.55 | 894.7503 | 0.0003729637 | 18.29238 | 444.8097 | 429.5037 | 4.312452e-10 | 892.6062 | 2.144103 | 4.597176
951.1 | 1074 | 121.0104 | 287.5 | 952.9896 | 0.0002604007 | 15.40678 | 428.8753 | 457.0987 | 7.16793e-10 | 901.381 | 51.60853 | 2663.44
951.15 | 991 | 120.7711 | 287.45 | 870.2289 | 0.000180895 | 12.91109 | 411.4309 | 484.0186 | 1.18542e-09 | 908.3607 | -38.13186 | 1454.039
951.2 | 1050 | 120.5318 | 287.4 | 929.4681645 | 0.0001250317 | 10.76521 | 392.7098 | 509.9448 | 1.950562e-09 | 913.4199 | 16.04826 | 257.5466
951.25 | 1075 | 120.2925 | 287.35 | 954.7075 | 8.598501e-05 | 8.930822 | 372.9542 | 534.5561 | 3.193421e-09 | 916.4413 | 38.26617 | 1464.3
951.3 | 1068 | 120.0532 | 287.3 | 947.9468 | 5.883481e-05 | 7.371729 | 352.4102 | 557.5355 | 5.201897e-09 | 917.3174 | 30.62933 | 938.156
951.35 | 1101 | 119.8139 | 287.25 | 981.1861 | 4.005484e-05 | 6.054193 | 331.3221 | 578.5764 | 8.430947e-09 | 915.9527 | 65.23339 | 4255.395
951.4 | 1019 | 119.5746 | 287.2 | 899.4254 | 2.713218e-05 | 4.947117 | 309.9283 | 597.39 | 1.359565e-08 | 912.2655 | -12.8401 | 164.8682
951.45 | 1060 | 119.3353 | 287.15 | 940.6647 | 1.828619e-05 | 4.02214 | 288.4571 | 613.7114 | 2.181386e-08 | 906.1907 | 34.47399 | 1188.456
951.5 | 952 | 119.096 | 287.1 | 832.904 | 1.226227e-05 | 3.253653 | 267.1224 | 627.3061 | 3.482365e-08 | 897.6821 | -64.77812 | 4196.204
951.55 | 915 | 118.8567 | 287.05 | 796.1433 | 8.181403e-06 | 2.618751 | 246.1208 | 637.9752 | 5.531271e-08 | 886.7147 | -90.57145 | 8203.188
951.6 | 968 | 118.6174 | 287 | 849.3826 | 5.431172e-06 | 2.097134 | 225.6292 | 645.5608 | 8.741473e-08 | 873.2871 | -23.90454 | 571.4272
951.65 | 965 | 118.3781 | 286.95 | 846.6219 | 3.587305e-06 | 1.670965 | 205.8028 | 649.9493 | 1.374527e-07 | 857.4231 | -10.80127 | 116.6675
951.7 | 935 | 118.1388 | 286.9 | 816.8612 | 2.357503e-06 | 1.3247 | 186.774 | 651.0748 | 2.150459e-07 | 839.1735 | -22.31236 | 497.8415
951.75 | 951 | 117.8995 | 286.85 | 833.1005 | 1.541505e-06 | 1.044904 | 168.6517 | 648.9202 | 3.347479e-07 | 818.6168 | 14.48369 | 209.7772
951.8 | 942 | 117.6602 | 286.8 | 824.3398 | 1.002875e-06 | 0.8200583 | 151.5213 | 643.5181 | 5.184582e-07 | 795.8594 | 28.4803 | 811.1277
951.85 | 875 | 117.4209 | 286.75 | 757.5791 | 6.49169e-07 | 0.6403566 | 135.4459 | 634.9495 | 7.989481e-07 | 771.0358 | -13.45677 | 181.0847
951.9 | 930 | 117.1816 | 286.7 | 812.8184 | 4.180976e-07 | 0.4975172 | 120.4667 | 623.3425 | 1.22499e-06 | 744.3067 | 68.51163 | 4693.844
951.95 | 931 | 116.9423 | 286.65 | 814.0577 | 2.67921e-07 | 0.3845948 | 106.605 | 608.8681 | 1.868768e-06 | 715.8577 | 98.19998 | 9643.235
952 | 734 | 116.703 | 286.6 | 617.297 | 1.708223e-07 | 0.2958064 | 93.86348 | 591.7371 | 2.836529e-06 | 685.8964 | -68.59943 | 4705.881
952.05 | 732 | 116.4638 | 286.55 | 615.5362 | 1.083657e-07 | 0.2263711 | 82.22898 | 572.1941 | 4.283791e-06 | 654.6495 | -39.11321 | 1529.843
952.1 | 714 | 116.2245 | 286.5 | 597.7755 | 6.839868e-08 | 0.1723627 | 71.6741 | 550.5122 | 6.436921e-06 | 622.3587 | -24.58316 | 604.3317
952.15 | 685 | 115.9852 | 286.45 | 569.0148 | 4.295491e-08 | 0.1305794 | 62.15965 | 526.9866 | 9.623592e-06 | 589.2769 | -20.26204 | 410.5504
952.2 | 715 | 115.7459 | 286.4 | 599.2541 | 2.684027e-08 | 0.09842716 | 53.63694 | 501.9278 | 1.431546e-05 | 555.6632 | 43.59095 | 1900.171
952.25 | 691 | 115.5066 | 286.35 | 575.4934 | 1.668668e-08 | 0.07381835 | 46.04986 | 475.6549 | 2.118763e-05 | 521.7786 | 53.71486 | 2885.286
952.3 | 594 | 115.2673 | 286.3 | 478.7327 | 1.032196e-08 | 0.05508366 | 39.33705 | 448.4889 | 3.120099e-05 | 487.881 | -9.148291 | 83.69123
952.35 | 589 | 115.028 | 286.25 | 473.972 | 6.352773e-09 | 0.04089689 | 33.43368 | 420.7464 | 4.57155e-05 | 454.221 | 19.75101 | 390.1026
952.4 | 509 | 114.7887 | 286.2 | 394.2113 | 3.890214e-09 | 0.03021111 | 28.27325 | 392.7337 | 6.664501e-05 | 421.0372 | -26.82589 | 719.6285
952.45 | 480 | 114.5494 | 286.15 | 365.4506 | 2.370242e-09 | 0.02220507 | 23.789 | 364.7413 | 9.666757e-05 | 388.5526 | -23.10199 | 533.7019
952.5 | 419 | 114.3101 | 286.1 | 304.6899 | 1.436882e-09 | 0.01623853 | 19.91525 | 337.0395 | 0.0001395092 | 356.9711 | -52.28118 | 2733.322
952.55 | 472 | 114.0708 | 286.05 | 357.9292 | 8.66679e-10 | 0.01181545 | 16.58839 | 309.8744 | 0.0002003246 | 326.4748 | 31.45447 | 989.3838
952.6 | 385 | 113.8315 | 286 | 271.1685 | 5.201212e-10 | 0.008553875 | 13.74776 | 283.4651 | 0.0002862032 | 297.2216 | -26.05311 | 678.7645
952.65 | 289 | 113.5922 | 285.95 | 175.4078 | 3.105703e-10 | 0.006161473 | 11.33623 | 258.0016 | 0.0004068401 | 269.3444 | -93.93657 | 8824.079
952.7 | 334 | 113.3529 | 285.9 | 220.6471 | 1.845119e-10 | 0.004415859 | 9.300667 | 233.6438 | 0.0005754161 | 242.9495 | -22.30237 | 497.3957
952.75 | 308 | 113.1136 | 285.85 | 194.8864 | 1.090681e-10 | 0.003148871 | 7.59222 | 210.5209 | 0.000809747 | 218.1171 | -23.23069 | 539.6647
952.8 | 289 | 112.8743 | 285.8 | 176.1257 | 6.414755e-11 | 0.002234105 | 6.166411 | 188.7319 | 0.001133772 | 194.9017 | -18.77593 | 352.5357
952.85 | 278 | 112.635 | 285.75 | 165.365 | 3.753803e-11 | 0.001577107 | 4.983164 | 168.3466 | 0.001579469 | 173.3329 | -7.967867 | 63.4869
952.9 | 278 | 112.3957 | 285.7 | 165.6043 | 2.185607e-11 | 0.001107715 | 4.006701 | 149.4075 | 0.002189301 | 153.4175 | 12.18686 | 148.5195
952.95 | 271 | 112.1564 | 285.65 | 158.8436 | 1.266139e-11 | 0.000774112 | 3.205367 | 131.9318 | 0.003019319 | 135.1409 | 23.7027 | 561.818
953 | 261 | 111.9171 | 285.6 | 149.0829 | 7.297935e-12 | 0.0005382556 | 2.551394 | 115.9139 | 0.004143062 | 118.47 | 30.61296 | 937.1536
953.05 | 244 | 111.6778 | 285.55 | 132.3222 | 4.185309e-12 | 0.0003723766 | 2.020628 | 101.3283 | 0.005656436 | 103.3549 | 28.96731 | 839.105
953.1 | 220 | 111.4385 | 285.5 | 108.5615 | 2.388164e-12 | 0.0002563216 | 1.592224 | 88.13223 | 0.007683753 | 89.73239 | 18.82914 | 354.5364
953.15 | 197 | 111.1992 | 285.45 | 85.80083 | 1.355844e-12 | 0.0001755485 | 1.248335 | 76.26898 | 0.01038515 | 77.52787 | 8.272957 | 68.44181
953.2 | 198 | 110.9599 | 285.4 | 87.04013 | 7.658864e-13 | 0.0001196239 | 0.9737937 | 65.67047 | 0.01396566 | 66.65835 | 20.38178 | 415.417
953.25 | 198 | 110.7206 | 285.35 | 87.27943 | 4.304552e-13 | 8.110507e-05 | 0.7558087 | 56.26021 | 0.01868612 | 57.03479 | 30.24464 | 914.7384
953.3 | 193 | 110.4813 | 285.3 | 82.51873 | 2.407136e-13 | 5.471255e-05 | 0.583668 | 47.95585 | 0.0248763 | 48.56445 | 33.95428 | 1152.893
953.35 | 200 | 110.242 | 285.25 | 89.75803 | 1.339314e-13 | 3.672273e-05 | 0.4484653 | 40.67156 | 0.03295045 | 41.15302 | 48.60501 | 2362.447
953.4 | 179 | 110.0027 | 285.2 | 68.99732 | 7.414351e-14 | 2.452404e-05 | 0.3428474 | 34.32015 | 0.04342563 | 34.70645 | 34.29088 | 1175.864
953.45 | 149 | 109.7634 | 285.15 | 39.23662 | 4.083879e-14 | 1.629514e-05 | 0.2607846 | 28.81486 | 0.05694293 | 29.1326 | 10.10402 | 102.0912
953.5 | 163 | 109.5241 | 285.1 | 53.47592 | 2.238111e-14 | 1.077291e-05 | 0.1973658 | 24.07093 | 0.07429208 | 24.3426 | 29.13332 | 848.7506
953.55 | 134 | 109.2848 | 285.05 | 24.71522 | 1.220392e-14 | 7.086262e-06 | 0.1486179 | 20.00683 | 0.09643935 | 20.25189 | 4.463329 | 19.9213
953.6 | 163 | 109.0455 | 285 | 53.95452 | 6.621042e-15 | 4.637782e-06 | 0.1113472 | 16.54522 | 0.124559 | 16.78114 | 37.17339 | 1381.861
953.65 | 135 | 108.8062 | 284.95 | 26.19382 | 3.574063e-15 | 3.020039e-06 | 0.08300349 | 13.6137 | 0.1600681 | 13.85677 | 12.33705 | 152.2027
953.7 | 130 | 108.5669 | 284.9 | 21.43312 | 1.919584e-15 | 1.956697e-06 | 0.06156339 | 11.14522 | 0.2046651 | 11.41145 | 10.02167 | 100.4339
953.75 | 144 | 108.3276 | 284.85 | 35.67242 | 1.025796e-15 | 1.261374e-06 | 0.04543157 | 9.078416 | 0.2603704 | 9.384219 | 26.2882 | 691.0694
953.8 | 139 | 108.0883 | 284.8 | 30.91172 | 5.454111e-16 | 8.090458e-07 | 0.03335815 | 7.357675 | 0.3295706 | 7.720604 | 23.19111 | 537.8277
953.85 | 151 | 107.849 | 284.75 | 43.15102 | 2.885333e-16 | 5.16311e-07 | 0.02436998 | 5.933079 | 0.4150633 | 6.372513 | 36.7785 | 1352.658
953.9 | 136 | 107.6097 | 284.7 | 28.39032 | 1.518717e-16 | 3.278375e-07 | 0.01771403 | 4.760239 | 0.520103 | 5.298056 | 23.09226 | 533.2525
953.95 | 130 | 107.3704 | 284.65 | 22.62961 | 7.95366e-17 | 2.071166e-07 | 0.01281117 | 3.800024 | 0.6484452 | 4.46128 | 18.16833 | 330.0884
954 | 134 | 107.1311 | 284.6 | 26.86891 | 4.144442e-17 | 1.301908e-07 | 0.009218688 | 3.018234 | 0.8043893 | 3.831842 | 23.03707 | 530.7067
954.05 | 131 | 106.8918 | 284.55 | 24.10821 | 2.148692e-17 | 8.142442e-08 | 0.006600221 | 2.385221 | 0.992815 | 3.384636 | 20.72358 | 429.4666
954.1 | 104 | 106.6525 | 284.5 | -2.652488 | 1.108387e-17 | 5.06685e-08 | 0.004701721 | 1.875484 | 1.219212 | 3.099398 | -5.751886 | 33.08419
954.15 | 120 | 106.4132 | 284.45 | 13.58681 | 5.688757e-18 | 3.137115e-08 | 0.003332455 | 1.46726 | 1.489702 | 2.960294 | 10.62652 | 112.9229
954.2 | 105 | 106.1739 | 284.4 | -1.17389 | 2.905043e-18 | 1.932555e-08 | 0.00235007 | 1.142115 | 1.811042 | 2.955507 | -4.129397 | 17.05192
954.25 | 108 | 105.9346 | 284.35 | 2.065409 | 1.476035e-18 | 1.18452e-08 | 0.001648945 | 0.8845482 | 2.190618 | 3.076815 | -1.011406 | 1.022942
954.3 | 121 | 105.6953 | 284.3 | 15.30471 | 7.46191e-19 | 7.223737e-09 | 0.001151173 | 0.6816199 | 2.636416 | 3.319187 | 11.98552 | 143.6527
954.35 | 119 | 105.456 | 284.25 | 13.54401 | 3.753291e-19 | 4.383192e-09 | 0.0007996211 | 0.5226032 | 3.156967 | 3.68037 | 9.863637 | 97.29134
954.4 | 123 | 105.2167 | 284.2 | 17.78331 | 1.87838e-19 | 2.646233e-09 | 0.000552633 | 0.3986676 | 3.761277 | 4.160497 | 13.62281 | 185.5809
954.45 | 132 | 104.9774 | 284.15 | 27.02261 | 9.353277e-20 | 1.589552e-09 | 0.0003800129 | 0.3025929 | 4.458713 | 4.761686 | 22.26092 | 495.5485
954.5 | 136 | 104.7381 | 284.1 | 31.2619 | 4.633969e-20 | 9.500145e-10 | 0.0002599974 | 0.2285155 | 5.258874 | 5.48765 | 25.77426 | 664.3122
954.55 | 115 | 104.4988 | 284.05 | 10.5012 | 2.284291e-20 | 5.649303e-10 | 0.0001769899 | 0.1717045 | 6.17142 | 6.343301 | 4.157903 | 17.28815
954.6 | 112 | 104.2595 | 284 | 7.740503 | 1.120363e-20 | 3.342478e-10 | 0.0001198774 | 0.1283679 | 7.20587 | 7.334358 | 0.4061454 | 0.1649541
954.65 | 123 | 104.0202 | 283.95 | 18.9798 | 5.46733e-21 | 1.967665e-10 | 8.078578e-05 | 0.09548619 | 8.371374 | 8.466941 | 10.51286 | 110.5202
954.7 | 129 | 103.7809 | 283.9 | 25.2191 | 2.65461e-21 | 1.152505e-10 | 5.416786e-05 | 0.07066975 | 9.676452 | 9.747176 | 15.47193 | 239.3805
954.75 | 120 | 103.5416 | 283.85 | 16.4584 | 1.282434e-21 | 6.71651e-11 | 3.613744e-05 | 0.0520398 | 11.1287 | 11.18078 | 5.277622 | 27.85329
954.8 | 138 | 103.3023 | 283.8 | 34.6977 | 6.164228e-22 | 3.894516e-11 | 2.398734e-05 | 0.03812823 | 12.7345 | 12.77265 | 21.92505 | 480.7076
954.85 | 114 | 103.063 | 283.75 | 10.937 | 2.948025e-22 | 2.24684e-11 | 1.584222e-05 | 0.027795 | 14.49868 | 14.52649 | -3.589491 | 12.88445
954.9 | 145 | 102.8237 | 283.7 | 42.1763 | 1.40279e-22 | 1.289734e-11 | 1.041019e-05 | 0.02016025 | 16.42419 | 16.44436 | 25.73194 | 662.1327
954.95 | 140 | 102.5844 | 283.65 | 37.4156 | 6.641456e-23 | 7.366088e-12 | 6.806293e-06 | 0.01454903 | 18.51179 | 18.52635 | 18.88925 | 356.8038
955 | 130 | 102.3451 | 283.6 | 27.6549 | 3.128549e-23 | 4.185842e-12 | 4.427632e-06 | 0.01044675 | 20.75974 | 20.77019 | 6.884702 | 47.39913
955.05 | 145 | 102.1058 | 283.55 | 42.89419 | 1.466329e-23 | 2.36667e-12 | 2.86577e-06 | 0.007463411 | 23.16352 | 23.17098 | 19.72321 | 389.005
955.1 | 128 | 101.8665 | 283.5 | 26.13349 | 6.838001e-24 | 1.331379e-12 | 1.845527e-06 | 0.00530521 | 25.71557 | 25.72087 | 0.4126196 | 0.1702549
955.15 | 133 | 101.6272 | 283.45 | 31.37279 | 3.17275e-24 | 7.45203e-13 | 1.182519e-06 | 0.003752121 | 28.40513 | 28.40888 | 2.963913 | 8.784781
955.2 | 112 | 101.3879 | 283.4 | 10.61209 | 1.46471e-24 | 4.150081e-13 | 7.538853e-07 | 0.002640341 | 31.21809 | 31.22073 | -20.60864 | 424.7161
955.25 | 132 | 101.1486 | 283.35 | 30.85139 | 6.72785e-25 | 2.299575e-13 | 4.782019e-07 | 0.00184864 | 34.13698 | 34.13882 | -3.287434 | 10.80722
955.3 | 152 | 100.9093 | 283.3 | 51.09069 | 3.074752e-25 | 1.267791e-13 | 3.018049e-07 | 0.001287816 | 37.14093 | 37.14222 | 13.94847 | 194.5599
955.35 | 138 | 100.67 | 283.25 | 37.32999 | 1.398147e-25 | 6.954353e-14 | 1.89518e-07 | 0.0008926148 | 40.20587 | 40.20676 | -2.876774 | 8.275829
955.4 | 124 | 100.4307 | 283.2 | 23.56929 | 6.325643e-26 | 3.795551e-14 | 1.184087e-07 | 0.0006155785 | 43.30472 | 43.30533 | -19.73605 | 389.5115
955.45 | 142 | 100.1914 | 283.15 | 41.80859 | 2.847512e-26 | 2.061114e-14 | 7.36081e-08 | 0.0004223883 | 46.4077 | 46.40812 | -4.59953 | 21.15568
955.5 | 161 | 99.95211 | 283.1 | 61.04789 | 1.275368e-26 | 1.113623e-14 | 4.552781e-08 | 0.0002883695 | 49.48275 | 49.48304 | 11.56485 | 133.7458
955.55 | 153 | 99.71281 | 283.05 | 53.28719 | 5.683479e-27 | 5.986641e-15 | 2.801798e-08 | 0.0001958825 | 52.49605 | 52.49625 | 0.7909379 | 0.6255827
955.6 | 168 | 99.47352 | 283 | 68.52648 | 2.520009e-27 | 3.202119e-15 | 1.715561e-08 | 0.0001323888 | 55.4126 | 55.41273 | 13.11376 | 171.9706
955.65 | 147 | 99.23422 | 282.95 | 47.76578 | 1.111729e-27 | 1.704122e-15 | 1.045164e-08 | 8.902577e-05 | 58.19684 | 58.19693 | -10.43114 | 108.8088
955.7 | 156 | 98.99492 | 282.9 | 57.00508 | 4.879834e-28 | 9.023457e-16 | 6.335364e-09 | 5.956475e-05 | 60.8134 | 60.81346 | -3.808379 | 14.50375
955.75 | 144 | 98.75562 | 282.85 | 45.24438 | 2.13118e-28 | 4.753946e-16 | 3.820919e-09 | 3.965262e-05 | 63.22783 | 63.22787 | -17.98348 | 323.4057
955.8 | 165 | 98.51632 | 282.8 | 66.48368 | 9.260706e-29 | 2.49198e-16 | 2.292837e-09 | 2.626416e-05 | 65.4073 | 65.40733 | 1.076356 | 1.158543
955.85 | 158 | 98.27702 | 282.75 | 59.72298 | 4.003844e-29 | 1.299702e-16 | 1.36895e-09 | 1.730869e-05 | 67.32141 | 67.32143 | -7.598448 | 57.73641
955.9 | 157 | 98.03772 | 282.7 | 58.96228 | 1.722341e-29 | 6.744538e-17 | 8.132252e-10 | 1.134942e-05 | 68.94285 | 68.94286 | -9.980582 | 99.61201
955.95 | 181 | 97.79842 | 282.65 | 83.20158 | 7.371746e-30 | 3.482328e-17 | 4.806658e-10 | 7.404443e-06 | 70.24805 | 70.24806 | 12.95352 | 167.7937
956 | 182 | 97.55912 | 282.6 | 84.44088 | 3.139283e-30 | 1.788941e-17 | 2.826732e-10 | 4.806402e-06 | 71.21777 | 71.21777 | 13.22311 | 174.8505
956.05 | 168 | 97.31982 | 282.55 | 70.68018 | 1.330147e-30 | 9.1439e-18 | 1.653998e-10 | 3.104251e-06 | 71.83754 | 71.83754 | -1.157367 | 1.339499
956.1 | 164 | 97.08052 | 282.5 | 66.91948 | 5.607611e-31 | 4.650246e-18 | 9.629296e-11 | 1.994815e-06 | 72.09806 | 72.09806 | -5.178587 | 26.81777
956.15 | 180 | 96.84123 | 282.45 | 83.15877 | 2.35215e-31 | 2.353041e-18 | 5.577801e-11 | 1.275432e-06 | 71.9954 | 71.9954 | 11.16337 | 124.6209
956.2 | 163 | 96.60193 | 282.4 | 66.39807 | 9.816605e-32 | 1.184655e-18 | 3.214701e-11 | 8.113742e-07 | 71.5311 | 71.5311 | -5.13303 | 26.348
956.25 | 169 | 96.36263 | 282.35 | 72.63737 | 4.076304e-32 | 5.934218e-19 | 1.843432e-11 | 5.135634e-07 | 70.71217 | 70.71217 | 1.925207 | 3.706423
956.3 | 188 | 96.12333 | 282.3 | 91.87667 | 1.68415e-32 | 2.957632e-19 | 1.051775e-11 | 3.234267e-07 | 69.55084 | 69.55084 | 22.32583 | 498.4428
956.35 | 151 | 95.88403 | 282.25 | 55.11597 | 6.923157e-33 | 1.466674e-19 | 5.970728e-12 | 2.026594e-07 | 68.06434 | 68.06434 | -12.94837 | 167.6603
956.4 | 138 | 95.64473 | 282.2 | 42.35527 | 2.83163e-33 | 7.236563e-20 | 3.372414e-12 | 1.263475e-07 | 66.27442 | 66.27442 | -23.91915 | 572.1257
956.45 | 147 | 95.40543 | 282.15 | 51.59457 | 1.152333e-33 | 3.552548e-20 | 1.895237e-12 | 7.837466e-08 | 64.20683 | 64.20683 | -12.61226 | 159.0692
956.5 | 144 | 95.16613 | 282.1 | 48.83387 | 4.665824e-34 | 1.735229e-20 | 1.05973e-12 | 4.837195e-08 | 61.89073 | 61.89073 | -13.05686 | 170.4816
956.55 | 143 | 94.92683 | 282.05 | 48.07317 | 1.879697e-34 | 8.433006e-21 | 5.895708e-13 | 2.970439e-08 | 59.35796 | 59.35796 | -11.28479 | 127.3465
956.6 | 150 | 94.68753 | 282 | 55.31247 | 7.534531e-35 | 4.077718e-21 | 3.263515e-13 | 1.814917e-08 | 56.64236 | 56.64236 | -1.329896 | 1.768622
956.65 | 149 | 94.44823 | 281.95 | 54.55177 | 3.004925e-35 | 1.961828e-21 | 1.797399e-13 | 1.103321e-08 | 53.77901 | 53.77901 | 0.7727583 | 0.5971554
956.7 | 139 | 94.20894 | 281.9 | 44.79106 | 1.192395e-35 | 9.39104e-22 | 9.849455e-14 | 6.673533e-09 | 50.80345 | 50.80345 | -6.012388 | 36.14882
956.75 | 127 | 93.96964 | 281.85 | 33.03036 | 4.707775e-36 | 4.472759e-22 | 5.370182e-14 | 4.016233e-09 | 47.75103 | 47.75103 | -14.72066 | 216.6979
956.8 | 140 | 93.73034 | 281.8 | 46.26966 | 1.849355e-36 | 2.119563e-22 | 2.913231e-14 | 2.404867e-09 | 44.65614 | 44.65614 | 1.613519 | 2.603444
956.85 | 124 | 93.49104 | 281.75 | 30.50896 | 7.228262e-37 | 9.993698e-23 | 1.572424e-14 | 1.432756e-09 | 41.5517 | 41.5517 | -11.04273 | 121.942
956.9 | 134 | 93.25174 | 281.7 | 40.74826 | 2.810972e-37 | 4.688297e-23 | 8.444494e-15 | 8.493024e-10 | 38.46851 | 38.46851 | 2.279756 | 5.197288
956.95 | 128 | 93.01244 | 281.65 | 34.98756 | 1.087647e-37 | 2.188331e-23 | 4.512182e-15 | 5.009122e-10 | 35.43487 | 35.43487 | -0.447314 | 0.2000898
957 | 129 | 92.77314 | 281.6 | 36.22686 | 4.187249e-38 | 1.016296e-23 | 2.39888e-15 | 2.939475e-10 | 32.47622 | 32.47622 | 3.750637 | 14.06728
957.05 | 111 | 92.53384 | 281.55 | 18.46616 | 1.603905e-38 | 4.696086e-24 | 1.268935e-15 | 1.716276e-10 | 29.61482 | 29.61482 | -11.14867 | 124.2927
957.1 | 139 | 92.29454 | 281.5 | 46.70546 | 6.112759e-39 | 2.159042e-24 | 6.678509e-16 | 9.970419e-11 | 26.86964 | 26.86964 | 19.83582 | 393.4597
957.15 | 139 | 92.05524 | 281.45 | 46.94476 | 2.317955e-39 | 9.876318e-25 | 3.497265e-16 | 5.763001e-11 | 24.25624 | 24.25624 | 22.68852 | 514.7687
957.2 | 129 | 91.81594 | 281.4 | 37.18406 | 8.745443e-40 | 4.495087e-25 | 1.82216e-16 | 3.31431e-11 | 21.78684 | 21.78684 | 15.39722 | 237.0743
957.25 | 111 | 91.57665 | 281.35 | 19.42335 | 3.282975e-40 | 2.035589e-25 | 9.446125e-17 | 1.896472e-11 | 19.47036 | 19.47036 | -0.04700499 | 0.002209469
957.3 | 124 | 91.33735 | 281.3 | 32.66265 | 1.226203e-40 | 9.171731e-26 | 4.872252e-17 | 1.079714e-11 | 17.31262 | 17.31262 | 15.35004 | 235.6236
957.35 | 126 | 91.09805 | 281.25 | 34.90195 | 4.556866e-41 | 4.1117e-26 | 2.500431e-17 | 6.11618e-12 | 15.31654 | 15.31654 | 19.58542 | 383.5886
957.4 | 128 | 90.85875 | 281.2 | 37.14125 | 1.68492e-41 | 1.834005e-26 | 1.276759e-17 | 3.447154e-12 | 13.48241 | 13.48241 | 23.65885 | 559.741
957.45 | 107 | 90.61945 | 281.15 | 16.38055 | 6.198707e-42 | 8.139333e-27 | 6.486528e-18 | 1.933082e-12 | 11.80819 | 11.80819 | 4.572364 | 20.90651
957.5 | 116 | 90.38015 | 281.1 | 25.61985 | 2.268987e-42 | 3.594066e-27 | 3.278872e-18 | 1.078571e-12 | 10.28983 | 10.28983 | 15.33002 | 235.0096
957.55 | 94 | 90.14085 | 281.05 | 3.85915 | 8.263652e-43 | 1.579037e-27 | 1.649095e-18 | 5.987648e-13 | 8.921585 | 8.921585 | -5.062436 | 25.62826
957.6 | 115 | 89.90155 | 281 | 25.09845 | 2.994477e-43 | 6.902519e-28 | 8.252319e-19 | 3.307294e-13 | 7.696353 | 7.696353 | 17.4021 | 302.8329
957.65 | 100 | 89.66225 | 280.95 | 10.33775 | 1.07964e-43 | 3.002147e-28 | 4.108803e-19 | 1.8176e-13 | 6.605975 | 6.605975 | 3.731773 | 13.92613
957.7 | 82 | 89.42295 | 280.9 | -7.422953 | 3.872987e-44 | 1.299168e-28 | 2.035465e-19 | 9.938779e-14 | 5.641543 | 5.641543 | -13.0645 | 170.6811
957.75 | 131 | 89.18365 | 280.85 | 41.81635 | 1.382363e-44 | 5.593808e-29 | 1.003277e-19 | 5.407253e-14 | 4.793668 | 4.793668 | 37.02268 | 1370.679
957.8 | 124 | 88.94435 | 280.8 | 35.05565 | 4.909161e-45 | 2.396398e-29 | 4.920252e-20 | 2.927045e-14 | 4.052724 | 4.052724 | 31.00292 | 961.1811
957.85 | 134 | 88.70506 | 280.75 | 45.29494 | 1.734608e-45 | 1.021455e-29 | 2.400838e-20 | 1.576489e-14 | 3.409063 | 3.409063 | 41.88588 | 1754.427
957.9 | 124 | 88.46576 | 280.7 | 35.53424 | 6.09824e-46 | 4.332004e-30 | 1.165594e-20 | 8.448153e-15 | 2.8532 | 2.8532 | 32.68104 | 1068.051
957.95 | 95 | 88.22646 | 280.65 | 6.773542 | 2.133127e-46 | 1.827962e-30 | 5.630418e-21 | 4.504447e-15 | 2.375955 | 2.375955 | 4.397587 | 19.33877
958 | 108 | 87.98716 | 280.6 | 20.01284 | 7.424e-47 | 7.674583e-31 | 2.706096e-21 | 2.389628e-15 | 1.968582 | 1.968582 | 18.04426 | 325.5953
958.05 | 104 | 87.74786 | 280.55 | 16.25214 | 2.570799e-47 | 3.20591e-31 | 1.294061e-21 | 1.261328e-15 | 1.622847 | 1.622847 | 14.62929 | 214.0162
958.1 | 120 | 87.50856 | 280.5 | 32.49144 | 8.857424e-48 | 1.332468e-31 | 6.157086e-22 | 6.624223e-16 | 1.3311 | 1.3311 | 31.16034 | 970.9667
958.15 | 116 | 87.26926 | 280.45 | 28.73074 | 3.036377e-48 | 5.510251e-32 | 2.914773e-22 | 3.461392e-16 | 1.086308 | 1.086308 | 27.64443 | 764.2145
958.2 | 126 | 87.02996 | 280.4 | 38.97004 | 1.03565e-48 | 2.267227e-32 | 1.372914e-22 | 1.799599e-16 | 0.8820725 | 0.8820725 | 38.08797 | 1450.693
958.25 | 113 | 86.79066 | 280.35 | 26.20934 | 3.514628e-49 | 9.281702e-33 | 6.434147e-23 | 9.309141e-17 | 0.7126308 | 0.7126308 | 25.49671 | 650.082
958.3 | 104 | 86.55136 | 280.3 | 17.44864 | 1.186738e-49 | 3.780675e-33 | 3.000182e-23 | 4.791291e-17 | 0.5728407 | 0.5728407 | 16.8758 | 284.7925
958.35 | 127 | 86.31206 | 280.25 | 40.68794 | 3.986935e-50 | 1.532216e-33 | 1.391917e-23 | 2.453604e-17 | 0.4581548 | 0.4581548 | 40.22978 | 1618.435
958.4 | 123 | 86.07277 | 280.2 | 36.92723 | 1.332701e-50 | 6.178452e-34 | 6.42522e-24 | 1.25016e-17 | 0.3645857 | 0.3645857 | 36.56265 | 1336.827
958.45 | 113 | 85.83347 | 280.15 | 27.16653 | 4.43236e-51 | 2.47884e-34 | 2.951017e-24 | 6.337756e-18 | 0.2886662 | 0.2886662 | 26.87787 | 722.4197
958.5 | 128 | 85.59417 | 280.1 | 42.40583 | 1.466718e-51 | 9.895236e-35 | 1.348542e-24 | 3.196793e-18 | 0.2274057 | 0.2274057 | 42.17843 | 1779.02
958.55 | 116 | 85.35487 | 280.05 | 30.64513 | 4.829109e-52 | 3.930185e-35 | 6.131494e-25 | 1.604363e-18 | 0.1782444 | 0.1782444 | 30.46689 | 928.2312
958.6 | 127 | 85.11557 | 280 | 41.88443 | 1.581964e-52 | 1.553133e-35 | 2.773813e-25 | 8.01124e-19 | 0.1390079 | 0.1390079 | 41.74542 | 1742.68
958.65 | 130 | 84.87627 | 279.95 | 45.12373 | 5.156264e-53 | 6.106799e-36 | 1.248524e-25 | 3.980209e-19 | 0.1078628 | 0.1078628 | 45.01587 | 2026.428
958.7 | 115 | 84.63697 | 279.9 | 30.36303 | 1.672179e-53 | 2.389062e-36 | 5.591467e-26 | 1.967528e-19 | 0.08327475 | 0.08327475 | 30.27975 | 916.8635
958.75 | 103 | 84.39767 | 279.85 | 18.60233 | 5.395595e-54 | 9.299303e-37 | 2.491516e-26 | 9.6771e-20 | 0.06396817 | 0.06396817 | 18.53836 | 343.6708
958.8 | 135 | 84.15837 | 279.8 | 50.84163 | 1.732228e-54 | 3.601491e-37 | 1.104614e-26 | 4.735637e-20 | 0.04889039 | 0.04889039 | 50.79274 | 2579.902
958.85 | 142 | 83.91907 | 279.75 | 58.08093 | 5.533242e-55 | 1.387788e-37 | 4.872665e-27 | 2.305795e-20 | 0.03717852 | 0.03717852 | 58.04375 | 3369.077
958.9 | 146 | 83.67977 | 279.7 | 62.32023 | 1.758585e-55 | 5.320755e-38 | 2.13861e-27 | 1.117048e-20 | 0.02813 | 0.02813 | 62.2921 | 3880.305
958.95 | 157 | 83.44048 | 279.65 | 73.55952 | 5.56104e-56 | 2.029702e-38 | 9.339111e-28 | 5.384337e-21 | 0.02117661 | 0.02117661 | 73.53835 | 5407.889
959 | 130 | 83.20118 | 279.6 | 46.79882 | 1.749677e-56 | 7.703716e-39 | 4.057781e-28 | 2.582269e-21 | 0.01586179 | 0.01586179 | 46.78296 | 2188.645
959.05 | 148 | 82.96188 | 279.55 | 65.03812 | 5.477326e-57 | 2.909225e-39 | 1.754206e-28 | 1.232196e-21 | 0.01182107 | 0.01182107 | 65.0263 | 4228.42
959.1 | 140 | 82.72258 | 279.5 | 57.27742 | 1.706037e-57 | 1.093109e-39 | 7.54539e-29 | 5.850153e-22 | 0.008765376 | 0.008765376 | 57.26866 | 3279.699
959.15 | 119 | 82.48328 | 279.45 | 36.51672 | 5.287096e-58 | 4.086566e-40 | 3.229177e-29 | 2.763527e-22 | 0.006466858 | 0.006466858 | 36.51025 | 1332.999
959.2 | 151 | 82.24398 | 279.4 | 68.75602 | 1.630253e-58 | 1.520067e-40 | 1.375026e-29 | 1.29888e-22 | 0.004747064 | 0.004747064 | 68.75127 | 4726.737
959.25 | 140 | 82.00468 | 279.35 | 57.99532 | 5.001519e-59 | 5.62569e-41 | 5.825579e-30 | 6.074122e-23 | 0.003467097 | 0.003467097 | 57.99185 | 3363.055
959.3 | 156 | 81.76538 | 279.3 | 74.23462 | 1.526715e-59 | 2.071562e-41 | 2.455705e-30 | 2.826227e-23 | 0.002519508 | 0.002519508 | 74.2321 | 5510.404
959.35 | 152 | 81.52608 | 279.25 | 70.47392 | 4.636847e-60 | 7.589781e-42 | 1.029965e-30 | 1.308397e-23 | 0.001821691 | 0.001821691 | 70.4721 | 4966.316
959.4 | 132 | 81.28678 | 279.2 | 50.71322 | 1.401189e-60 | 2.766747e-42 | 4.298112e-31 | 6.02672e-24 | 0.001310517 | 0.001310517 | 50.71191 | 2571.697
959.45 | 197 | 81.04748 | 279.15 | 115.9525 | 4.212886e-61 | 1.003503e-42 | 1.784605e-31 | 2.76205e-24 | 0.000938036 | 0.000938036 | 115.9516 | 13444.77
959.5 | 151 | 80.80819 | 279.1 | 70.19181 | 1.260294e-61 | 3.621405e-43 | 7.372509e-32 | 1.25948e-24 | 0.0006680446 | 0.0006680446 | 70.19115 | 4926.797
959.55 | 168 | 80.56889 | 279.05 | 87.43111 | 3.751222e-62 | 1.300302e-43 | 3.030384e-32 | 5.714257e-25 | 0.0004733697 | 0.0004733697 | 87.43064 | 7644.117
959.6 | 162 | 80.32959 | 279 | 81.67041 | 1.11092e-62 | 4.645374e-44 | 1.239336e-32 | 2.579511e-25 | 0.0003337371 | 0.0003337371 | 81.67008 | 6670.002
959.65 | 170 | 80.09029 | 278.95 | 89.90971 | 3.273422e-63 | 1.651224e-44 | 5.043004e-33 | 1.158575e-25 | 0.0002341087 | 0.0002341087 | 89.90948 | 8083.714
959.7 | 167 | 79.85099 | 278.9 | 87.14901 | 9.596881e-64 | 5.839834e-45 | 2.041732e-33 | 5.177496e-26 | 0.0001633953 | 0.0001633953 | 87.14885 | 7594.922
959.75 | 178 | 79.61169 | 278.85 | 98.38831 | 2.799415e-64 | 2.054963e-45 | 8.224645e-34 | 2.302102e-26 | 0.0001134673 | 0.0001134673 | 98.3882 | 9680.237
959.8 | 155 | 79.37239 | 278.8 | 75.62761 | 8.124814e-65 | 7.194762e-46 | 3.296436e-34 | 1.018447e-26 | 7.839904e-05 | 7.839904e-05 | 75.62753 | 5719.523
959.85 | 146 | 79.13309 | 278.75 | 66.86691 | 2.346219e-65 | 2.506328e-46 | 1.314562e-34 | 4.48292e-27 | 5.389642e-05 | 5.389642e-05 | 66.86685 | 4471.176
959.9 | 149 | 78.89379 | 278.7 | 70.10621 | 6.741132e-66 | 8.686972e-47 | 5.215868e-35 | 1.963328e-27 | 3.686533e-05 | 3.686533e-05 | 70.10617 | 4914.875
959.95 | 173 | 78.65449 | 278.65 | 94.34551 | 1.927108e-66 | 2.995766e-47 | 2.059118e-35 | 8.555269e-28 | 2.508911e-05 | 2.508911e-05 | 94.34548 | 8901.07
960 | 175 | 78.41519 | 278.6 | 96.58481 | 5.481361e-67 | 1.027913e-47 | 8.088066e-36 | 3.709228e-28 | 1.698875e-05 | 1.698875e-05 | 96.58479 | 9328.621
960.05 | 174 | 78.1759 | 278.55 | 95.8241 | 1.551243e-67 | 3.509248e-48 | 3.160948e-36 | 1.600083e-28 | 1.144582e-05 | 1.144582e-05 | 95.82409 | 9182.257
960.1 | 152 | 77.9366 | 278.5 | 74.0634 | 4.367974e-68 | 1.192012e-48 | 1.229133e-36 | 6.867684e-29 | 7.672573e-06 | 7.672573e-06 | 74.0634 | 5485.387
960.15 | 147 | 77.6973 | 278.45 | 69.3027 | 1.223741e-68 | 4.028621e-49 | 4.755427e-37 | 2.932832e-29 | 5.117341e-06 | 5.117341e-06 | 69.3027 | 4802.864
960.2 | 156 | 77.458 | 278.4 | 78.542 | 3.411205e-69 | 1.354694e-49 | 1.830582e-37 | 1.246158e-29 | 3.395914e-06 | 3.395914e-06 | 78.542 | 6168.845
960.25 | 158 | 77.2187 | 278.35 | 80.7813 | 9.460961e-70 | 4.532468e-50 | 7.01129e-38 | 5.268272e-30 | 2.242219e-06 | 2.242219e-06 | 80.7813 | 6525.618
960.3 | 165 | 76.9794 | 278.3 | 88.0206 | 2.610788e-70 | 1.50882e-50 | 2.671872e-38 | 2.216012e-30 | 1.473019e-06 | 1.473019e-06 | 88.0206 | 7747.626
960.35 | 167 | 76.7401 | 278.25 | 90.2599 | 7.168316e-71 | 4.997459e-51 | 1.013077e-38 | 9.274388e-31 | 9.628261e-07 | 9.628261e-07 | 90.2599 | 8146.849
960.4 | 151 | 76.5008 | 278.2 | 74.4992 | 1.958266e-71 | 1.646911e-51 | 3.82189e-39 | 3.861956e-31 | 6.261758e-07 | 6.261758e-07 | 74.4992 | 5550.13
960.45 | 151 | 76.2615 | 278.15 | 74.7385 | 5.322739e-72 | 5.400076e-52 | 1.434574e-39 | 1.600068e-31 | 4.051854e-07 | 4.051854e-07 | 74.7385 | 5585.843
960.5 | 143 | 76.0222 | 278.1 | 66.9778 | 1.439487e-72 | 1.761727e-52 | 5.357681e-40 | 6.595968e-32 | 2.608677e-07 | 2.608677e-07 | 66.9778 | 4486.025
960.55 | 132 | 75.7829 | 278.05 | 56.2171 | 3.873373e-73 | 5.718558e-53 | 1.990855e-40 | 2.705376e-32 | 1.671074e-07 | 1.671074e-07 | 56.2171 | 3160.362
960.6 | 145 | 75.54361 | 278 | 69.45639 | 1.037003e-73 | 1.8469e-53 | 7.360572e-41 | 1.104043e-32 | 1.065075e-07 | 1.065075e-07 | 69.45639 | 4824.191
960.65 | 127 | 75.30431 | 277.95 | 51.69569 | 2.762355e-74 | 5.934845e-54 | 2.70765e-41 | 4.482838e-33 | 6.7542e-08 | 6.7542e-08 | 51.69569 | 2672.445
960.7 | 128 | 75.06501 | 277.9 | 52.93499 | 7.3213e-75 | 1.897511e-54 | 9.9102e-42 | 1.811045e-33 | 4.261638e-08 | 4.261638e-08 | 52.93499 | 2802.113
960.75 | 137 | 74.82571 | 277.85 | 62.17429 | 1.930661e-75 | 6.036265e-55 | 3.608954e-42 | 7.279718e-34 | 2.675396e-08 | 2.675396e-08 | 62.17429 | 3865.643
960.8 | 154 | 74.58641 | 277.8 | 79.41359 | 5.06562e-76 | 1.910563e-55 | 1.307644e-42 | 2.911447e-34 | 1.671124e-08 | 1.671124e-08 | 79.41359 | 6306.518
960.85 | 148 | 74.34711 | 277.75 | 73.65289 | 1.322417e-76 | 6.016768e-56 | 4.714182e-43 | 1.158543e-34 | 1.038576e-08 | 1.038576e-08 | 73.65289 | 5424.748
960.9 | 132 | 74.10781 | 277.7 | 57.89219 | 3.434892e-77 | 1.885273e-56 | 1.690956e-43 | 4.586955e-35 | 6.422102e-09 | 6.422102e-09 | 57.89219 | 3351.506
960.95 | 138 | 73.86851 | 277.65 | 64.13149 | 8.877015e-78 | 5.877524e-57 | 6.034864e-44 | 1.806949e-35 | 3.951163e-09 | 3.951163e-09 | 64.13149 | 4112.848
961 | 140 | 73.62921 | 277.6 | 66.37079 | 2.2826e-78 | 1.823155e-57 | 2.142948e-44 | 7.082331e-36 | 2.418698e-09 | 2.418698e-09 | 66.37079 | 4405.081
961.05 | 114 | 73.38991 | 277.55 | 40.61009 | 5.839849e-79 | 5.626802e-58 | 7.5712e-45 | 2.761949e-36 | 1.473152e-09 | 1.473152e-09 | 40.61009 | 1649.179
961.1 | 164 | 73.15061 | 277.5 | 90.84939 | 1.48656e-79 | 1.727861e-58 | 2.661503e-45 | 1.071678e-36 | 8.927345e-10 | 8.927345e-10 | 90.84939 | 8253.611
961.15 | 119 | 72.91132 | 277.45 | 46.08868 | 3.765064e-80 | 5.279162e-59 | 9.308894e-46 | 4.137344e-37 | 5.382774e-10 | 5.382774e-10 | 46.08868 | 2124.167
961.2 | 129 | 72.67202 | 277.4 | 56.32798 | 9.487927e-81 | 1.604834e-59 | 3.239502e-46 | 1.589235e-37 | 3.22923e-10 | 3.22923e-10 | 56.32798 | 3172.842
961.25 | 123 | 72.43272 | 277.35 | 50.56728 | 2.378917e-81 | 4.854052e-60 | 1.121676e-46 | 6.073844e-38 | 1.927529e-10 | 1.927529e-10 | 50.56728 | 2557.05
961.3 | 130 | 72.19342 | 277.3 | 57.80658 | 5.934666e-82 | 1.46079e-60 | 3.864255e-47 | 2.309661e-38 | 1.144753e-10 | 1.144753e-10 | 57.80658 | 3341.601
961.35 | 143 | 71.95412 | 277.25 | 71.04588 | 1.473066e-82 | 4.374013e-61 | 1.324564e-47 | 8.738598e-39 | 6.764439e-11 | 6.764439e-11 | 71.04588 | 5047.517
961.4 | 110 | 71.71482 | 277.2 | 38.28518 | 3.637955e-83 | 1.303111e-61 | 4.517409e-48 | 3.28961e-39 | 3.977047e-11 | 3.977047e-11 | 38.28518 | 1465.755
961.45 | 127 | 71.47552 | 277.15 | 55.52448 | 8.939256e-84 | 3.862706e-62 | 1.532903e-48 | 1.232128e-39 | 2.326477e-11 | 2.326477e-11 | 55.52448 | 3082.968
961.5 | 130 | 71.23622 | 277.1 | 58.76378 | 2.185518e-84 | 1.139229e-62 | 5.175462e-49 | 4.591733e-40 | 1.354085e-11 | 1.354085e-11 | 58.76378 | 3453.182
961.55 | 127 | 70.99692 | 277.05 | 56.00308 | 5.316387e-85 | 3.343024e-63 | 1.738571e-49 | 1.702575e-40 | 7.841549e-12 | 7.841549e-12 | 56.00308 | 3136.345
961.6 | 132 | 70.75762 | 277 | 61.24238 | 1.286731e-85 | 9.760609e-64 | 5.81092e-50 | 6.281235e-41 | 4.518216e-12 | 4.518216e-12 | 61.24238 | 3750.629
961.65 | 104 | 70.51832 | 276.95 | 33.48168 | 3.098617e-86 | 2.835459e-64 | 1.932442e-50 | 2.305647e-41 | 2.590246e-12 | 2.590246e-12 | 33.48168 | 1121.023
961.7 | 100 | 70.27903 | 276.9 | 29.72097 | 7.424327e-87 | 8.195564e-65 | 6.394062e-51 | 8.420727e-42 | 1.477489e-12 | 1.477489e-12 | 29.72097 | 883.3363
961.75 | 115 | 70.03973 | 276.85 | 44.96027 | 1.769927e-87 | 2.356912e-65 | 2.105021e-51 | 3.059957e-42 | 8.385257e-13 | 8.385257e-13 | 44.96027 | 2021.426
961.8 | 96 | 69.80043 | 276.8 | 26.19957 | 4.198195e-88 | 6.743989e-66 | 6.895168e-52 | 1.106344e-42 | 4.734974e-13 | 4.734974e-13 | 26.19957 | 686.4176
961.85 | 101 | 69.56113 | 276.75 | 31.43887 | 9.907838e-89 | 1.919992e-66 | 2.247204e-52 | 3.979917e-43 | 2.660283e-13 | 2.660283e-13 | 31.43887 | 988.4027
961.9 | 119 | 69.32183 | 276.7 | 49.67817 | 2.326506e-89 | 5.438649e-67 | 7.287004e-53 | 1.424515e-43 | 1.487124e-13 | 1.487124e-13 | 49.67817 | 2467.921
961.95 | 102 | 69.08253 | 276.65 | 32.91747 | 5.435488e-90 | 1.532822e-67 | 2.351065e-53 | 5.073046e-44 | 8.271329e-14 | 8.271329e-14 | 32.91747 | 1083.56
962 | 103 | 68.84323 | 276.6 | 34.15677 | 1.263519e-90 | 4.298345e-68 | 7.547259e-54 | 1.797545e-44 | 4.577334e-14 | 4.577334e-14 | 34.15677 | 1166.685
962.05 | 117 | 68.60393 | 276.55 | 48.39607 | 2.922364e-91 | 1.199278e-68 | 2.410588e-54 | 6.337233e-45 | 2.520339e-14 | 2.520339e-14 | 48.39607 | 2342.179
962.1 | 94 | 68.36463 | 276.5 | 25.63537 | 6.725053e-92 | 3.32926e-69 | 7.66065e-55 | 2.222945e-45 | 1.380748e-14 | 1.380748e-14 | 25.63537 | 657.1721
962.15 | 97 | 68.12533 | 276.45 | 28.87467 | 1.539806e-92 | 9.195691e-70 | 2.422241e-55 | 7.758302e-46 | 7.526251e-15 | 7.526251e-15 | 28.87467 | 833.7464
962.2 | 105 | 67.88603 | 276.4 | 37.11397 | 3.507887e-93 | 2.527145e-70 | 7.620406e-56 | 2.6941e-46 | 4.081804e-15 | 4.081804e-15 | 37.11397 | 1377.446
962.25 | 118 | 67.64674 | 276.35 | 50.35326 | 7.951226e-94 | 6.910109e-71 | 2.385327e-56 | 9.308288e-47 | 2.202594e-15 | 2.202594e-15 | 50.35326 | 2535.451
962.3 | 86 | 67.40744 | 276.3 | 18.59256 | 1.793212e-94 | 1.87996e-71 | 7.428937e-57 | 3.199889e-47 | 1.182568e-15 | 1.182568e-15 | 18.59256 | 345.6834
962.35 | 93 | 67.16814 | 276.25 | 25.83186 | 4.023816e-95 | 5.088872e-72 | 2.302049e-57 | 1.094483e-47 | 6.317227e-16 | 6.317227e-16 | 25.83186 | 667.2851
962.4 | 97 | 66.92884 | 276.2 | 30.07116 | 8.983669e-96 | 1.370577e-72 | 7.097597e-58 | 3.724707e-48 | 3.357654e-16 | 3.357654e-16 | 30.07116 | 904.2748
962.45 | 79 | 66.68954 | 276.15 | 12.31046 | 1.995622e-96 | 3.672775e-73 | 2.177295e-58 | 1.261201e-48 | 1.775638e-16 | 1.775638e-16 | 12.31046 | 151.5474
962.5 | 81 | 66.45024 | 276.1 | 14.54976 | 4.410745e-97 | 9.792514e-74 | 6.645568e-59 | 4.248988e-49 | 9.342909e-17 | 9.342909e-17 | 14.54976 | 211.6955
962.55 | 91 | 66.21094 | 276.05 | 24.78906 | 9.699618e-98 | 2.597785e-74 | 2.018162e-59 | 1.424281e-49 | 4.891237e-17 | 4.891237e-17 | 24.78906 | 614.4974
962.6 | 79 | 65.97164 | 276 | 13.02836 | 2.122298e-98 | 6.856794e-75 | 6.098023e-60 | 4.750234e-50 | 2.547794e-17 | 2.547794e-17 | 13.02836 | 169.7381
962.65 | 72 | 65.73234 | 275.95 | 6.267657 | 4.620267e-99 | 1.800728e-75 | 1.833289e-60 | 1.576316e-50 | 1.320441e-17 | 1.320441e-17 | 6.267657 | 39.28353
962.7 | 79 | 65.49304 | 275.9 | 13.50696 | 1.000776e-99 | 4.705265e-76 | 5.483805e-61 | 5.204519e-51 | 6.80899e-18 | 6.80899e-18 | 13.50696 | 182.4379
962.75 | 65 | 65.25374 | 275.85 | -0.2537446 | 2.156828e-100 | 1.223289e-76 | 1.632082e-61 | 1.709728e-51 | 3.493457e-18 | 3.493457e-18 | -0.2537446 | 0.06438631
962.8 | 83 | 65.01445 | 275.8 | 17.98555 | 4.62491e-101 | 3.164341e-77 | 4.832937e-62 | 5.588333e-52 | 1.783352e-18 | 1.783352e-18 | 17.98555 | 323.4802
962.85 | 70 | 64.77515 | 275.75 | 5.224854 | 9.867341e-102 | 8.144161e-78 | 1.423932e-62 | 1.817384e-52 | 9.057907e-19 | 9.057907e-19 | 5.224854 | 27.2991
962.9 | 59 | 64.53585 | 275.7 | -5.535847 | 2.094624e-102 | 2.08554e-78 | 4.17423e-63 | 5.880579e-53 | 4.577493e-19 | 4.577493e-19 | -5.535847 | 30.64561
962.95 | 75 | 64.29655 | 275.65 | 10.70345 | 4.424058e-103 | 5.313732e-79 | 1.21751e-63 | 1.893226e-53 | 2.301635e-19 | 2.301635e-19 | 10.70345 | 114.5639
963 | 70 | 64.05725 | 275.6 | 5.942751 | 9.297041e-104 | 1.347069e-79 | 3.533277e-64 | 6.064486e-54 | 1.151474e-19 | 1.151474e-19 | 5.942751 | 35.31629
963.05 | 70 | 63.81795 | 275.55 | 6.18205 | 1.943917e-104 | 3.397731e-80 | 1.020215e-64 | 1.932834e-54 | 5.73167e-20 | 5.73167e-20 | 6.18205 | 38.21774
963.1 | 49 | 63.57865 | 275.5 | -14.57865 | 4.044079e-105 | 8.52702e-81 | 2.930995e-65 | 6.129203e-55 | 2.838684e-20 | 2.838684e-20 | -14.57865 | 212.5371
963.15 | 59 | 63.33935 | 275.45 | -4.339352 | 8.37087e-106 | 2.129191e-81 | 8.378135e-66 | 1.933849e-55 | 1.39882e-20 | 1.39882e-20 | -4.339352 | 18.82997
963.2 | 64 | 63.10005 | 275.4 | 0.8999473 | 1.723974e-106 | 5.289819e-82 | 2.382806e-66 | 6.070859e-56 | 6.858291e-21 | 6.858291e-21 | 0.8999473 | 0.8099051
963.25 | 53 | 62.86075 | 275.35 | -9.860754 | 3.532642e-107 | 1.307604e-82 | 6.74278e-67 | 1.896211e-56 | 3.345638e-21 | 3.345638e-21 | -9.860754 | 97.23446
963.3 | 60 | 62.62145 | 275.3 | -2.621455 | 7.202408e-108 | 3.216033e-83 | 1.898446e-67 | 5.892945e-57 | 1.623869e-21 | 1.623869e-21 | -2.621455 | 6.872024
963.35 | 63 | 62.38216 | 275.25 | 0.6178446 | 1.461049e-108 | 7.869984e-84 | 5.318225e-68 | 1.822162e-57 | 7.842092e-22 | 7.842092e-22 | 0.6178446 | 0.3817319
963.4 | 65 | 62.14286 | 275.2 | 2.857144 | 2.948906e-109 | 1.91618e-84 | 1.482327e-68 | 5.605969e-58 | 3.768096e-22 | 3.768096e-22 | 2.857144 | 8.16327
963.45 | 56 | 61.90356 | 275.15 | -5.903557 | 5.921968e-110 | 4.642027e-85 | 4.110839e-69 | 1.716024e-58 | 1.801445e-22 | 1.801445e-22 | -5.903557 | 34.85199
963.5 | 54 | 61.66426 | 275.1 | -7.664258 | 1.18326e-110 | 1.118892e-85 | 1.134295e-69 | 5.22643e-59 | 8.568981e-23 | 8.568981e-23 | -7.664258 | 58.74085
963.55 | 60 | 61.42496 | 275.05 | -1.424959 | 2.352358e-111 | 2.683352e-86 | 3.114085e-70 | 1.583784e-59 | 4.055518e-23 | 4.055518e-23 | -1.424959 | 2.030508
963.6 | 62 | 61.18566 | 275 | 0.81434 | 4.653028e-112 | 6.402891e-87 | 8.506363e-71 | 4.775245e-60 | 1.909732e-23 | 1.909732e-23 | 0.81434 | 0.6631497
963.65 | 66 | 60.94636 | 274.95 | 5.053639 | 9.157499e-113 | 1.52014e-87 | 2.311886e-71 | 1.432533e-60 | 8.947623e-24 | 8.947623e-24 | 5.053639 | 25.53927
963.7 | 75 | 60.70706 | 274.9 | 14.29294 | 1.793194e-113 | 3.590874e-88 | 6.251698e-72 | 4.275849e-61 | 4.171112e-24 | 4.171112e-24 | 14.29294 | 204.2881
963.75 | 61 | 60.46776 | 274.85 | 0.5322373 | 3.493707e-114 | 8.439676e-89 | 1.682049e-72 | 1.269841e-61 | 1.934662e-24 | 1.934662e-24 | 0.5322373 | 0.2832766
963.8 | 53 | 60.22846 | 274.8 | -7.228464 | 6.77259e-115 | 1.973606e-89 | 4.502857e-73 | 3.752193e-62 | 8.928272e-25 | 8.928272e-25 | -7.228464 | 52.25069
963.85 | 39 | 59.98916 | 274.75 | -20.98916 | 1.306268e-115 | 4.592023e-90 | 1.199352e-73 | 1.103139e-62 | 4.099574e-25 | 4.099574e-25 | -20.98916 | 440.545
963.9 | 53 | 59.74987 | 274.7 | -6.749865 | 2.506793e-116 | 1.063057e-90 | 3.178443e-74 | 3.226889e-63 | 1.872919e-25 | 1.872919e-25 | -6.749865 | 45.56068
963.95 | 62 | 59.51057 | 274.65 | 2.489434 | 4.786455e-117 | 2.448603e-91 | 8.380909e-75 | 9.39176e-64 | 8.513505e-26 | 8.513505e-26 | 2.489434 | 6.19728
964 | 59 | 59.27127 | 274.6 | -0.2712672 | 9.093234e-118 | 5.611631e-92 | 2.198755e-75 | 2.719687e-64 | 3.850408e-26 | 3.850408e-26 | -0.2712672 | 0.0735859
964.05 | 61 | 59.03197 | 274.55 | 1.968032 | 1.718826e-118 | 1.279584e-92 | 5.739467e-76 | 7.836101e-65 | 1.732663e-26 | 1.732663e-26 | 1.968032 | 3.873149
964.1 | 52 | 58.79267 | 274.5 | -6.792669 | 3.232618e-119 | 2.903071e-93 | 1.490649e-76 | 2.246415e-65 | 7.757657e-27 | 7.757657e-27 | -6.792669 | 46.14035
964.15 | 64 | 58.55337 | 274.45 | 5.44663 | 6.049032e-120 | 6.55323e-94 | 3.852017e-77 | 6.407508e-66 | 3.455859e-27 | 3.455859e-27 | 5.44663 | 29.66578
964.2 | 70 | 58.31407 | 274.4 | 11.68593 | 1.126228e-120 | 1.471846e-94 | 9.903985e-78 | 1.818433e-66 | 1.531759e-27 | 1.531759e-27 | 11.68593 | 136.5609
964.25 | 50 | 58.07477 | 274.35 | -8.074772 | 2.086296e-121 | 3.289108e-95 | 2.533616e-78 | 5.134692e-67 | 6.755135e-28 | 6.755135e-28 | -8.074772 | 65.20194
964.3 | 62 | 57.83547 | 274.3 | 4.164527 | 3.845338e-122 | 7.313125e-96 | 6.448827e-79 | 1.442582e-67 | 2.964057e-28 | 2.964057e-28 | 4.164527 | 17.34329
964.35 | 41 | 57.59617 | 274.25 | -16.59617 | 7.051836e-123 | 1.617845e-96 | 1.633163e-79 | 4.032513e-68 | 1.294041e-28 | 1.294041e-28 | -16.59617 | 275.433
964.4 | 58 | 57.35687 | 274.2 | 0.6431255 | 1.286705e-123 | 3.561064e-97 | 4.115168e-80 | 1.121554e-68 | 5.621067e-29 | 5.621067e-29 | 0.6431255 | 0.4136105
964.45 | 69 | 57.11758 | 274.15 | 11.88242 | 2.335955e-124 | 7.798872e-98 | 1.031703e-80 | 3.103654e-69 | 2.429396e-29 | 2.429396e-29 | 11.88242 | 141.192
964.5 | 57 | 56.87828 | 274.1 | 0.1217237 | 4.219483e-125 | 1.699389e-98 | 2.573537e-81 | 8.545462e-70 | 1.044689e-29 | 1.044689e-29 | 0.1217237 | 0.01481667
964.55 | 57 | 56.63898 | 274.05 | 0.3610228 | 7.583383e-126 | 3.684366e-99 | 6.387273e-82 | 2.341029e-70 | 4.469765e-30 | 4.469765e-30 | 0.3610228 | 0.1303375
964.6 | 58 | 56.39968 | 274 | 1.600322 | 1.35605e-126 | 7.947706e-100 | 1.577283e-82 | 6.380977e-71 | 1.902792e-30 | 1.902792e-30 | 1.600322 | 2.56103
964.65 | 47 | 56.16038 | 273.95 | -9.160379 | 2.412668e-127 | 1.705807e-100 | 3.875365e-83 | 1.73052e-71 | 8.059481e-31 | 8.059481e-31 | -9.160379 | 83.91254
964.7 | 53 | 55.92108 | 273.9 | -2.92108 | 4.270988e-128 | 3.64273e-101 | 9.47381e-84 | 4.669549e-72 | 3.396502e-31 | 3.396502e-31 | -2.92108 | 8.532708
964.75 | 58 | 55.68178 | 273.85 | 2.318219 | 7.522603e-129 | 7.73986e-102 | 2.304336e-84 | 1.253667e-72 | 1.424182e-31 | 1.424182e-31 | 2.318219 | 5.37414
964.8 | 63 | 55.44248 | 273.8 | 7.557518 | 1.318308e-129 | 1.636245e-102 | 5.576683e-85 | 3.348873e-73 | 5.941669e-32 | 5.941669e-32 | 7.557518 | 57.11608
964.85 | 55 | 55.20318 | 273.75 | -0.2031826 | 2.298661e-130 | 3.441695e-103 | 1.342812e-85 | 8.900701e-74 | 2.466382e-32 | 2.466382e-32 | -0.2031826 | 0.04128317
964.9 | 42 | 54.96388 | 273.7 | -12.96388 | 3.987878e-131 | 7.202871e-104 | 3.217091e-86 | 2.353741e-74 | 1.018641e-32 | 1.018641e-32 | -12.96388 | 168.0623
964.95 | 63 | 54.72458 | 273.65 | 8.275416 | 6.883634e-132 | 1.49985e-104 | 7.668678e-87 | 6.193016e-75 | 4.185921e-33 | 4.185921e-33 | 8.275416 | 68.4825
965 | 54 | 54.48529 | 273.6 | -0.4852853 | 1.182232e-132 | 3.107414e-105 | 1.818808e-87 | 1.621268e-75 | 1.711473e-33 | 1.711473e-33 | -0.4852853 | 0.2355018
965.05 | 67 | 54.24599 | 273.55 | 12.75401 | 2.020211e-133 | 6.405594e-106 | 4.292023e-88 | 4.222954e-76 | 6.962383e-34 | 6.962383e-34 | 12.75401 | 162.6649
965.1 | 59 | 54.00669 | 273.5 | 4.993313 | 3.434787e-134 | 1.313798e-106 | 1.007735e-88 | 1.094427e-76 | 2.81809e-34 | 2.81809e-34 | 4.993313 | 24.93317
965.15 | 66 | 53.76739 | 273.45 | 12.23261 | 5.810478e-135 | 2.681063e-107 | 2.35418e-89 | 2.822062e-77 | 1.134909e-34 | 1.134909e-34 | 12.23261 | 149.6368
965.2 | 44 | 53.52809 | 273.4 | -9.528089 | 9.779867e-136 | 5.443703e-108 | 5.471949e-90 | 7.240277e-78 | 4.547533e-35 | 4.547533e-35 | -9.528089 | 90.78448
965.25 | 52 | 53.28879 | 273.35 | -1.28879 | 1.637808e-136 | 1.099742e-108 | 1.265475e-90 | 1.848217e-78 | 1.813009e-35 | 1.813009e-35 | -1.28879 | 1.660979
965.3 | 60 | 53.04949 | 273.3 | 6.950509 | 2.728992e-137 | 2.210529e-109 | 2.911883e-91 | 4.694178e-79 | 7.191724e-36 | 7.191724e-36 | 6.950509 | 48.30958
965.35 | 57 | 52.81019 | 273.25 | 4.189808 | 4.524289e-138 | 4.4209e-110 | 6.666583e-92 | 1.186247e-79 | 2.83841e-36 | 2.83841e-36 | 4.189808 | 17.55449
965.4 | 46 | 52.57089 | 273.2 | -6.570893 | 7.462899e-139 | 8.796991e-111 | 1.518594e-92 | 2.982635e-80 | 1.114618e-36 | 1.114618e-36 | -6.570893 | 43.17663
965.45 | 51 | 52.33159 | 273.15 | -1.331593 | 1.224824e-139 | 1.741673e-111 | 3.441829e-93 | 7.461632e-81 | 4.354982e-37 | 4.354982e-37 | -1.331593 | 1.773141
965.5 | 53 | 52.09229 | 273.1 | 0.9077056 | 2.000088e-140 | 3.430901e-112 | 7.761502e-94 | 1.857277e-81 | 1.692995e-37 | 1.692995e-37 | 0.9077056 | 0.8239295
965.55 | 56 | 51.853 | 273.05 | 4.147005 | 3.249625e-141 | 6.72448e-113 | 1.741451e-94 | 4.599689e-82 | 6.548379e-38 | 6.548379e-38 | 4.147005 | 17.19765
965.6 | 59 | 51.6137 | 273 | 7.386304 | 5.253232e-142 | 1.311349e-113 | 3.887639e-95 | 1.133416e-82 | 2.520119e-38 | 2.520119e-38 | 7.386304 | 54.55748
965.65 | 70 | 51.3744 | 272.95 | 18.6256 | 8.449459e-143 | 2.544409e-114 | 8.635142e-96 | 2.778813e-83 | 9.649777e-39 | 9.649777e-39 | 18.6256 | 346.9131
965.7 | 38 | 51.1351 | 272.9 | -13.1351 | 1.352198e-143 | 4.91207e-115 | 1.908368e-96 | 6.778571e-84 | 3.676399e-39 | 3.676399e-39 | -13.1351 | 172.5308
965.75 | 59 | 50.8958 | 272.85 | 8.104201 | 2.153082e-144 | 9.435202e-116 | 4.196273e-97 | 1.645228e-84 | 1.393596e-39 | 1.393596e-39 | 8.104201 | 65.67808
965.8 | 52 | 50.6565 | 272.8 | 1.3435 | 3.411065e-145 | 1.803212e-116 | 9.180672e-98 | 3.973041e-85 | 5.256059e-40 | 5.256059e-40 | 1.3435 | 1.804993
965.85 | 51 | 50.4172 | 272.75 | 0.5827993 | 5.376857e-146 | 3.428875e-117 | 1.998454e-98 | 9.546169e-86 | 1.972389e-40 | 1.972389e-40 | 0.5827993 | 0.339655
965.9 | 68 | 50.1779 | 272.7 | 17.8221 | 8.43288e-147 | 6.48732e-118 | 4.328355e-99 | 2.28215e-86 | 7.364343e-41 | 7.364343e-41 | 17.8221 | 317.6272
965.95 | 68 | 49.9386 | 272.65 | 18.0614 | 1.315929e-147 | 1.221204e-118 | 9.327401e-100 | 5.428354e-87 | 2.735801e-41 | 2.735801e-41 | 18.0614 | 326.2141
966 | 48 | 49.6993 | 272.6 | -1.699303 | 2.043139e-148 | 2.287283e-119 | 1.999896e-100 | 1.284699e-87 | 1.011216e-41 | 1.011216e-41 | -1.699303 | 2.887632
966.05 | 54 | 49.46 | 272.55 | 4.539996 | 3.156258e-149 | 4.262464e-120 | 4.266417e-101 | 3.025125e-88 | 3.718882e-42 | 3.718882e-42 | 4.539996 | 20.61156
966.1 | 49 | 49.22071 | 272.5 | -0.2207052 | 4.851276e-150 | 7.903338e-121 | 9.055827e-102 | 7.087523e-89 | 1.360786e-42 | 1.360786e-42 | -0.2207052 | 0.0487108
966.15 | 60 | 48.98141 | 272.45 | 11.01859 | 7.419055e-151 | 1.45804e-121 | 1.912502e-102 | 1.65217e-89 | 4.954233e-43 | 4.954233e-43 | 11.01859 | 121.4094
966.2 | 66 | 48.74211 | 272.4 | 17.25789 | 1.128886e-151 | 2.676316e-122 | 4.018694e-103 | 3.831985e-90 | 1.794618e-43 | 1.794618e-43 | 17.25789 | 297.8349
966.25 | 67 | 48.50281 | 272.35 | 18.49719 | 1.709074e-152 | 4.88781e-123 | 8.401887e-104 | 8.84305e-91 | 6.468098e-44 | 6.468098e-44 | 18.49719 | 342.1461
966.3 | 53 | 48.26351 | 272.3 | 4.736491 | 2.574427e-153 | 8.881785e-124 | 1.747744e-104 | 2.030436e-91 | 2.319478e-44 | 2.319478e-44 | 4.736491 | 22.43435
966.35 | 61 | 48.02421 | 272.25 | 12.97579 | 3.858418e-154 | 1.605814e-124 | 3.617327e-105 | 4.638586e-92 | 8.275854e-45 | 8.275854e-45 | 12.97579 | 168.3711
966.4 | 57 | 47.78491 | 272.2 | 9.215089 | 5.753697e-155 | 2.888679e-125 | 7.44915e-106 | 1.054365e-92 | 2.937951e-45 | 2.937951e-45 | 9.215089 | 84.91787
966.45 | 66 | 47.54561 | 272.15 | 18.45439 | 8.536773e-156 | 5.170259e-126 | 1.526282e-106 | 2.384543e-93 | 1.037732e-45 | 1.037732e-45 | 18.45439 | 340.5645
966.5 | 70 | 47.30631 | 272.1 | 22.69369 | 1.260229e-156 | 9.207343e-127 | 3.111515e-107 | 5.365727e-94 | 3.646993e-46 | 3.646993e-46 | 22.69369 | 515.0035
966.55 | 48 | 47.06701 | 272.05 | 0.9329866 | 1.851034e-157 | 1.631419e-127 | 6.311287e-108 | 1.201326e-94 | 1.275245e-46 | 1.275245e-46 | 0.9329866 | 0.870464
966.6 | 47 | 46.82771 | 272 | 0.1722857 | 2.70513e-158 | 2.87611e-128 | 1.273717e-108 | 2.6761e-95 | 4.436714e-47 | 4.436714e-47 | 0.1722857 | 0.02968237
966.65 | 48 | 46.58842 | 271.95 | 1.411585 | 3.933426e-159 | 5.044925e-129 | 2.557627e-109 | 5.931339e-96 | 1.535813e-47 | 1.535813e-47 | 1.411585 | 1.992572
966.7 | 61 | 46.34912 | 271.9 | 14.65088 | 5.690664e-160 | 8.804665e-130 | 5.109876e-110 | 1.308013e-96 | 5.289615e-48 | 5.289615e-48 | 14.65088 | 214.6484
966.75 | 50 | 46.10982 | 271.85 | 3.890183 | 8.191507e-161 | 1.528903e-130 | 1.015763e-110 | 2.869992e-97 | 1.812671e-48 | 1.812671e-48 | 3.890183 | 15.13352
966.8 | 63 | 45.87052 | 271.8 | 17.12948 | 1.173205e-161 | 2.641534e-131 | 2.009018e-111 | 6.265536e-98 | 6.180488e-49 | 6.180488e-49 | 17.12948 | 293.4192
966.85 | 63 | 45.63122 | 271.75 | 17.36878 | 1.671832e-162 | 4.540896e-132 | 3.953521e-112 | 1.360958e-98 | 2.096697e-49 | 2.096697e-49 | 17.36878 | 301.6746
966.9 | 62 | 45.39192 | 271.7 | 16.60808 | 2.370395e-163 | 7.766687e-133 | 7.740932e-113 | 2.941307e-99 | 7.077138e-50 | 7.077138e-50 | 16.60808 | 275.8283
966.95 | 41 | 45.15262 | 271.65 | -4.152621 | 3.343934e-164 | 1.321719e-133 | 1.508036e-113 | 6.324773e-100 | 2.376778e-50 | 2.376778e-50 | -4.152621 | 17.24426
967 | 38 | 44.91332 | 271.6 | -6.913322 | 4.693575e-165 | 2.237955e-134 | 2.923068e-114 | 1.353189e-100 | 7.941977e-51 | 7.941977e-51 | -6.913322 | 47.79401